## Sheet1
Number | Frequency / Hz | Z_Re / Ohm | Z_Im / Ohm | Sign | Time / s | Voltage / V | Current / A/cm^2
1 | 107.1 | 0.013358 | -0.0071255 | 0.999 | 0 | -18.02 | 0.3060513
2 | 134.47 | 0.012615 | -0.0061952 | 0.996 | 3.2 | -18.03 | 0.3060513
3 | 168.85 | 0.011922 | -0.0054318 | 0.997 | 5.4 | -18.03 | 0.3060513
4 | 212.01 | 0.011435 | -0.0047945 | 0.996 | 7.6 | -18.02 | 0.3060513
5 | 266.2 | 0.010946 | -0.0042222 | 0.997 | 9.8 | -18.02 | 0.3060513
6 | 334.25 | 0.010544 | -0.0037376 | 0.995 | 12 | -18.01 | 0.3060513
7 | 419.69 | 0.010155 | -0.0032998 | 0.996 | 14.2 | -18 | 0.3060513
8 | 526.98 | 0.0097987 | -0.0029614 | 0.994 | 16.4 | -17.99 | 0.3060513
9 | 661.68 | 0.0094688 | -0.0025798 | 0.999 | 18.7 | -18 | 0.3060513
10 | 830.83 | 0.009158 | -0.0022937 | 0.998 | 20.9 | -18 | 0.3060513
11 | 1043.2 | 0.0089088 | -0.0020108 | 0.626 | 23.7 | -18.02 | 0.3060513
12 | 1309.9 | 0.0087316 | -0.0017541 | 0.623 | 27.1 | -18.02 | 0.3060513
13 | 1644.7 | 0.0085589 | -0.0015538 | 0.662 | 30.4 | -18.02 | 0.3060513
14 | 2065.1 | 0.0084324 | -0.001361 | 0.715 | 33.8 | -18.01 | 0.3060513
15 | 2593 | 0.0083102 | -0.0011687 | 0.771 | 37.2 | -18.01 | 0.3060513
16 | 3255.8 | 0.0081931 | -0.00095626 | 0.856 | 40 | -17.99 | 0.3060513
17 | 4088.1 | 0.0080787 | -0.00083303 | 0.958 | 42.2 | -17.99 | 0.3060513
18 | 5133.1 | 0.0079745 | -0.00072515 | 0.979 | 44.5 | -18 | 0.3060513
19 | 6445.3 | 0.0078463 | -0.00067824 | 0.993 | 46.7 | -18 | 0.3060513
20 | 8092.8 | 0.0077114 | -0.00067647 | 0.993 | 48.9 | -18.01 | 0.3060513
21 | 10161 | 0.0074225 | -0.00064297 | 0.991 | 51.2 | -18.01 | 0.3060513
22 | 12759 | 0.0071171 | -0.00061873 | 0.988 | 53.4 | -18.02 | 0.3060513
23 | 16020 | 0.006451 | 0.00056315 | 0.984 | 56.1 | -18.02 | 0.3060513
24 | 20116 | 0.0049954 | 0.001336 | 0.934 | 59.6 | -18.01 | 0.3060513
25 | 25258 | 0.0045605 | -0.0012103 | 0.963 | 62.3 | -18 | 0.3060513
26 | 31714 | 0.003631 | -0.00044408 | 0.909 | 64.5 | -18 | 0.3060513
27 | 39821 | 0.00046177 | -0.0010793 | 0.668 | 66.7 | -18 | 0.3060513
28 | 50000 | -0.0039294 | 5.2213e-06 | 0.893 | 68.9 | -18 | 0.3060513
29 | 39821 | 0.00035209 | -0.0012363 | 0.639 | 71.1 | -17.99 | 0.3060513
30 | 31714 | 0.0035459 | -0.00064983 | 0.936 | 73.3 | -18 | 0.3060513
31 | 25258 | 0.0046824 | -0.0011293 | 0.965 | 75.5 | -18 | 0.3060513
32 | 20116 | 0.0052145 | 0.0011677 | 0.967 | 78.3 | -18.01 | 0.3060513
33 | 16020 | 0.0067474 | -0.0010302 | 0.974 | 81.1 | -18.01 | 0.3060513
34 | 12759 | 0.0070819 | -0.00062278 | 0.992 | 83.3 | -18.01 | 0.3060513
35 | 10161 | 0.007469 | -0.00060047 | 0.997 | 85.5 | -18.01 | 0.3060513
36 | 8092.8 | 0.0076887 | -0.00065034 | 0.992 | 87.7 | -18 | 0.3060513
37 | 6445.3 | 0.0078967 | -0.00070763 | 0.991 | 89.9 | -18 | 0.3060513
38 | 5133.1 | 0.0079614 | -0.0007628 | 0.985 | 92.1 | -17.99 | 0.3060513
39 | 4088.1 | 0.0080867 | -0.0008272 | 0.952 | 94.3 | -17.99 | 0.3060513
40 | 3255.8 | 0.0081653 | -0.00096716 | 0.855 | 96.5 | -17.99 | 0.3060513
41 | 2593 | 0.008285 | -0.0011897 | 0.77 | 99.3 | -18 | 0.3060513
42 | 2065.1 | 0.008379 | -0.0013629 | 0.713 | 102.7 | -18.01 | 0.3060513
43 | 1644.7 | 0.0085624 | -0.0015438 | 0.666 | 106 | -18.02 | 0.3060513
44 | 1309.9 | 0.0087427 | -0.0017486 | 0.622 | 109.4 | -18.01 | 0.3060513
45 | 1043.2 | 0.0089276 | -0.0020158 | 0.626 | 112.7 | -18 | 0.3060513
46 | 830.83 | 0.0091766 | -0.0022669 | 0.995 | 115.5 | -17.99 | 0.3060513
47 | 661.68 | 0.0094783 | -0.0025901 | 0.999 | 117.7 | -17.99 | 0.3060513
48 | 526.98 | 0.0097833 | -0.0029374 | 0.998 | 119.9 | -17.99 | 0.3060513
49 | 419.69 | 0.010112 | -0.0032967 | 0.999 | 122.1 | -18 | 0.3060513
50 | 334.25 | 0.010468 | -0.0037198 | 0.998 | 124.3 | -18 | 0.3060513
51 | 266.2 | 0.010907 | -0.004213 | 0.996 | 126.5 | -18 | 0.3060513
52 | 212.01 | 0.011379 | -0.0047843 | 0.994 | 128.7 | -18.01 | 0.3060513
53 | 168.85 | 0.011898 | -0.0054482 | 0.996 | 130.9 | -18.02 | 0.3060513
54 | 134.47 | 0.01256 | -0.006203 | 0.999 | 133.1 | -18.02 | 0.3060513
55 | 107.1 | 0.013376 | -0.007133 | 0.999 | 135.3 | -18.01 | 0.3060513
56 | 85.294 | 0.014376 | -0.0081623 | 0.998 | 137.4 | -18 | 0.3060513
57 | 67.93 | 0.015649 | -0.0092662 | 0.999 | 139.6 | -17.99 | 0.3060513
58 | 53.91 | 0.01731 | -0.010421 | 0.998 | 141.9 | -17.93 | 0.3060513
59 | 42.416 | 0.019179 | -0.011516 | 0.999 | 144.4 | -17.99 | 0.3060513
60 | 33.064 | 0.021521 | -0.012459 | 0.998 | 146.9 | -17.99 | 0.3060513
61 | 25.518 | 0.024256 | -0.013077 | 0.998 | 149.5 | -17.99 | 0.3060513
62 | 19.484 | 0.027249 | -0.013212 | 0.998 | 152.4 | -18.01 | 0.3060513
63 | 14.705 | 0.030271 | -0.012772 | 0.998 | 155.5 | -17.97 | 0.3060513
64 | 10.96 | 0.03308 | -0.011811 | 0.997 | 159 | -17.99 | 0.3060513
65 | 8.0607 | 0.035472 | -0.010599 | 0.997 | 162.9 | -18.04 | 0.3060513
66 | 5.8439 | 0.037101 | -0.0094704 | 0.997 | 167.5 | -18.06 | 0.3060513
67 | 4.1726 | 0.038121 | -0.0091089 | 0.997 | 172.9 | -18.09 | 0.3060513
68 | 2.9318 | 0.039625 | -0.009914 | 0.997 | 179.5 | -18.06 | 0.3060513
69 | 2.0259 | 0.042707 | -0.010566 | 0.997 | 187.6 | -17.79 | 0.3060513
70 | 1.3761 | 0.046644 | -0.01022 | 0.997 | 198.4 | -18.17 | 0.3060513
71 | 0.91901 | 0.049997 | -0.0082186 | 0.997 | 215.8 | -17.72 | 0.3060513
72 | 0.60383 | 0.052001 | -0.0058263 | 0.998 | 237.4 | -18.14 | 0.3060513
73 | 0.39094 | 0.052253 | -0.0037097 | 0.997 | 268.5 | -18.02 | 0.3060513
74 | 0.25002 | 0.053073 | -0.0018832 | 0.996 | 304 | -18 | 0.3060513
75 | 0.15849 | 0.053188 | -0.00020968 | 0.996 | 350.9 | -17.99 | 0.3060513
76 | 0.1 | 0.053452 | 0.00050565 | 0.996 | 411.1 | -18.04 | 0.3060513

## Sheet2
Number | Frequency / Hz | Z_Re / Ohm | Z_Im / Ohm | Sign | Time / s | Voltage / V | Current / A/cm^2
1 | 107.1 | 0.0005328 | -0.00029993 | 0.999 | 0 | -0.75 | 0.3060513
2 | 134.47 | 0.00050073 | -0.0002599 | 0.996 | 3.2 | -0.75 | 0.3060513
3 | 168.85 | 0.00047264 | -0.00022472 | 0.997 | 5.4 | -0.75 | 0.3060513
4 | 212.01 | 0.00045418 | -0.00019849 | 0.996 | 7.6 | -0.75 | 0.3060513
5 | 266.2 | 0.00043661 | -0.00017325 | 0.997 | 9.8 | -0.75 | 0.3060513
6 | 334.25 | 0.00041703 | -0.00015193 | 0.995 | 12 | -0.75 | 0.3060513
7 | 419.69 | 0.00040585 | -0.00013816 | 0.996 | 14.2 | -0.75 | 0.3060513
8 | 526.98 | 0.00039174 | -0.00012197 | 0.994 | 16.4 | -0.75 | 0.3060513
9 | 661.68 | 0.00038114 | -0.00011047 | 0.999 | 18.7 | -0.75 | 0.3060513
10 | 830.83 | 0.00036644 | -9.7804e-05 | 0.998 | 20.9 | -0.75 | 0.3060513
11 | 1043.2 | 0.00035704 | -8.553e-05 | 0.626 | 23.7 | -0.75 | 0.3060513
12 | 1309.9 | 0.00034362 | -7.5042e-05 | 0.623 | 27.1 | -0.75 | 0.3060513
13 | 1644.7 | 0.00033995 | -6.2476e-05 | 0.662 | 30.4 | -0.75 | 0.3060513
14 | 2065.1 | 0.00033251 | -5.6499e-05 | 0.715 | 33.8 | -0.75 | 0.3060513
15 | 2593 | 0.0003271 | -5.0821e-05 | 0.771 | 37.2 | -0.75 | 0.3060513
16 | 3255.8 | 0.00032476 | -4.2269e-05 | 0.856 | 40 | -0.75 | 0.3060513
17 | 4088.1 | 0.00032103 | -3.5058e-05 | 0.958 | 42.2 | -0.75 | 0.3060513
18 | 5133.1 | 0.00031372 | -3.0783e-05 | 0.979 | 44.5 | -0.75 | 0.3060513
19 | 6445.3 | 0.00031663 | -3.1136e-05 | 0.993 | 46.7 | -0.75 | 0.3060513
20 | 8092.8 | 0.00030645 | -2.3631e-05 | 0.993 | 48.9 | -0.75 | 0.3060513
21 | 10161 | 0.00032231 | -6.2222e-06 | 0.991 | 51.2 | -0.75 | 0.3060513
22 | 12759 | 0.00028647 | -9.1115e-06 | 0.988 | 53.4 | -0.75 | 0.3060513
23 | 16020 | 0.00029593 | -3.6864e-06 | 0.984 | 56.1 | -0.75 | 0.3060513
24 | 20116 | 0.00027231 | -1.1798e-05 | 0.934 | 59.6 | -0.75 | 0.3060513
25 | 25258 | 0.00028268 | 6.4347e-05 | 0.963 | 62.3 | -0.75 | 0.3060513
26 | 31714 | 0.00039917 | 5.6865e-05 | 0.909 | 64.5 | -0.75 | 0.3060513
27 | 39821 | 0.00036004 | -1.1197e-05 | 0.668 | 66.7 | -0.75 | 0.3060513
28 | 50000 | 0.0002782 | 0.00017583 | 0.893 | 68.9 | -0.75 | 0.3060513
29 | 39821 | 0.00027834 | -5.9769e-06 | 0.639 | 71.1 | -0.75 | 0.3060513
30 | 31714 | 0.00023401 | -4.3092e-06 | 0.936 | 73.3 | -0.75 | 0.3060513
31 | 25258 | 0.00026185 | -5.4637e-05 | 0.965 | 75.5 | -0.75 | 0.3060513
32 | 20116 | 0.00034647 | 3.871e-06 | 0.967 | 78.3 | -0.75 | 0.3060513
33 | 16020 | 0.00030774 | -1.1518e-05 | 0.974 | 81.1 | -0.75 | 0.3060513
34 | 12759 | 0.0003121 | -3.3762e-05 | 0.992 | 83.3 | -0.75 | 0.3060513
35 | 10161 | 0.00029919 | -7.6e-06 | 0.997 | 85.5 | -0.75 | 0.3060513
36 | 8092.8 | 0.00030228 | -3.2431e-05 | 0.992 | 87.7 | -0.75 | 0.3060513
37 | 6445.3 | 0.00031418 | -3.0096e-05 | 0.991 | 89.9 | -0.75 | 0.3060513
38 | 5133.1 | 0.00031557 | -3.2092e-05 | 0.985 | 92.1 | -0.75 | 0.3060513
39 | 4088.1 | 0.00031831 | -3.7945e-05 | 0.952 | 94.3 | -0.75 | 0.3060513
40 | 3255.8 | 0.00032287 | -4.2504e-05 | 0.855 | 96.5 | -0.75 | 0.3060513
41 | 2593 | 0.00032942 | -4.8554e-05 | 0.77 | 99.3 | -0.75 | 0.3060513
42 | 2065.1 | 0.00033027 | -5.7828e-05 | 0.713 | 102.7 | -0.75 | 0.3060513
43 | 1644.7 | 0.00033917 | -6.3891e-05 | 0.666 | 106 | -0.75 | 0.3060513
44 | 1309.9 | 0.00034461 | -7.3875e-05 | 0.622 | 109.4 | -0.75 | 0.3060513
45 | 1043.2 | 0.00035948 | -8.5049e-05 | 0.626 | 112.7 | -0.75 | 0.3060513
46 | 830.83 | 0.00037027 | -9.5361e-05 | 0.995 | 115.5 | -0.75 | 0.3060513
47 | 661.68 | 0.00037843 | -0.00010765 | 0.999 | 117.7 | -0.75 | 0.3060513
48 | 526.98 | 0.00038813 | -0.00012211 | 0.998 | 119.9 | -0.75 | 0.3060513
49 | 419.69 | 0.00040462 | -0.00013222 | 0.999 | 122.1 | -0.75 | 0.3060513
50 | 334.25 | 0.00041685 | -0.00015287 | 0.998 | 124.3 | -0.75 | 0.3060513
51 | 266.2 | 0.00043522 | -0.00017215 | 0.996 | 126.5 | -0.75 | 0.3060513
52 | 212.01 | 0.00045114 | -0.00019745 | 0.994 | 128.7 | -0.75 | 0.3060513
53 | 168.85 | 0.00047329 | -0.00022527 | 0.996 | 130.9 | -0.75 | 0.3060513
54 | 134.47 | 0.00050189 | -0.00026049 | 0.999 | 133.1 | -0.75 | 0.3060513
55 | 107.1 | 0.00053424 | -0.00030196 | 0.999 | 135.3 | -0.75 | 0.3060513
56 | 85.294 | 0.00057457 | -0.00034535 | 0.998 | 137.4 | -0.75 | 0.3060513
57 | 67.93 | 0.0006295 | -0.00039072 | 0.999 | 139.6 | -0.75 | 0.3060513
58 | 53.91 | 0.00069972 | -0.00044053 | 0.998 | 141.9 | -0.75 | 0.3060513
59 | 42.416 | 0.00077704 | -0.00048957 | 0.999 | 144.4 | -0.75 | 0.3060513
60 | 33.064 | 0.00088175 | -0.00052827 | 0.998 | 146.9 | -0.75 | 0.3060513
61 | 25.518 | 0.00099879 | -0.0005512 | 0.998 | 149.5 | -0.75 | 0.3060513
62 | 19.484 | 0.001129 | -0.00055418 | 0.998 | 152.4 | -0.75 | 0.3060513
63 | 14.705 | 0.001255 | -0.00053687 | 0.998 | 155.5 | -0.75 | 0.3060513
64 | 10.96 | 0.0013751 | -0.00049222 | 0.997 | 159 | -0.75 | 0.3060513
65 | 8.0607 | 0.0014712 | -0.00043972 | 0.997 | 162.9 | -0.75 | 0.3060513
66 | 5.8439 | 0.0015418 | -0.0003913 | 0.997 | 167.5 | -0.75 | 0.3060513
67 | 4.1726 | 0.0015801 | -0.00037785 | 0.997 | 172.9 | -0.75 | 0.3060513
68 | 2.9318 | 0.0016597 | -0.00039641 | 0.997 | 179.5 | -0.75 | 0.3060513
69 | 2.0259 | 0.0017862 | -0.00040615 | 0.997 | 187.6 | -0.75 | 0.3060513
70 | 1.3761 | 0.0019241 | -0.00036378 | 0.997 | 198.4 | -0.75 | 0.3060513
71 | 0.91901 | 0.0020286 | -0.00027401 | 0.997 | 215.8 | -0.74 | 0.3060513
72 | 0.60383 | 0.0020945 | -0.00019264 | 0.998 | 237.4 | -0.75 | 0.3060513
73 | 0.39094 | 0.0020966 | -0.00012398 | 0.997 | 268.5 | -0.75 | 0.3060513
74 | 0.25002 | 0.0021193 | -5.414e-05 | 0.996 | 304 | -0.75 | 0.3060513
75 | 0.15849 | 0.002135 | -2.5297e-06 | 0.996 | 350.9 | -0.75 | 0.3060513
76 | 0.1 | 0.0021406 | 4.7052e-05 | 0.996 | 411.1 | -0.75 | 0.3060513

## Sheet3
Number | Frequency / Hz | Z_Re / Ohm | Z_Im / Ohm | Sign | Time / s | Voltage / V | Current / A/cm^2
1 | 107.1 | 0.00054161 | -0.00029884 | 0.999 | 0 | -0.75 | 0.3060513
2 | 134.47 | 0.0005093 | -0.00025539 | 0.996 | 3.2 | -0.75 | 0.3060513
3 | 168.85 | 0.000484 | -0.00022 | 0.997 | 5.4 | -0.75 | 0.3060513
4 | 212.01 | 0.00046596 | -0.00019662 | 0.996 | 7.6 | -0.75 | 0.3060513
5 | 266.2 | 0.0004448 | -0.00017269 | 0.997 | 9.8 | -0.75 | 0.3060513
6 | 334.25 | 0.00042961 | -0.00015127 | 0.995 | 12 | -0.75 | 0.3060513
7 | 419.69 | 0.00041595 | -0.00013345 | 0.996 | 14.2 | -0.75 | 0.3060513
8 | 526.98 | 0.00039991 | -0.00011747 | 0.994 | 16.4 | -0.75 | 0.3060513
9 | 661.68 | 0.00038868 | -0.00010387 | 0.999 | 18.7 | -0.75 | 0.3060513
10 | 830.83 | 0.00038052 | -9.1025e-05 | 0.998 | 20.9 | -0.75 | 0.3060513
11 | 1043.2 | 0.00036784 | -8.1436e-05 | 0.626 | 23.7 | -0.75 | 0.3060513
12 | 1309.9 | 0.00036064 | -6.8514e-05 | 0.623 | 27.1 | -0.75 | 0.3060513
13 | 1644.7 | 0.00035387 | -6.0452e-05 | 0.662 | 30.4 | -0.75 | 0.3060513
14 | 2065.1 | 0.00034784 | -5.097e-05 | 0.715 | 33.8 | -0.75 | 0.3060513
15 | 2593 | 0.0003415 | -4.629e-05 | 0.771 | 37.2 | -0.75 | 0.3060513
16 | 3255.8 | 0.00033681 | -3.8074e-05 | 0.856 | 40 | -0.75 | 0.3060513
17 | 4088.1 | 0.00033554 | -3.1294e-05 | 0.958 | 42.2 | -0.75 | 0.3060513
18 | 5133.1 | 0.00033231 | -2.8492e-05 | 0.979 | 44.5 | -0.75 | 0.3060513
19 | 6445.3 | 0.000327 | -2.4058e-05 | 0.993 | 46.7 | -0.75 | 0.3060513
20 | 8092.8 | 0.00032803 | -2.9565e-05 | 0.993 | 48.9 | -0.75 | 0.3060513
21 | 10161 | 0.00033108 | -6.2085e-06 | 0.991 | 51.2 | -0.75 | 0.3060513
22 | 12759 | 0.00028964 | 1.0413e-05 | 0.988 | 53.4 | -0.75 | 0.3060513
23 | 16020 | 0.0003163 | 3.4328e-06 | 0.984 | 56.1 | -0.75 | 0.3060513
24 | 20116 | 0.00030138 | -3.4801e-05 | 0.934 | 59.6 | -0.75 | 0.3060513
25 | 25258 | 0.00030024 | -4.0186e-05 | 0.963 | 62.3 | -0.75 | 0.3060513
26 | 31714 | 0.0002511 | -6.8263e-05 | 0.909 | 64.5 | -0.75 | 0.3060513
27 | 39821 | 0.00025125 | 8.0412e-05 | 0.668 | 66.7 | -0.75 | 0.3060513
28 | 50000 | 0.00026715 | 0.00011391 | 0.893 | 68.9 | -0.75 | 0.3060513
29 | 39821 | 0.00029648 | -2.6767e-05 | 0.639 | 71.1 | -0.75 | 0.3060513
30 | 31714 | 0.00028728 | -6.8247e-05 | 0.936 | 73.3 | -0.75 | 0.3060513
31 | 25258 | 0.00029844 | 1.8257e-05 | 0.965 | 75.5 | -0.75 | 0.3060513
32 | 20116 | 0.00031289 | -1.5992e-05 | 0.967 | 78.3 | -0.75 | 0.3060513
33 | 16020 | 0.00032277 | -2.9706e-05 | 0.974 | 81.1 | -0.75 | 0.3060513
34 | 12759 | 0.00031219 | -1.4996e-05 | 0.992 | 83.3 | -0.75 | 0.3060513
35 | 10161 | 0.00032208 | -3.4158e-05 | 0.997 | 85.5 | -0.75 | 0.3060513
36 | 8092.8 | 0.00032793 | -1.8257e-05 | 0.992 | 87.7 | -0.75 | 0.3060513
37 | 6445.3 | 0.00032983 | -2.3553e-05 | 0.991 | 89.9 | -0.75 | 0.3060513
38 | 5133.1 | 0.00033609 | -2.1375e-05 | 0.985 | 92.1 | -0.75 | 0.3060513
39 | 4088.1 | 0.00033259 | -3.0707e-05 | 0.952 | 94.3 | -0.75 | 0.3060513
40 | 3255.8 | 0.00033673 | -3.9121e-05 | 0.855 | 96.5 | -0.75 | 0.3060513
41 | 2593 | 0.0003412 | -4.6463e-05 | 0.77 | 99.3 | -0.75 | 0.3060513
42 | 2065.1 | 0.00034744 | -5.4631e-05 | 0.713 | 102.7 | -0.75 | 0.3060513
43 | 1644.7 | 0.00035175 | -5.9347e-05 | 0.666 | 106 | -0.75 | 0.3060513
44 | 1309.9 | 0.00035904 | -6.7988e-05 | 0.622 | 109.4 | -0.75 | 0.3060513
45 | 1043.2 | 0.0003677 | -8.153e-05 | 0.626 | 112.7 | -0.75 | 0.3060513
46 | 830.83 | 0.00038044 | -9.1429e-05 | 0.995 | 115.5 | -0.75 | 0.3060513
47 | 661.68 | 0.00038893 | -0.00010526 | 0.999 | 117.7 | -0.75 | 0.3060513
48 | 526.98 | 0.00040277 | -0.00011574 | 0.998 | 119.9 | -0.75 | 0.3060513
49 | 419.69 | 0.00041523 | -0.00013336 | 0.999 | 122.1 | -0.75 | 0.3060513
50 | 334.25 | 0.00042573 | -0.00014665 | 0.998 | 124.3 | -0.75 | 0.3060513
51 | 266.2 | 0.00044387 | -0.00017208 | 0.996 | 126.5 | -0.75 | 0.3060513
52 | 212.01 | 0.00046325 | -0.0001936 | 0.994 | 128.7 | -0.75 | 0.3060513
53 | 168.85 | 0.00048231 | -0.00022562 | 0.996 | 130.9 | -0.75 | 0.3060513
54 | 134.47 | 0.00051104 | -0.00025709 | 0.999 | 133.1 | -0.75 | 0.3060513
55 | 107.1 | 0.00054321 | -0.00029789 | 0.999 | 135.3 | -0.75 | 0.3060513
56 | 85.294 | 0.0005846 | -0.00034379 | 0.998 | 137.4 | -0.75 | 0.3060513
57 | 67.93 | 0.00063881 | -0.00038636 | 0.999 | 139.6 | -0.75 | 0.3060513
58 | 53.91 | 0.00070291 | -0.00043433 | 0.998 | 141.9 | -0.75 | 0.3060513
59 | 42.416 | 0.00078293 | -0.00048278 | 0.999 | 144.4 | -0.75 | 0.3060513
60 | 33.064 | 0.00088372 | -0.00052139 | 0.998 | 146.9 | -0.75 | 0.3060513
61 | 25.518 | 0.001003 | -0.00055108 | 0.998 | 149.5 | -0.75 | 0.3060513
62 | 19.484 | 0.0011251 | -0.00055234 | 0.998 | 152.4 | -0.75 | 0.3060513
63 | 14.705 | 0.0012583 | -0.00053693 | 0.998 | 155.5 | -0.75 | 0.3060513
64 | 10.96 | 0.0013765 | -0.00049184 | 0.997 | 159 | -0.75 | 0.3060513
65 | 8.0607 | 0.0014744 | -0.00043931 | 0.997 | 162.9 | -0.75 | 0.3060513
66 | 5.8439 | 0.0015433 | -0.00039403 | 0.997 | 167.5 | -0.75 | 0.3060513
67 | 4.1726 | 0.0015829 | -0.00038146 | 0.997 | 172.9 | -0.75 | 0.3060513
68 | 2.9318 | 0.0016524 | -0.00041209 | 0.997 | 179.5 | -0.75 | 0.3060513
69 | 2.0259 | 0.0017852 | -0.00043206 | 0.997 | 187.6 | -0.75 | 0.3060513
70 | 1.3761 | 0.0019475 | -0.00041195 | 0.997 | 198.4 | -0.75 | 0.3060513
71 | 0.91901 | 0.0020815 | -0.00032651 | 0.997 | 215.8 | -0.74 | 0.3060513
72 | 0.60383 | 0.0021664 | -0.00023844 | 0.998 | 237.4 | -0.75 | 0.3060513
73 | 0.39094 | 0.0021539 | -0.00015628 | 0.997 | 268.5 | -0.75 | 0.3060513
74 | 0.25002 | 0.0022047 | -7.0384e-05 | 0.996 | 304 | -0.75 | 0.3060513
75 | 0.15849 | 0.0021826 | -6.1928e-06 | 0.996 | 350.9 | -0.75 | 0.3060513
76 | 0.1 | 0.0021842 | 2.3262e-06 | 0.996 | 411.1 | -0.75 | 0.3060513

## Sheet4
Number | Frequency / Hz | Z_Re / Ohm | Z_Im / Ohm | Sign | Time / s | Voltage / V | Current / A/cm^2
1 | 107.1 | 0.00055862 | -0.00030287 | 0.999 | 0 | -0.75 | 0.3060513
2 | 134.47 | 0.00052636 | -0.00025721 | 0.996 | 3.2 | -0.75 | 0.3060513
3 | 168.85 | 0.00049982 | -0.00022416 | 0.997 | 5.4 | -0.75 | 0.3060513
4 | 212.01 | 0.00047851 | -0.00019894 | 0.996 | 7.6 | -0.75 | 0.3060513
5 | 266.2 | 0.0004623 | -0.00016871 | 0.997 | 9.8 | -0.75 | 0.3060513
6 | 334.25 | 0.00044495 | -0.00015421 | 0.995 | 12 | -0.75 | 0.3060513
7 | 419.69 | 0.00043023 | -0.00013323 | 0.996 | 14.2 | -0.75 | 0.3060513
8 | 526.98 | 0.00041383 | -0.00011874 | 0.994 | 16.4 | -0.75 | 0.3060513
9 | 661.68 | 0.00040187 | -0.00010735 | 0.999 | 18.7 | -0.75 | 0.3060513
10 | 830.83 | 0.00039172 | -9.3596e-05 | 0.998 | 20.9 | -0.75 | 0.3060513
11 | 1043.2 | 0.00037757 | -8.2629e-05 | 0.626 | 23.7 | -0.75 | 0.3060513
12 | 1309.9 | 0.00037063 | -7.3127e-05 | 0.623 | 27.1 | -0.75 | 0.3060513
13 | 1644.7 | 0.00036418 | -6.0379e-05 | 0.662 | 30.4 | -0.75 | 0.3060513
14 | 2065.1 | 0.00035914 | -5.452e-05 | 0.715 | 33.8 | -0.75 | 0.3060513
15 | 2593 | 0.00035287 | -4.5522e-05 | 0.771 | 37.2 | -0.75 | 0.3060513
16 | 3255.8 | 0.00035207 | -3.8988e-05 | 0.856 | 40 | -0.75 | 0.3060513
17 | 4088.1 | 0.00034812 | -3.6845e-05 | 0.958 | 42.2 | -0.75 | 0.3060513
18 | 5133.1 | 0.00034505 | -2.7098e-05 | 0.979 | 44.5 | -0.75 | 0.3060513
19 | 6445.3 | 0.00034463 | -1.907e-05 | 0.993 | 46.7 | -0.75 | 0.3060513
20 | 8092.8 | 0.00032753 | -2.6293e-05 | 0.993 | 48.9 | -0.75 | 0.3060513
21 | 10161 | 0.00034142 | -1.0506e-05 | 0.991 | 51.2 | -0.75 | 0.3060513
22 | 12759 | 0.00033107 | -1.4681e-05 | 0.988 | 53.4 | -0.75 | 0.3060513
23 | 16020 | 0.00034156 | -2.052e-05 | 0.984 | 56.1 | -0.75 | 0.3060513
24 | 20116 | 0.00037959 | -1.4282e-05 | 0.934 | 59.6 | -0.75 | 0.3060513
25 | 25258 | 0.00033341 | 1.6915e-05 | 0.963 | 62.3 | -0.75 | 0.3060513
26 | 31714 | 0.00034815 | -9.0774e-06 | 0.909 | 64.5 | -0.75 | 0.3060513
27 | 39821 | 0.0003665 | 2.9265e-05 | 0.668 | 66.7 | -0.75 | 0.3060513
28 | 50000 | 0.00043255 | 1.1172e-05 | 0.893 | 68.9 | -0.75 | 0.3060513
29 | 39821 | 0.00027753 | 0.0001111 | 0.639 | 71.1 | -0.75 | 0.3060513
30 | 31714 | 0.00035052 | 4.6305e-05 | 0.936 | 73.3 | -0.75 | 0.3060513
31 | 25258 | 0.00034662 | 5.4928e-06 | 0.965 | 75.5 | -0.75 | 0.3060513
32 | 20116 | 0.00029931 | 4.3261e-05 | 0.967 | 78.3 | -0.75 | 0.3060513
33 | 16020 | 0.00034104 | 7.8934e-06 | 0.974 | 81.1 | -0.75 | 0.3060513
34 | 12759 | 0.00033588 | -9.972e-06 | 0.992 | 83.3 | -0.75 | 0.3060513
35 | 10161 | 0.00032372 | -1.1856e-05 | 0.997 | 85.5 | -0.75 | 0.3060513
36 | 8092.8 | 0.00033444 | -2.1165e-05 | 0.992 | 87.7 | -0.75 | 0.3060513
37 | 6445.3 | 0.0003447 | -2.1522e-05 | 0.991 | 89.9 | -0.75 | 0.3060513
38 | 5133.1 | 0.00034865 | -2.8672e-05 | 0.985 | 92.1 | -0.75 | 0.3060513
39 | 4088.1 | 0.00034997 | -3.5317e-05 | 0.952 | 94.3 | -0.75 | 0.3060513
40 | 3255.8 | 0.00034639 | -3.5993e-05 | 0.855 | 96.5 | -0.75 | 0.3060513
41 | 2593 | 0.0003548 | -4.5827e-05 | 0.77 | 99.3 | -0.75 | 0.3060513
42 | 2065.1 | 0.00035839 | -5.4457e-05 | 0.713 | 102.7 | -0.75 | 0.3060513
43 | 1644.7 | 0.00036415 | -5.9718e-05 | 0.666 | 106 | -0.75 | 0.3060513
44 | 1309.9 | 0.00037203 | -7.3475e-05 | 0.622 | 109.4 | -0.75 | 0.3060513
45 | 1043.2 | 0.00038045 | -8.2979e-05 | 0.626 | 112.7 | -0.75 | 0.3060513
46 | 830.83 | 0.00039206 | -9.3655e-05 | 0.995 | 115.5 | -0.75 | 0.3060513
47 | 661.68 | 0.00039946 | -0.00010633 | 0.999 | 117.7 | -0.75 | 0.3060513
48 | 526.98 | 0.00041595 | -0.00012204 | 0.998 | 119.9 | -0.75 | 0.3060513
49 | 419.69 | 0.00043035 | -0.00013581 | 0.999 | 122.1 | -0.75 | 0.3060513
50 | 334.25 | 0.00043824 | -0.00015248 | 0.998 | 124.3 | -0.75 | 0.3060513
51 | 266.2 | 0.0004615 | -0.00017159 | 0.996 | 126.5 | -0.75 | 0.3060513
52 | 212.01 | 0.00047772 | -0.00019796 | 0.994 | 128.7 | -0.75 | 0.3060513
53 | 168.85 | 0.00049889 | -0.00022747 | 0.996 | 130.9 | -0.75 | 0.3060513
54 | 134.47 | 0.00052377 | -0.00025953 | 0.999 | 133.1 | -0.75 | 0.3060513
55 | 107.1 | 0.0005606 | -0.00030067 | 0.999 | 135.3 | -0.75 | 0.3060513
56 | 85.294 | 0.00060251 | -0.00034269 | 0.998 | 137.4 | -0.75 | 0.3060513
57 | 67.93 | 0.00065719 | -0.00039529 | 0.999 | 139.6 | -0.75 | 0.3060513
58 | 53.91 | 0.00072456 | -0.00043713 | 0.998 | 141.9 | -0.75 | 0.3060513
59 | 42.416 | 0.00080493 | -0.00048406 | 0.999 | 144.4 | -0.75 | 0.3060513
60 | 33.064 | 0.00090683 | -0.00052164 | 0.998 | 146.9 | -0.75 | 0.3060513
61 | 25.518 | 0.0010242 | -0.00054573 | 0.998 | 149.5 | -0.75 | 0.3060513
62 | 19.484 | 0.0011513 | -0.00054989 | 0.998 | 152.4 | -0.75 | 0.3060513
63 | 14.705 | 0.0012764 | -0.00052372 | 0.998 | 155.5 | -0.75 | 0.3060513
64 | 10.96 | 0.001391 | -0.00048139 | 0.997 | 159 | -0.75 | 0.3060513
65 | 8.0607 | 0.0014878 | -0.00042688 | 0.997 | 162.9 | -0.75 | 0.3060513
66 | 5.8439 | 0.0015564 | -0.00037961 | 0.997 | 167.5 | -0.75 | 0.3060513
67 | 4.1726 | 0.001603 | -0.0003684 | 0.997 | 172.9 | -0.75 | 0.3060513
68 | 2.9318 | 0.0016637 | -0.00039038 | 0.997 | 179.5 | -0.75 | 0.3060513
69 | 2.0259 | 0.0017892 | -0.00039284 | 0.997 | 187.6 | -0.75 | 0.3060513
70 | 1.3761 | 0.001931 | -0.0003546 | 0.997 | 198.4 | -0.75 | 0.3060513
71 | 0.91901 | 0.0020475 | -0.00028042 | 0.997 | 215.8 | -0.74 | 0.3060513
72 | 0.60383 | 0.0021045 | -0.0001999 | 0.998 | 237.4 | -0.75 | 0.3060513
73 | 0.39094 | 0.0020853 | -0.00012671 | 0.997 | 268.5 | -0.75 | 0.3060513
74 | 0.25002 | 0.0021174 | -5.1662e-05 | 0.996 | 304 | -0.75 | 0.3060513
75 | 0.15849 | 0.0021086 | -3.4574e-06 | 0.996 | 350.9 | -0.75 | 0.3060513
76 | 0.1 | 0.002133 | 3.4809e-05 | 0.996 | 411.1 | -0.75 | 0.3060513

## Sheet5
Number | Frequency / Hz | Z_Re / Ohm | Z_Im / Ohm | Sign | Time / s | Voltage / V | Current / A/cm^2
1 | 107.1 | 0.00055444 | -0.00029624 | 0.999 | 0 | -0.75 | 0.3060513
2 | 134.47 | 0.00051816 | -0.00025321 | 0.996 | 3.2 | -0.75 | 0.3060513
3 | 168.85 | 0.00049392 | -0.00021973 | 0.997 | 5.4 | -0.75 | 0.3060513
4 | 212.01 | 0.00047737 | -0.00019669 | 0.996 | 7.6 | -0.75 | 0.3060513
5 | 266.2 | 0.00045596 | -0.00017052 | 0.997 | 9.8 | -0.75 | 0.3060513
6 | 334.25 | 0.00043951 | -0.00015184 | 0.995 | 12 | -0.75 | 0.3060513
7 | 419.69 | 0.00042872 | -0.00013372 | 0.996 | 14.2 | -0.75 | 0.3060513
8 | 526.98 | 0.00041474 | -0.00011763 | 0.994 | 16.4 | -0.75 | 0.3060513
9 | 661.68 | 0.00039935 | -0.00010329 | 0.999 | 18.7 | -0.75 | 0.3060513
10 | 830.83 | 0.00038892 | -9.0024e-05 | 0.998 | 20.9 | -0.75 | 0.3060513
11 | 1043.2 | 0.00037875 | -7.8479e-05 | 0.626 | 23.7 | -0.75 | 0.3060513
12 | 1309.9 | 0.00037091 | -6.9245e-05 | 0.623 | 27.1 | -0.75 | 0.3060513
13 | 1644.7 | 0.00036496 | -5.8634e-05 | 0.662 | 30.4 | -0.75 | 0.3060513
14 | 2065.1 | 0.00036069 | -5.0406e-05 | 0.715 | 33.8 | -0.75 | 0.3060513
15 | 2593 | 0.00035395 | -4.4649e-05 | 0.771 | 37.2 | -0.75 | 0.3060513
16 | 3255.8 | 0.00035431 | -3.5764e-05 | 0.856 | 40 | -0.75 | 0.3060513
17 | 4088.1 | 0.00034502 | -2.9631e-05 | 0.958 | 42.2 | -0.75 | 0.3060513
18 | 5133.1 | 0.00034182 | -2.3943e-05 | 0.979 | 44.5 | -0.75 | 0.3060513
19 | 6445.3 | 0.00033808 | -1.7278e-05 | 0.993 | 46.7 | -0.75 | 0.3060513
20 | 8092.8 | 0.00034052 | -3.3767e-05 | 0.993 | 48.9 | -0.75 | 0.3060513
21 | 10161 | 0.00032392 | -1.2041e-05 | 0.991 | 51.2 | -0.75 | 0.3060513
22 | 12759 | 0.00031876 | -3.1417e-05 | 0.988 | 53.4 | -0.75 | 0.3060513
23 | 16020 | 0.00034267 | -2.7573e-06 | 0.984 | 56.1 | -0.75 | 0.3060513
24 | 20116 | 0.00028733 | 7.8786e-06 | 0.934 | 59.6 | -0.75 | 0.3060513
25 | 25258 | 0.00031765 | -1.3378e-05 | 0.963 | 62.3 | -0.75 | 0.3060513
26 | 31714 | 0.00026415 | 4.3563e-05 | 0.909 | 64.5 | -0.75 | 0.3060513
27 | 39821 | 0.00039818 | -7.8152e-05 | 0.668 | 66.7 | -0.75 | 0.3060513
28 | 50000 | 0.00033861 | -6.1443e-05 | 0.893 | 68.9 | -0.75 | 0.3060513
29 | 39821 | 0.00022025 | 9.5749e-05 | 0.639 | 71.1 | -0.75 | 0.3060513
30 | 31714 | 0.0003196 | 4.5345e-06 | 0.936 | 73.3 | -0.75 | 0.3060513
31 | 25258 | 0.00022107 | -5.2314e-06 | 0.965 | 75.5 | -0.75 | 0.3060513
32 | 20116 | 0.00028154 | 4.2066e-06 | 0.967 | 78.3 | -0.75 | 0.3060513
33 | 16020 | 0.00032754 | 8.22e-06 | 0.974 | 81.1 | -0.75 | 0.3060513
34 | 12759 | 0.0003205 | -8.4529e-06 | 0.992 | 83.3 | -0.75 | 0.3060513
35 | 10161 | 0.00033701 | -2.9605e-05 | 0.997 | 85.5 | -0.75 | 0.3060513
36 | 8092.8 | 0.00033845 | -1.3587e-05 | 0.992 | 87.7 | -0.75 | 0.3060513
37 | 6445.3 | 0.00034472 | -2.9519e-05 | 0.991 | 89.9 | -0.75 | 0.3060513
38 | 5133.1 | 0.00034479 | -2.2256e-05 | 0.985 | 92.1 | -0.75 | 0.3060513
39 | 4088.1 | 0.00034609 | -3.2994e-05 | 0.952 | 94.3 | -0.75 | 0.3060513
40 | 3255.8 | 0.00035064 | -3.3986e-05 | 0.855 | 96.5 | -0.75 | 0.3060513
41 | 2593 | 0.00035277 | -4.3111e-05 | 0.77 | 99.3 | -0.75 | 0.3060513
42 | 2065.1 | 0.00035648 | -5.2443e-05 | 0.713 | 102.7 | -0.75 | 0.3060513
43 | 1644.7 | 0.00036498 | -5.7731e-05 | 0.666 | 106 | -0.75 | 0.3060513
44 | 1309.9 | 0.0003732 | -6.8766e-05 | 0.622 | 109.4 | -0.75 | 0.3060513
45 | 1043.2 | 0.00037775 | -8.0692e-05 | 0.626 | 112.7 | -0.75 | 0.3060513
46 | 830.83 | 0.00039012 | -8.9444e-05 | 0.995 | 115.5 | -0.75 | 0.3060513
47 | 661.68 | 0.00040545 | -0.0001026 | 0.999 | 117.7 | -0.75 | 0.3060513
48 | 526.98 | 0.00041227 | -0.00011872 | 0.998 | 119.9 | -0.75 | 0.3060513
49 | 419.69 | 0.00042564 | -0.00013066 | 0.999 | 122.1 | -0.75 | 0.3060513
50 | 334.25 | 0.0004356 | -0.00014854 | 0.998 | 124.3 | -0.75 | 0.3060513
51 | 266.2 | 0.00045552 | -0.00016845 | 0.996 | 126.5 | -0.75 | 0.3060513
52 | 212.01 | 0.00047276 | -0.00019617 | 0.994 | 128.7 | -0.75 | 0.3060513
53 | 168.85 | 0.00049266 | -0.000227 | 0.996 | 130.9 | -0.75 | 0.3060513
54 | 134.47 | 0.00052287 | -0.00025923 | 0.999 | 133.1 | -0.75 | 0.3060513
55 | 107.1 | 0.00055498 | -0.00029975 | 0.999 | 135.3 | -0.75 | 0.3060513
56 | 85.294 | 0.0005986 | -0.00034132 | 0.998 | 137.4 | -0.75 | 0.3060513
57 | 67.93 | 0.0006491 | -0.00038861 | 0.999 | 139.6 | -0.75 | 0.3060513
58 | 53.91 | 0.00071478 | -0.00043496 | 0.998 | 141.9 | -0.75 | 0.3060513
59 | 42.416 | 0.000798 | -0.00048229 | 0.999 | 144.4 | -0.75 | 0.3060513
60 | 33.064 | 0.00089329 | -0.00052414 | 0.998 | 146.9 | -0.75 | 0.3060513
61 | 25.518 | 0.0010163 | -0.00055122 | 0.998 | 149.5 | -0.75 | 0.3060513
62 | 19.484 | 0.0011397 | -0.00055466 | 0.998 | 152.4 | -0.75 | 0.3060513
63 | 14.705 | 0.0012687 | -0.00053304 | 0.998 | 155.5 | -0.75 | 0.3060513
64 | 10.96 | 0.0013873 | -0.00049784 | 0.997 | 159 | -0.75 | 0.3060513
65 | 8.0607 | 0.0014849 | -0.00044368 | 0.997 | 162.9 | -0.75 | 0.3060513
66 | 5.8439 | 0.0015524 | -0.00039927 | 0.997 | 167.5 | -0.75 | 0.3060513
67 | 4.1726 | 0.001595 | -0.0003856 | 0.997 | 172.9 | -0.75 | 0.3060513
68 | 2.9318 | 0.0016565 | -0.00041905 | 0.997 | 179.5 | -0.75 | 0.3060513
69 | 2.0259 | 0.0017939 | -0.00044258 | 0.997 | 187.6 | -0.75 | 0.3060513
70 | 1.3761 | 0.0019583 | -0.00042375 | 0.997 | 198.4 | -0.75 | 0.3060513
71 | 0.91901 | 0.0020956 | -0.0003311 | 0.997 | 215.8 | -0.74 | 0.3060513
72 | 0.60383 | 0.0021774 | -0.00023514 | 0.998 | 237.4 | -0.75 | 0.3060513
73 | 0.39094 | 0.0021934 | -0.00015934 | 0.997 | 268.5 | -0.75 | 0.3060513
74 | 0.25002 | 0.0022139 | -7.6887e-05 | 0.996 | 304 | -0.75 | 0.3060513
75 | 0.15849 | 0.0022068 | -1.9168e-05 | 0.996 | 350.9 | -0.75 | 0.3060513
76 | 0.1 | 0.0022036 | 3.0531e-05 | 0.996 | 411.1 | -0.75 | 0.3060513

## Sheet6
Number | Frequency / Hz | Z_Re / Ohm | Z_Im / Ohm | Sign | Time / s | Voltage / V | Current / A/cm^2
1 | 107.1 | 0.00055769 | -0.00029578 | 0.999 | 0 | -0.75 | 0.3060513
2 | 134.47 | 0.00052676 | -0.00025766 | 0.996 | 3.2 | -0.75 | 0.3060513
3 | 168.85 | 0.00049943 | -0.00022348 | 0.997 | 5.4 | -0.75 | 0.3060513
4 | 212.01 | 0.00047839 | -0.00020589 | 0.996 | 7.6 | -0.75 | 0.3060513
5 | 266.2 | 0.00045641 | -0.00017726 | 0.997 | 9.8 | -0.75 | 0.3060513
6 | 334.25 | 0.00043791 | -0.00016175 | 0.995 | 12 | -0.75 | 0.3060513
7 | 419.69 | 0.00041957 | -0.00013964 | 0.996 | 14.2 | -0.75 | 0.3060513
8 | 526.98 | 0.00040636 | -0.00012448 | 0.994 | 16.4 | -0.75 | 0.3060513
9 | 661.68 | 0.00039292 | -0.00011249 | 0.999 | 18.7 | -0.75 | 0.3060513
10 | 830.83 | 0.00038312 | -0.00010116 | 0.998 | 20.9 | -0.75 | 0.3060513
11 | 1043.2 | 0.00036994 | -8.611e-05 | 0.626 | 23.7 | -0.75 | 0.3060513
12 | 1309.9 | 0.00036092 | -7.2875e-05 | 0.623 | 27.1 | -0.75 | 0.3060513
13 | 1644.7 | 0.00035597 | -6.4394e-05 | 0.662 | 30.4 | -0.75 | 0.3060513
14 | 2065.1 | 0.00034946 | -5.6241e-05 | 0.715 | 33.8 | -0.75 | 0.3060513
15 | 2593 | 0.00034244 | -4.7503e-05 | 0.771 | 37.2 | -0.75 | 0.3060513
16 | 3255.8 | 0.00033623 | -4.2775e-05 | 0.856 | 40 | -0.75 | 0.3060513
17 | 4088.1 | 0.00033414 | -3.6848e-05 | 0.958 | 42.2 | -0.75 | 0.3060513
18 | 5133.1 | 0.00033327 | -2.4672e-05 | 0.979 | 44.5 | -0.75 | 0.3060513
19 | 6445.3 | 0.00033019 | -2.4072e-05 | 0.993 | 46.7 | -0.75 | 0.3060513
20 | 8092.8 | 0.00032741 | -2.0696e-05 | 0.993 | 48.9 | -0.75 | 0.3060513
21 | 10161 | 0.00032499 | -1.0805e-05 | 0.991 | 51.2 | -0.75 | 0.3060513
22 | 12759 | 0.00031334 | -9.5787e-06 | 0.988 | 53.4 | -0.75 | 0.3060513
23 | 16020 | 0.00030162 | 1.4133e-05 | 0.984 | 56.1 | -0.75 | 0.3060513
24 | 20116 | 0.00037487 | -1.0956e-05 | 0.934 | 59.6 | -0.75 | 0.3060513
25 | 25258 | 0.00032994 | 2.425e-05 | 0.963 | 62.3 | -0.75 | 0.3060513
26 | 31714 | 0.000389 | 6.9098e-05 | 0.909 | 64.5 | -0.75 | 0.3060513
27 | 39821 | 0.00032466 | 6.0435e-05 | 0.668 | 66.7 | -0.75 | 0.3060513
28 | 50000 | 0.00036217 | 0.00017831 | 0.893 | 68.9 | -0.75 | 0.3060513
29 | 39821 | 0.00038 | 1.6451e-05 | 0.639 | 71.1 | -0.75 | 0.3060513
30 | 31714 | 0.00036805 | -2.2726e-08 | 0.936 | 73.3 | -0.75 | 0.3060513
31 | 25258 | 0.00030224 | -2.8396e-05 | 0.965 | 75.5 | -0.75 | 0.3060513
32 | 20116 | 0.00030575 | 6.1714e-06 | 0.967 | 78.3 | -0.75 | 0.3060513
33 | 16020 | 0.00032829 | 7.2871e-06 | 0.974 | 81.1 | -0.75 | 0.3060513
34 | 12759 | 0.00032053 | 1.5927e-06 | 0.992 | 83.3 | -0.75 | 0.3060513
35 | 10161 | 0.00031935 | -1.1399e-05 | 0.997 | 85.5 | -0.75 | 0.3060513
36 | 8092.8 | 0.00034422 | -2.2953e-05 | 0.992 | 87.7 | -0.75 | 0.3060513
37 | 6445.3 | 0.00032148 | -2.4214e-05 | 0.991 | 89.9 | -0.75 | 0.3060513
38 | 5133.1 | 0.00033006 | -2.4888e-05 | 0.985 | 92.1 | -0.75 | 0.3060513
39 | 4088.1 | 0.00033335 | -3.2204e-05 | 0.952 | 94.3 | -0.75 | 0.3060513
40 | 3255.8 | 0.00033535 | -3.8956e-05 | 0.855 | 96.5 | -0.75 | 0.3060513
41 | 2593 | 0.0003413 | -4.8622e-05 | 0.77 | 99.3 | -0.75 | 0.3060513
42 | 2065.1 | 0.0003478 | -5.5613e-05 | 0.713 | 102.7 | -0.75 | 0.3060513
43 | 1644.7 | 0.00035493 | -6.3976e-05 | 0.666 | 106 | -0.75 | 0.3060513
44 | 1309.9 | 0.00036148 | -7.544e-05 | 0.622 | 109.4 | -0.75 | 0.3060513
45 | 1043.2 | 0.00036991 | -8.3892e-05 | 0.626 | 112.7 | -0.75 | 0.3060513
46 | 830.83 | 0.00038349 | -9.7794e-05 | 0.995 | 115.5 | -0.75 | 0.3060513
47 | 661.68 | 0.00039434 | -0.00011073 | 0.999 | 117.7 | -0.75 | 0.3060513
48 | 526.98 | 0.00040503 | -0.00012412 | 0.998 | 119.9 | -0.75 | 0.3060513
49 | 419.69 | 0.00042135 | -0.0001384 | 0.999 | 122.1 | -0.75 | 0.3060513
50 | 334.25 | 0.00043834 | -0.00015763 | 0.998 | 124.3 | -0.75 | 0.3060513
51 | 266.2 | 0.00045553 | -0.00018209 | 0.996 | 126.5 | -0.75 | 0.3060513
52 | 212.01 | 0.00047642 | -0.00020014 | 0.994 | 128.7 | -0.75 | 0.3060513
53 | 168.85 | 0.00050074 | -0.00022633 | 0.996 | 130.9 | -0.75 | 0.3060513
54 | 134.47 | 0.00052815 | -0.00025915 | 0.999 | 133.1 | -0.75 | 0.3060513
55 | 107.1 | 0.00055872 | -0.00029437 | 0.999 | 135.3 | -0.75 | 0.3060513
56 | 85.294 | 0.00060136 | -0.00033695 | 0.998 | 137.4 | -0.75 | 0.3060513
57 | 67.93 | 0.00065638 | -0.00038227 | 0.999 | 139.6 | -0.75 | 0.3060513
58 | 53.91 | 0.0007133 | -0.00042564 | 0.998 | 141.9 | -0.75 | 0.3060513
59 | 42.416 | 0.00079052 | -0.00047142 | 0.999 | 144.4 | -0.75 | 0.3060513
60 | 33.064 | 0.00088467 | -0.00050615 | 0.998 | 146.9 | -0.75 | 0.3060513
61 | 25.518 | 0.00099989 | -0.00053607 | 0.998 | 149.5 | -0.75 | 0.3060513
62 | 19.484 | 0.0011216 | -0.00054872 | 0.998 | 152.4 | -0.75 | 0.3060513
63 | 14.705 | 0.0012488 | -0.00052835 | 0.998 | 155.5 | -0.75 | 0.3060513
64 | 10.96 | 0.0013688 | -0.00049539 | 0.997 | 159 | -0.75 | 0.3060513
65 | 8.0607 | 0.0014709 | -0.00044639 | 0.997 | 162.9 | -0.75 | 0.3060513
66 | 5.8439 | 0.00154 | -0.00039962 | 0.997 | 167.5 | -0.75 | 0.3060513
67 | 4.1726 | 0.0015749 | -0.00038906 | 0.997 | 172.9 | -0.75 | 0.3060513
68 | 2.9318 | 0.0016323 | -0.00042404 | 0.997 | 179.5 | -0.75 | 0.3060513
69 | 2.0259 | 0.0017559 | -0.0004725 | 0.997 | 187.6 | -0.75 | 0.3060513
70 | 1.3761 | 0.0019335 | -0.00048209 | 0.997 | 198.4 | -0.75 | 0.3060513
71 | 0.91901 | 0.0021144 | -0.00041009 | 0.997 | 215.8 | -0.75 | 0.3060513
72 | 0.60383 | 0.0022403 | -0.00030959 | 0.998 | 237.4 | -0.76 | 0.3060513
73 | 0.39094 | 0.0022771 | -0.00019889 | 0.997 | 268.5 | -0.75 | 0.3060513
74 | 0.25002 | 0.0023015 | -0.00012772 | 0.996 | 304 | -0.75 | 0.3060513
75 | 0.15849 | 0.0023378 | -2.8815e-05 | 0.996 | 350.9 | -0.75 | 0.3060513
76 | 0.1 | 0.0023385 | -1.6257e-05 | 0.996 | 411.1 | -0.75 | 0.3060513

## Sheet7
Number | Frequency / Hz | Z_Re / Ohm | Z_Im / Ohm | Sign | Time / s | Voltage / V | Current / A/cm^2
1 | 107.1 | 0.00055542 | -0.00030114 | 0.999 | 0 | -0.75 | 0.3060513
2 | 134.47 | 0.0005235 | -0.00025993 | 0.996 | 3.2 | -0.75 | 0.3060513
3 | 168.85 | 0.00049863 | -0.00022271 | 0.997 | 5.4 | -0.75 | 0.3060513
4 | 212.01 | 0.00047784 | -0.00019777 | 0.996 | 7.6 | -0.75 | 0.3060513
5 | 266.2 | 0.00046257 | -0.00017232 | 0.997 | 9.8 | -0.75 | 0.3060513
6 | 334.25 | 0.00044292 | -0.00015339 | 0.995 | 12 | -0.75 | 0.3060513
7 | 419.69 | 0.0004278 | -0.00013298 | 0.996 | 14.2 | -0.75 | 0.3060513
8 | 526.98 | 0.00041346 | -0.00012173 | 0.994 | 16.4 | -0.75 | 0.3060513
9 | 661.68 | 0.0004043 | -0.0001073 | 0.999 | 18.7 | -0.75 | 0.3060513
10 | 830.83 | 0.00038519 | -9.6698e-05 | 0.998 | 20.9 | -0.75 | 0.3060513
11 | 1043.2 | 0.00037964 | -8.1763e-05 | 0.626 | 23.7 | -0.75 | 0.3060513
12 | 1309.9 | 0.00036851 | -7.1548e-05 | 0.623 | 27.1 | -0.75 | 0.3060513
13 | 1644.7 | 0.00036231 | -6.2373e-05 | 0.662 | 30.4 | -0.75 | 0.3060513
14 | 2065.1 | 0.00035671 | -5.3322e-05 | 0.715 | 33.8 | -0.75 | 0.3060513
15 | 2593 | 0.00035267 | -4.6732e-05 | 0.771 | 37.2 | -0.75 | 0.3060513
16 | 3255.8 | 0.00034688 | -3.9763e-05 | 0.856 | 40 | -0.75 | 0.3060513
17 | 4088.1 | 0.0003442 | -3.397e-05 | 0.958 | 42.2 | -0.74 | 0.3060513
18 | 5133.1 | 0.00033666 | -2.9653e-05 | 0.979 | 44.5 | -0.75 | 0.3060513
19 | 6445.3 | 0.00033464 | -2.7626e-05 | 0.993 | 46.7 | -0.75 | 0.3060513
20 | 8092.8 | 0.00033617 | -2.365e-05 | 0.993 | 48.9 | -0.75 | 0.3060513
21 | 10161 | 0.00032983 | -2.9211e-06 | 0.991 | 51.2 | -0.75 | 0.3060513
22 | 12759 | 0.00031067 | 7.0847e-07 | 0.988 | 53.4 | -0.75 | 0.3060513
23 | 16020 | 0.00033073 | 6.4873e-06 | 0.984 | 56.1 | -0.75 | 0.3060513
24 | 20116 | 0.00029533 | 3.9474e-05 | 0.934 | 59.6 | -0.75 | 0.3060513
25 | 25258 | 0.00029178 | 1.4104e-05 | 0.963 | 62.3 | -0.75 | 0.3060513
26 | 31714 | 0.00039245 | 5.9523e-05 | 0.909 | 64.5 | -0.75 | 0.3060513
27 | 39821 | 0.00022753 | -1.3253e-05 | 0.668 | 66.7 | -0.75 | 0.3060513
28 | 50000 | 0.00041966 | -1.5508e-05 | 0.893 | 68.9 | -0.75 | 0.3060513
29 | 39821 | 0.00036372 | 0.00016756 | 0.639 | 71.1 | -0.75 | 0.3060513
30 | 31714 | 0.00028452 | 6.1764e-05 | 0.936 | 73.3 | -0.75 | 0.3060513
31 | 25258 | 0.00031937 | -1.3632e-05 | 0.965 | 75.5 | -0.75 | 0.3060513
32 | 20116 | 0.00034661 | -2.2485e-05 | 0.967 | 78.3 | -0.75 | 0.3060513
33 | 16020 | 0.00032283 | -7.0037e-06 | 0.974 | 81.1 | -0.75 | 0.3060513
34 | 12759 | 0.00035503 | -2.7845e-06 | 0.992 | 83.3 | -0.75 | 0.3060513
35 | 10161 | 0.00032734 | -2.1385e-05 | 0.997 | 85.5 | -0.75 | 0.3060513
36 | 8092.8 | 0.00033468 | -2.7744e-05 | 0.992 | 87.7 | -0.75 | 0.3060513
37 | 6445.3 | 0.00034565 | -2.7455e-05 | 0.991 | 89.9 | -0.75 | 0.3060513
38 | 5133.1 | 0.00033756 | -2.4457e-05 | 0.985 | 92.1 | -0.75 | 0.3060513
39 | 4088.1 | 0.00034342 | -3.2318e-05 | 0.952 | 94.3 | -0.74 | 0.3060513
40 | 3255.8 | 0.00034683 | -3.788e-05 | 0.855 | 96.5 | -0.74 | 0.3060513
41 | 2593 | 0.0003513 | -4.8843e-05 | 0.77 | 99.3 | -0.74 | 0.3060513
42 | 2065.1 | 0.00035463 | -5.533e-05 | 0.713 | 102.7 | -0.75 | 0.3060513
43 | 1644.7 | 0.00036147 | -6.2114e-05 | 0.666 | 106 | -0.75 | 0.3060513
44 | 1309.9 | 0.00036765 | -7.2889e-05 | 0.622 | 109.4 | -0.75 | 0.3060513
45 | 1043.2 | 0.00037593 | -8.342e-05 | 0.626 | 112.7 | -0.75 | 0.3060513
46 | 830.83 | 0.00039023 | -9.6367e-05 | 0.995 | 115.5 | -0.74 | 0.3060513
47 | 661.68 | 0.0004001 | -0.00010828 | 0.999 | 117.7 | -0.74 | 0.3060513
48 | 526.98 | 0.00041354 | -0.00011824 | 0.998 | 119.9 | -0.74 | 0.3060513
49 | 419.69 | 0.00042588 | -0.00013294 | 0.999 | 122.1 | -0.74 | 0.3060513
50 | 334.25 | 0.00043954 | -0.00015106 | 0.998 | 124.3 | -0.74 | 0.3060513
51 | 266.2 | 0.00045756 | -0.00017485 | 0.996 | 126.5 | -0.74 | 0.3060513
52 | 212.01 | 0.0004724 | -0.00019816 | 0.994 | 128.7 | -0.75 | 0.3060513
53 | 168.85 | 0.00049423 | -0.00022492 | 0.996 | 130.9 | -0.75 | 0.3060513
54 | 134.47 | 0.00052261 | -0.0002586 | 0.999 | 133.1 | -0.75 | 0.3060513
55 | 107.1 | 0.0005557 | -0.00029818 | 0.999 | 135.3 | -0.75 | 0.3060513
56 | 85.294 | 0.00059962 | -0.00034301 | 0.998 | 137.4 | -0.75 | 0.3060513
57 | 67.93 | 0.00065095 | -0.00039313 | 0.999 | 139.6 | -0.75 | 0.3060513
58 | 53.91 | 0.00071736 | -0.00043705 | 0.998 | 141.9 | -0.74 | 0.3060513
59 | 42.416 | 0.00079746 | -0.00048885 | 0.999 | 144.4 | -0.75 | 0.3060513
60 | 33.064 | 0.00089556 | -0.00053116 | 0.998 | 146.9 | -0.74 | 0.3060513
61 | 25.518 | 0.0010167 | -0.00055582 | 0.998 | 149.5 | -0.74 | 0.3060513
62 | 19.484 | 0.0011423 | -0.00056549 | 0.998 | 152.4 | -0.75 | 0.3060513
63 | 14.705 | 0.0012782 | -0.00054874 | 0.998 | 155.5 | -0.75 | 0.3060513
64 | 10.96 | 0.0013974 | -0.00050762 | 0.997 | 159 | -0.75 | 0.3060513
65 | 8.0607 | 0.001501 | -0.00045978 | 0.997 | 162.9 | -0.75 | 0.3060513
66 | 5.8439 | 0.0015675 | -0.00040974 | 0.997 | 167.5 | -0.74 | 0.3060513
67 | 4.1726 | 0.0016189 | -0.00039263 | 0.997 | 172.9 | -0.74 | 0.3060513
68 | 2.9318 | 0.0016805 | -0.00043016 | 0.997 | 179.5 | -0.75 | 0.3060513
69 | 2.0259 | 0.0018151 | -0.00046109 | 0.997 | 187.6 | -0.75 | 0.3060513
70 | 1.3761 | 0.0019885 | -0.00045631 | 0.997 | 198.4 | -0.74 | 0.3060513
71 | 0.91901 | 0.0021337 | -0.00035447 | 0.997 | 215.8 | -0.74 | 0.3060513
72 | 0.60383 | 0.0022054 | -0.00025616 | 0.998 | 237.4 | -0.75 | 0.3060513
73 | 0.39094 | 0.0022448 | -0.00017714 | 0.997 | 268.5 | -0.75 | 0.3060513
74 | 0.25002 | 0.0022624 | -8.9308e-05 | 0.996 | 304 | -0.74 | 0.3060513
75 | 0.15849 | 0.0022939 | -1.0862e-05 | 0.996 | 350.9 | -0.74 | 0.3060513
76 | 0.1 | 0.0023155 | 1.1838e-05 | 0.996 | 411.1 | -0.74 | 0.3060513

## Sheet8
Number | Frequency / Hz | Z_Re / Ohm | Z_Im / Ohm | Sign | Time / s | Voltage / V | Current / A/cm^2
1 | 107.1 | 0.00056382 | -0.00029462 | 0.999 | 0 | -0.75 | 0.3060513
2 | 134.47 | 0.00053016 | -0.00025573 | 0.996 | 3.2 | -0.75 | 0.3060513
3 | 168.85 | 0.00050125 | -0.00022724 | 0.997 | 5.4 | -0.75 | 0.3060513
4 | 212.01 | 0.00047793 | -0.00020136 | 0.996 | 7.6 | -0.75 | 0.3060513
5 | 266.2 | 0.00046417 | -0.00017622 | 0.997 | 9.8 | -0.75 | 0.3060513
6 | 334.25 | 0.00043965 | -0.00016144 | 0.995 | 12 | -0.75 | 0.3060513
7 | 419.69 | 0.00042468 | -0.00013871 | 0.996 | 14.2 | -0.75 | 0.3060513
8 | 526.98 | 0.00041053 | -0.00012373 | 0.994 | 16.4 | -0.75 | 0.3060513
9 | 661.68 | 0.00039406 | -0.00011346 | 0.999 | 18.7 | -0.75 | 0.3060513
10 | 830.83 | 0.00038067 | -9.4088e-05 | 0.998 | 20.9 | -0.75 | 0.3060513
11 | 1043.2 | 0.00037228 | -8.5643e-05 | 0.626 | 23.7 | -0.75 | 0.3060513
12 | 1309.9 | 0.00036309 | -7.1887e-05 | 0.623 | 27.1 | -0.75 | 0.3060513
13 | 1644.7 | 0.00035697 | -5.892e-05 | 0.662 | 30.4 | -0.75 | 0.3060513
14 | 2065.1 | 0.00034954 | -5.3176e-05 | 0.715 | 33.8 | -0.75 | 0.3060513
15 | 2593 | 0.00034461 | -4.321e-05 | 0.771 | 37.2 | -0.75 | 0.3060513
16 | 3255.8 | 0.00034169 | -3.7737e-05 | 0.856 | 40 | -0.75 | 0.3060513
17 | 4088.1 | 0.00033693 | -3.0003e-05 | 0.958 | 42.2 | -0.75 | 0.3060513
18 | 5133.1 | 0.00033605 | -2.5404e-05 | 0.979 | 44.5 | -0.75 | 0.3060513
19 | 6445.3 | 0.0003221 | -1.7835e-05 | 0.993 | 46.7 | -0.75 | 0.3060513
20 | 8092.8 | 0.00033089 | -1.7971e-05 | 0.993 | 48.9 | -0.75 | 0.3060513
21 | 10161 | 0.0003199 | -1.9234e-05 | 0.991 | 51.2 | -0.75 | 0.3060513
22 | 12759 | 0.00034438 | -1.1572e-05 | 0.988 | 53.4 | -0.75 | 0.3060513
23 | 16020 | 0.00030171 | 2.6739e-05 | 0.984 | 56.1 | -0.75 | 0.3060513
24 | 20116 | 0.0002845 | -3.512e-08 | 0.934 | 59.6 | -0.75 | 0.3060513
25 | 25258 | 0.00033963 | -1.3386e-05 | 0.963 | 62.3 | -0.75 | 0.3060513
26 | 31714 | 0.00032547 | 9.5663e-05 | 0.909 | 64.5 | -0.75 | 0.3060513
27 | 39821 | 0.00027935 | 2.0476e-06 | 0.668 | 66.7 | -0.75 | 0.3060513
28 | 50000 | 0.00023656 | 0.00011217 | 0.893 | 68.9 | -0.75 | 0.3060513
29 | 39821 | 0.00039424 | -0.00010598 | 0.639 | 71.1 | -0.75 | 0.3060513
30 | 31714 | 0.00038314 | 9.5712e-05 | 0.936 | 73.3 | -0.75 | 0.3060513
31 | 25258 | 0.00024915 | 1.6254e-05 | 0.965 | 75.5 | -0.75 | 0.3060513
32 | 20116 | 0.00034552 | -4.617e-06 | 0.967 | 78.3 | -0.75 | 0.3060513
33 | 16020 | 0.00033277 | -4.7148e-06 | 0.974 | 81.1 | -0.75 | 0.3060513
34 | 12759 | 0.00032041 | -3.7149e-05 | 0.992 | 83.3 | -0.75 | 0.3060513
35 | 10161 | 0.00031981 | -5.7912e-06 | 0.997 | 85.5 | -0.75 | 0.3060513
36 | 8092.8 | 0.00033635 | -2.1939e-05 | 0.992 | 87.7 | -0.75 | 0.3060513
37 | 6445.3 | 0.00033218 | -2.3866e-05 | 0.991 | 89.9 | -0.75 | 0.3060513
38 | 5133.1 | 0.00033862 | -2.4748e-05 | 0.985 | 92.1 | -0.75 | 0.3060513
39 | 4088.1 | 0.00033915 | -3.29e-05 | 0.952 | 94.3 | -0.75 | 0.3060513
40 | 3255.8 | 0.00034126 | -3.5621e-05 | 0.855 | 96.5 | -0.75 | 0.3060513
41 | 2593 | 0.00034606 | -4.3546e-05 | 0.77 | 99.3 | -0.75 | 0.3060513
42 | 2065.1 | 0.00034872 | -5.1015e-05 | 0.713 | 102.7 | -0.75 | 0.3060513
43 | 1644.7 | 0.00035708 | -6.1074e-05 | 0.666 | 106 | -0.75 | 0.3060513
44 | 1309.9 | 0.00036298 | -7.3465e-05 | 0.622 | 109.4 | -0.75 | 0.3060513
45 | 1043.2 | 0.00037455 | -8.3307e-05 | 0.626 | 112.7 | -0.75 | 0.3060513
46 | 830.83 | 0.00038462 | -9.3989e-05 | 0.995 | 115.5 | -0.75 | 0.3060513
47 | 661.68 | 0.0003929 | -0.0001092 | 0.999 | 117.7 | -0.75 | 0.3060513
48 | 526.98 | 0.00040712 | -0.00012156 | 0.998 | 119.9 | -0.75 | 0.3060513
49 | 419.69 | 0.0004219 | -0.00013851 | 0.999 | 122.1 | -0.75 | 0.3060513
50 | 334.25 | 0.00043737 | -0.0001584 | 0.998 | 124.3 | -0.75 | 0.3060513
51 | 266.2 | 0.00045864 | -0.00017679 | 0.996 | 126.5 | -0.75 | 0.3060513
52 | 212.01 | 0.00047862 | -0.00020034 | 0.994 | 128.7 | -0.75 | 0.3060513
53 | 168.85 | 0.00049975 | -0.00022654 | 0.996 | 130.9 | -0.75 | 0.3060513
54 | 134.47 | 0.00052675 | -0.00025762 | 0.999 | 133.1 | -0.75 | 0.3060513
55 | 107.1 | 0.00055913 | -0.00029466 | 0.999 | 135.3 | -0.75 | 0.3060513
56 | 85.294 | 0.00060417 | -0.00033393 | 0.998 | 137.4 | -0.75 | 0.3060513
57 | 67.93 | 0.00065552 | -0.00037983 | 0.999 | 139.6 | -0.75 | 0.3060513
58 | 53.91 | 0.00071515 | -0.00042195 | 0.998 | 141.9 | -0.75 | 0.3060513
59 | 42.416 | 0.00079472 | -0.0004674 | 0.999 | 144.4 | -0.75 | 0.3060513
60 | 33.064 | 0.00088819 | -0.00050921 | 0.998 | 146.9 | -0.75 | 0.3060513
61 | 25.518 | 0.0010014 | -0.00053227 | 0.998 | 149.5 | -0.75 | 0.3060513
62 | 19.484 | 0.0011273 | -0.0005448 | 0.998 | 152.4 | -0.75 | 0.3060513
63 | 14.705 | 0.0012503 | -0.00052539 | 0.998 | 155.5 | -0.75 | 0.3060513
64 | 10.96 | 0.0013642 | -0.00048743 | 0.997 | 159 | -0.75 | 0.3060513
65 | 8.0607 | 0.0014669 | -0.0004424 | 0.997 | 162.9 | -0.75 | 0.3060513
66 | 5.8439 | 0.0015365 | -0.00039394 | 0.997 | 167.5 | -0.75 | 0.3060513
67 | 4.1726 | 0.0015704 | -0.00037788 | 0.997 | 172.9 | -0.75 | 0.3060513
68 | 2.9318 | 0.0016379 | -0.00041449 | 0.997 | 179.5 | -0.75 | 0.3060513
69 | 2.0259 | 0.0017713 | -0.00043903 | 0.997 | 187.6 | -0.75 | 0.3060513
70 | 1.3761 | 0.0019293 | -0.00044044 | 0.997 | 198.4 | -0.75 | 0.3060513
71 | 0.91901 | 0.0020693 | -0.00034001 | 0.997 | 215.8 | -0.75 | 0.3060513
72 | 0.60383 | 0.0021929 | -0.00027465 | 0.998 | 237.4 | -0.76 | 0.3060513
73 | 0.39094 | 0.002215 | -0.0001894 | 0.997 | 268.5 | -0.75 | 0.3060513
74 | 0.25002 | 0.0022284 | -0.00010144 | 0.996 | 304 | -0.75 | 0.3060513
75 | 0.15849 | 0.0022104 | -5.0765e-06 | 0.996 | 350.9 | -0.75 | 0.3060513
76 | 0.1 | 0.0022448 | 1.3774e-05 | 0.996 | 411.1 | -0.75 | 0.3060513

## Sheet9
Number | Frequency / Hz | Z_Re / Ohm | Z_Im / Ohm | Sign | Time / s | Voltage / V | Current / A/cm^2
1 | 107.1 | 0.00056549 | -0.00029117 | 0.999 | 0 | -0.75 | 0.3060513
2 | 134.47 | 0.00053148 | -0.0002533 | 0.996 | 3.2 | -0.75 | 0.3060513
3 | 168.85 | 0.00050415 | -0.00022269 | 0.997 | 5.4 | -0.75 | 0.3060513
4 | 212.01 | 0.00048491 | -0.00019847 | 0.996 | 7.6 | -0.75 | 0.3060513
5 | 266.2 | 0.00046472 | -0.00017397 | 0.997 | 9.8 | -0.75 | 0.3060513
6 | 334.25 | 0.00044325 | -0.00015552 | 0.995 | 12 | -0.75 | 0.3060513
7 | 419.69 | 0.00042798 | -0.00013777 | 0.996 | 14.2 | -0.75 | 0.3060513
8 | 526.98 | 0.00041453 | -0.00012458 | 0.994 | 16.4 | -0.75 | 0.3060513
9 | 661.68 | 0.00039548 | -0.00010652 | 0.999 | 18.7 | -0.75 | 0.3060513
10 | 830.83 | 0.00038894 | -9.5155e-05 | 0.998 | 20.9 | -0.75 | 0.3060513
11 | 1043.2 | 0.00037662 | -8.2224e-05 | 0.626 | 23.7 | -0.75 | 0.3060513
12 | 1309.9 | 0.00036905 | -6.9777e-05 | 0.623 | 27.1 | -0.75 | 0.3060513
13 | 1644.7 | 0.00036158 | -5.8695e-05 | 0.662 | 30.4 | -0.75 | 0.3060513
14 | 2065.1 | 0.00035596 | -5.2147e-05 | 0.715 | 33.8 | -0.75 | 0.3060513
15 | 2593 | 0.00035304 | -4.2724e-05 | 0.771 | 37.2 | -0.75 | 0.3060513
16 | 3255.8 | 0.0003476 | -3.5209e-05 | 0.856 | 40 | -0.75 | 0.3060513
17 | 4088.1 | 0.00034241 | -2.8551e-05 | 0.958 | 42.2 | -0.75 | 0.3060513
18 | 5133.1 | 0.00034355 | -2.9836e-05 | 0.979 | 44.5 | -0.75 | 0.3060513
19 | 6445.3 | 0.00033708 | -2.0026e-05 | 0.993 | 46.7 | -0.75 | 0.3060513
20 | 8092.8 | 0.00034646 | -2.4612e-05 | 0.993 | 48.9 | -0.75 | 0.3060513
21 | 10161 | 0.00031725 | -2.1585e-05 | 0.991 | 51.2 | -0.75 | 0.3060513
22 | 12759 | 0.00030062 | 1.3095e-05 | 0.988 | 53.4 | -0.75 | 0.3060513
23 | 16020 | 0.00032721 | -2.3882e-05 | 0.984 | 56.1 | -0.75 | 0.3060513
24 | 20116 | 0.00031073 | 2.7966e-05 | 0.934 | 59.6 | -0.75 | 0.3060513
25 | 25258 | 0.00038565 | -1.5687e-05 | 0.963 | 62.3 | -0.75 | 0.3060513
26 | 31714 | 0.00030748 | -7.7882e-05 | 0.909 | 64.5 | -0.75 | 0.3060513
27 | 39821 | 0.00020743 | -4.1524e-05 | 0.668 | 66.7 | -0.75 | 0.3060513
28 | 50000 | 0.0004159 | 5.2527e-05 | 0.893 | 68.9 | -0.75 | 0.3060513
29 | 39821 | 0.00028391 | 4.8621e-05 | 0.639 | 71.1 | -0.75 | 0.3060513
30 | 31714 | 0.00037061 | 1.7146e-05 | 0.936 | 73.3 | -0.75 | 0.3060513
31 | 25258 | 0.0003138 | 1.7899e-05 | 0.965 | 75.5 | -0.75 | 0.3060513
32 | 20116 | 0.00029538 | -1.0293e-05 | 0.967 | 78.3 | -0.75 | 0.3060513
33 | 16020 | 0.00031434 | 1.124e-06 | 0.974 | 81.1 | -0.75 | 0.3060513
34 | 12759 | 0.00032347 | -4.9936e-05 | 0.992 | 83.3 | -0.75 | 0.3060513
35 | 10161 | 0.00032634 | -2.595e-06 | 0.997 | 85.5 | -0.75 | 0.3060513
36 | 8092.8 | 0.00032973 | -6.2251e-06 | 0.992 | 87.7 | -0.75 | 0.3060513
37 | 6445.3 | 0.00033896 | -1.5878e-05 | 0.991 | 89.9 | -0.75 | 0.3060513
38 | 5133.1 | 0.00034232 | -2.437e-05 | 0.985 | 92.1 | -0.75 | 0.3060513
39 | 4088.1 | 0.00034463 | -3.2334e-05 | 0.952 | 94.3 | -0.75 | 0.3060513
40 | 3255.8 | 0.00034421 | -3.779e-05 | 0.855 | 96.5 | -0.75 | 0.3060513
41 | 2593 | 0.00035269 | -4.3486e-05 | 0.77 | 99.3 | -0.75 | 0.3060513
42 | 2065.1 | 0.00035366 | -5.384e-05 | 0.713 | 102.7 | -0.75 | 0.3060513
43 | 1644.7 | 0.0003622 | -6.2263e-05 | 0.666 | 106 | -0.75 | 0.3060513
44 | 1309.9 | 0.00036774 | -7.0527e-05 | 0.622 | 109.4 | -0.75 | 0.3060513
45 | 1043.2 | 0.00037807 | -8.1693e-05 | 0.626 | 112.7 | -0.75 | 0.3060513
46 | 830.83 | 0.00039091 | -9.5977e-05 | 0.995 | 115.5 | -0.75 | 0.3060513
47 | 661.68 | 0.00039897 | -0.00010771 | 0.999 | 117.7 | -0.75 | 0.3060513
48 | 526.98 | 0.00041351 | -0.0001207 | 0.998 | 119.9 | -0.75 | 0.3060513
49 | 419.69 | 0.00042451 | -0.00013581 | 0.999 | 122.1 | -0.75 | 0.3060513
50 | 334.25 | 0.00044288 | -0.00015363 | 0.998 | 124.3 | -0.75 | 0.3060513
51 | 266.2 | 0.00046081 | -0.00017733 | 0.996 | 126.5 | -0.75 | 0.3060513
52 | 212.01 | 0.00048077 | -0.00019981 | 0.994 | 128.7 | -0.75 | 0.3060513
53 | 168.85 | 0.00050256 | -0.00022362 | 0.996 | 130.9 | -0.75 | 0.3060513
54 | 134.47 | 0.00053072 | -0.00025675 | 0.999 | 133.1 | -0.75 | 0.3060513
55 | 107.1 | 0.00056487 | -0.00029064 | 0.999 | 135.3 | -0.75 | 0.3060513
56 | 85.294 | 0.00060444 | -0.00033337 | 0.998 | 137.4 | -0.75 | 0.3060513
57 | 67.93 | 0.0006544 | -0.00037429 | 0.999 | 139.6 | -0.75 | 0.3060513
58 | 53.91 | 0.0007189 | -0.00042162 | 0.998 | 141.9 | -0.75 | 0.3060513
59 | 42.416 | 0.00079509 | -0.00046934 | 0.999 | 144.4 | -0.75 | 0.3060513
60 | 33.064 | 0.00088975 | -0.00050876 | 0.998 | 146.9 | -0.75 | 0.3060513
61 | 25.518 | 0.001002 | -0.0005382 | 0.998 | 149.5 | -0.75 | 0.3060513
62 | 19.484 | 0.001124 | -0.00055108 | 0.998 | 152.4 | -0.75 | 0.3060513
63 | 14.705 | 0.0012494 | -0.00053065 | 0.998 | 155.5 | -0.75 | 0.3060513
64 | 10.96 | 0.0013734 | -0.00050023 | 0.997 | 159 | -0.75 | 0.3060513
65 | 8.0607 | 0.0014735 | -0.00044425 | 0.997 | 162.9 | -0.75 | 0.3060513
66 | 5.8439 | 0.0015439 | -0.00039401 | 0.997 | 167.5 | -0.75 | 0.3060513
67 | 4.1726 | 0.0015858 | -0.00038198 | 0.997 | 172.9 | -0.75 | 0.3060513
68 | 2.9318 | 0.0016412 | -0.00041186 | 0.997 | 179.5 | -0.75 | 0.3060513
69 | 2.0259 | 0.0017719 | -0.00045955 | 0.997 | 187.6 | -0.75 | 0.3060513
70 | 1.3761 | 0.0019361 | -0.00044488 | 0.997 | 198.4 | -0.75 | 0.3060513
71 | 0.91901 | 0.0020884 | -0.00036058 | 0.997 | 215.8 | -0.75 | 0.3060513
72 | 0.60383 | 0.0021646 | -0.0002653 | 0.998 | 237.4 | -0.75 | 0.3060513
73 | 0.39094 | 0.0022175 | -0.00018381 | 0.997 | 268.5 | -0.75 | 0.3060513
74 | 0.25002 | 0.0022446 | -8.2782e-05 | 0.996 | 304 | -0.75 | 0.3060513
75 | 0.15849 | 0.0022657 | -1.956e-05 | 0.996 | 350.9 | -0.75 | 0.3060513
76 | 0.1 | 0.0022737 | 2.6289e-05 | 0.996 | 411.1 | -0.75 | 0.3060513