## Sheet1
Number | Frequency / Hz | Z_Re / Ohm | Z_Im / Ohm | Sign | Time / s | Voltage / V | Current / A/cm^2
1 | 107.1 | 0.013438 | -0.0063347 | 0.998 | 0 | -16.12 | 0.7061538
2 | 134.47 | 0.012626 | -0.005607 | 0.997 | 3.1 | -16.13 | 0.7061538
3 | 168.85 | 0.011954 | -0.0049922 | 0.995 | 5.3 | -16.13 | 0.7061538
4 | 212.01 | 0.011367 | -0.0044162 | 0.996 | 7.6 | -16.13 | 0.7061538
5 | 266.2 | 0.010883 | -0.003915 | 0.997 | 9.7 | -16.12 | 0.7061538
6 | 334.25 | 0.01046 | -0.0035137 | 0.994 | 12 | -16.12 | 0.7061538
7 | 419.69 | 0.010078 | -0.0031322 | 0.995 | 14.2 | -16.09 | 0.7061538
8 | 526.98 | 0.0097039 | -0.0027851 | 0.995 | 16.4 | -16.12 | 0.7061538
9 | 661.68 | 0.0094017 | -0.0024825 | 0.996 | 18.6 | -16.12 | 0.7061538
10 | 830.83 | 0.0091279 | -0.0021884 | 0.992 | 20.9 | -16.12 | 0.7061538
11 | 1043.2 | 0.0088826 | -0.0018818 | 0.612 | 23.1 | -16.12 | 0.7061538
12 | 1309.9 | 0.0086981 | -0.0016531 | 0.627 | 25.3 | -16.12 | 0.7061538
13 | 1644.7 | 0.0085402 | -0.0014748 | 0.669 | 27.4 | -16.13 | 0.7061538
14 | 2065.1 | 0.0084099 | -0.0012793 | 0.698 | 29.6 | -16.13 | 0.7061538
15 | 2593 | 0.0082556 | -0.0011374 | 0.73 | 31.9 | -16.13 | 0.7061538
16 | 3255.8 | 0.008166 | -0.00098819 | 0.785 | 34 | -16.13 | 0.7061538
17 | 4088.1 | 0.008052 | -0.00088289 | 0.89 | 36.3 | -16.12 | 0.7061538
18 | 5133.1 | 0.0079635 | -0.00080921 | 0.976 | 38.5 | -16.12 | 0.7061538
19 | 6445.3 | 0.0078596 | -0.0007572 | 0.993 | 40.7 | -16.12 | 0.7061538
20 | 8092.8 | 0.00774 | -0.00077987 | 0.997 | 42.9 | -16.12 | 0.7061538
21 | 10161 | 0.0075221 | -0.00081672 | 0.996 | 45.1 | -16.13 | 0.7061538
22 | 12759 | 0.0071926 | -0.00084959 | 0.992 | 47.3 | -16.12 | 0.7061538
23 | 16020 | 0.0066528 | -0.0011125 | 0.989 | 49.5 | -16.12 | 0.7061538
24 | 20116 | 0.0059901 | -0.0011231 | 0.97 | 51.7 | -16.12 | 0.7061538
25 | 25258 | 0.0047992 | -0.0014232 | 0.99 | 53.9 | -16.13 | 0.7061538
26 | 31714 | 0.0032601 | -0.0016102 | 0.959 | 56.1 | -16.1 | 0.7061538
27 | 39821 | 0.0010451 | -0.0018842 | 0.835 | 58.3 | -16.12 | 0.7061538
28 | 50000 | -0.0029882 | -0.0035646 | 0.962 | 60.5 | -16.12 | 0.7061538
29 | 39821 | 0.00073756 | -0.001633 | 0.863 | 62.7 | -16.12 | 0.7061538
30 | 31714 | 0.0032049 | -0.0019953 | 0.954 | 64.9 | -16.12 | 0.7061538
31 | 25258 | 0.0048144 | -0.0012094 | 0.983 | 67 | -16.12 | 0.7061538
32 | 20116 | 0.0061428 | -0.0010729 | 0.977 | 69.2 | -16.13 | 0.7061538
33 | 16020 | 0.0067575 | -0.0010096 | 0.99 | 71.4 | -16.13 | 0.7061538
34 | 12759 | 0.0072965 | -0.00090464 | 0.989 | 73.6 | -16.12 | 0.7061538
35 | 10161 | 0.0075411 | -0.00083775 | 0.99 | 75.8 | -16.12 | 0.7061538
36 | 8092.8 | 0.007725 | -0.00077436 | 0.994 | 78 | -16.12 | 0.7061538
37 | 6445.3 | 0.0078588 | -0.00075772 | 0.992 | 80.2 | -16.11 | 0.7061538
38 | 5133.1 | 0.007965 | -0.00080376 | 0.977 | 82.3 | -16.12 | 0.7061538
39 | 4088.1 | 0.0080749 | -0.00087178 | 0.889 | 84.6 | -16.12 | 0.7061538
40 | 3255.8 | 0.0081674 | -0.0009788 | 0.782 | 86.8 | -16.12 | 0.7061538
41 | 2593 | 0.0082946 | -0.0011195 | 0.73 | 88.9 | -16.13 | 0.7061538
42 | 2065.1 | 0.0084006 | -0.0012786 | 0.701 | 91.2 | -16.13 | 0.7061538
43 | 1644.7 | 0.0085298 | -0.0014556 | 0.672 | 93.3 | -16.12 | 0.7061538
44 | 1309.9 | 0.0087158 | -0.0016626 | 0.623 | 95.5 | -16.13 | 0.7061538
45 | 1043.2 | 0.0088947 | -0.0018806 | 0.611 | 97.7 | -16.12 | 0.7061538
46 | 830.83 | 0.0091032 | -0.0021819 | 0.989 | 99.9 | -16.12 | 0.7061538
47 | 661.68 | 0.009408 | -0.0024745 | 0.996 | 102 | -16.12 | 0.7061538
48 | 526.98 | 0.0097229 | -0.0027771 | 0.996 | 104.3 | -16.12 | 0.7061538
49 | 419.69 | 0.010057 | -0.0031111 | 0.998 | 106.5 | -16.13 | 0.7061538
50 | 334.25 | 0.010449 | -0.0034866 | 0.997 | 108.6 | -16.12 | 0.7061538
51 | 266.2 | 0.010889 | -0.0039495 | 0.995 | 110.8 | -16.13 | 0.7061538
52 | 212.01 | 0.011384 | -0.0044223 | 0.997 | 113 | -16.12 | 0.7061538
53 | 168.85 | 0.011952 | -0.0050057 | 0.995 | 115.2 | -16.12 | 0.7061538
54 | 134.47 | 0.012629 | -0.0056103 | 0.999 | 117.4 | -16.12 | 0.7061538
55 | 107.1 | 0.013419 | -0.0063415 | 0.999 | 119.6 | -16.1 | 0.7061538
56 | 85.294 | 0.014402 | -0.0070486 | 0.998 | 121.7 | -16.11 | 0.7061538
57 | 67.93 | 0.015611 | -0.0077452 | 0.999 | 123.9 | -16.12 | 0.7061538
58 | 53.91 | 0.017088 | -0.0084297 | 0.999 | 126.2 | -16.13 | 0.7061538
59 | 42.416 | 0.018716 | -0.0089484 | 0.999 | 128.6 | -16.12 | 0.7061538
60 | 33.064 | 0.020536 | -0.0092752 | 0.999 | 131.1 | -16.11 | 0.7061538
61 | 25.518 | 0.022454 | -0.009357 | 0.999 | 133.7 | -16.11 | 0.7061538
62 | 19.484 | 0.024357 | -0.0091851 | 0.999 | 136.6 | -16.13 | 0.7061538
63 | 14.705 | 0.025873 | -0.0086783 | 0.999 | 140.4 | -16.19 | 0.7061538
64 | 10.96 | 0.027238 | -0.0083713 | 0.999 | 144.6 | -16.09 | 0.7061538
65 | 8.0607 | 0.028386 | -0.0085395 | 0.998 | 148.5 | -16.21 | 0.7061538
66 | 5.8439 | 0.030085 | -0.0093419 | 0.998 | 153 | -16.34 | 0.7061538
67 | 4.1726 | 0.032769 | -0.010013 | 0.997 | 158.4 | -15.81 | 0.7061538
68 | 2.9318 | 0.036064 | -0.0097689 | 0.996 | 164.9 | -16.22 | 0.7061538
69 | 2.0259 | 0.039302 | -0.0082873 | 0.995 | 173 | -16.47 | 0.7061538
70 | 1.3761 | 0.041398 | -0.0060526 | 0.994 | 183.8 | -15.64 | 0.7061538
71 | 0.91901 | 0.042422 | -0.0042076 | 0.993 | 198.6 | -16.09 | 0.7061538
72 | 0.60383 | 0.042951 | -0.0022046 | 0.993 | 217.6 | -16.68 | 0.7061538
73 | 0.39094 | 0.0427 | -0.0011742 | 0.995 | 248.7 | -16.18 | 0.7061538
74 | 0.25002 | 0.042609 | -2.0713e-05 | 0.994 | 284.2 | -16.16 | 0.7061538
75 | 0.15849 | 0.042592 | 0.00065194 | 0.992 | 331 | -16.14 | 0.7061538
76 | 0.1 | 0.042064 | 0.0012732 | 0.992 | 391.2 | -16.24 | 0.7061538

## Sheet2
Number | Frequency / Hz | Z_Re / Ohm | Z_Im / Ohm | Sign | Time / s | Voltage / V | Current / A/cm^2
1 | 107.1 | 0.00053031 | -0.00026229 | 0.998 | 0 | -0.67 | 0.7061538
2 | 134.47 | 0.00049916 | -0.00022943 | 0.997 | 3.1 | -0.67 | 0.7061538
3 | 168.85 | 0.00047297 | -0.00020203 | 0.995 | 5.3 | -0.67 | 0.7061538
4 | 212.01 | 0.0004487 | -0.00018004 | 0.996 | 7.6 | -0.67 | 0.7061538
5 | 266.2 | 0.00043135 | -0.00015755 | 0.997 | 9.7 | -0.67 | 0.7061538
6 | 334.25 | 0.00041572 | -0.0001412 | 0.994 | 12 | -0.67 | 0.7061538
7 | 419.69 | 0.00040186 | -0.00012493 | 0.995 | 14.2 | -0.66 | 0.7061538
8 | 526.98 | 0.00038639 | -0.0001135 | 0.995 | 16.4 | -0.67 | 0.7061538
9 | 661.68 | 0.00037366 | -9.9809e-05 | 0.996 | 18.6 | -0.66 | 0.7061538
10 | 830.83 | 0.00036393 | -8.9411e-05 | 0.992 | 20.9 | -0.66 | 0.7061538
11 | 1043.2 | 0.00035334 | -7.8347e-05 | 0.612 | 23.1 | -0.67 | 0.7061538
12 | 1309.9 | 0.00034413 | -6.892e-05 | 0.627 | 25.3 | -0.66 | 0.7061538
13 | 1644.7 | 0.00033695 | -6.0992e-05 | 0.669 | 27.4 | -0.67 | 0.7061538
14 | 2065.1 | 0.00033265 | -5.1769e-05 | 0.698 | 29.6 | -0.67 | 0.7061538
15 | 2593 | 0.0003255 | -4.594e-05 | 0.73 | 31.9 | -0.67 | 0.7061538
16 | 3255.8 | 0.00032077 | -3.8857e-05 | 0.785 | 34 | -0.67 | 0.7061538
17 | 4088.1 | 0.00031703 | -3.4216e-05 | 0.89 | 36.3 | -0.67 | 0.7061538
18 | 5133.1 | 0.00031289 | -2.9704e-05 | 0.976 | 38.5 | -0.67 | 0.7061538
19 | 6445.3 | 0.00031072 | -2.2564e-05 | 0.993 | 40.7 | -0.67 | 0.7061538
20 | 8092.8 | 0.00031013 | -1.9639e-05 | 0.997 | 42.9 | -0.67 | 0.7061538
21 | 10161 | 0.00030286 | -1.7537e-05 | 0.996 | 45.1 | -0.67 | 0.7061538
22 | 12759 | 0.00030181 | -1.7609e-05 | 0.992 | 47.3 | -0.67 | 0.7061538
23 | 16020 | 0.00029956 | -2.7092e-05 | 0.989 | 49.5 | -0.67 | 0.7061538
24 | 20116 | 0.00028981 | -1.0026e-05 | 0.97 | 51.7 | -0.67 | 0.7061538
25 | 25258 | 0.00032688 | 2.0465e-05 | 0.99 | 53.9 | -0.67 | 0.7061538
26 | 31714 | 0.00030231 | 2.0113e-05 | 0.959 | 56.1 | -0.67 | 0.7061538
27 | 39821 | 0.00036647 | -4.0521e-06 | 0.835 | 58.3 | -0.67 | 0.7061538
28 | 50000 | 0.00034785 | 2.0363e-05 | 0.962 | 60.5 | -0.66 | 0.7061538
29 | 39821 | 0.00031412 | -2.038e-05 | 0.863 | 62.7 | -0.67 | 0.7061538
30 | 31714 | 0.00032362 | -3.2958e-05 | 0.954 | 64.9 | -0.67 | 0.7061538
31 | 25258 | 0.00029703 | 2.2944e-06 | 0.983 | 67 | -0.67 | 0.7061538
32 | 20116 | 0.0003075 | 5.9939e-06 | 0.977 | 69.2 | -0.67 | 0.7061538
33 | 16020 | 0.00029044 | -1.9332e-05 | 0.99 | 71.4 | -0.67 | 0.7061538
34 | 12759 | 0.00030552 | -2.2102e-05 | 0.989 | 73.6 | -0.67 | 0.7061538
35 | 10161 | 0.00030724 | -2.147e-05 | 0.99 | 75.8 | -0.67 | 0.7061538
36 | 8092.8 | 0.00030956 | -2.3364e-05 | 0.994 | 78 | -0.67 | 0.7061538
37 | 6445.3 | 0.00031206 | -2.2498e-05 | 0.992 | 80.2 | -0.67 | 0.7061538
38 | 5133.1 | 0.0003138 | -2.6982e-05 | 0.977 | 82.3 | -0.67 | 0.7061538
39 | 4088.1 | 0.00031744 | -3.3269e-05 | 0.889 | 84.6 | -0.67 | 0.7061538
40 | 3255.8 | 0.00032053 | -3.8178e-05 | 0.782 | 86.8 | -0.67 | 0.7061538
41 | 2593 | 0.00032595 | -4.6094e-05 | 0.73 | 88.9 | -0.67 | 0.7061538
42 | 2065.1 | 0.00033255 | -5.2427e-05 | 0.701 | 91.2 | -0.67 | 0.7061538
43 | 1644.7 | 0.00033736 | -6.0576e-05 | 0.672 | 93.3 | -0.67 | 0.7061538
44 | 1309.9 | 0.00034315 | -6.9107e-05 | 0.623 | 95.5 | -0.67 | 0.7061538
45 | 1043.2 | 0.00035451 | -7.9149e-05 | 0.611 | 97.7 | -0.67 | 0.7061538
46 | 830.83 | 0.00036414 | -8.9431e-05 | 0.989 | 99.9 | -0.67 | 0.7061538
47 | 661.68 | 0.00037532 | -0.000101 | 0.996 | 102 | -0.67 | 0.7061538
48 | 526.98 | 0.00038679 | -0.00011224 | 0.996 | 104.3 | -0.67 | 0.7061538
49 | 419.69 | 0.00040123 | -0.00012483 | 0.998 | 106.5 | -0.67 | 0.7061538
50 | 334.25 | 0.00041562 | -0.00013888 | 0.997 | 108.6 | -0.67 | 0.7061538
51 | 266.2 | 0.00043291 | -0.00015883 | 0.995 | 110.8 | -0.67 | 0.7061538
52 | 212.01 | 0.00045121 | -0.00017785 | 0.997 | 113 | -0.67 | 0.7061538
53 | 168.85 | 0.00047159 | -0.00020381 | 0.995 | 115.2 | -0.67 | 0.7061538
54 | 134.47 | 0.00049833 | -0.00023195 | 0.999 | 117.4 | -0.67 | 0.7061538
55 | 107.1 | 0.00052887 | -0.00026284 | 0.999 | 119.6 | -0.67 | 0.7061538
56 | 85.294 | 0.00057024 | -0.00029535 | 0.998 | 121.7 | -0.67 | 0.7061538
57 | 67.93 | 0.0006207 | -0.00032646 | 0.999 | 123.9 | -0.67 | 0.7061538
58 | 53.91 | 0.00067899 | -0.00035596 | 0.999 | 126.2 | -0.67 | 0.7061538
59 | 42.416 | 0.00074863 | -0.00038179 | 0.999 | 128.6 | -0.67 | 0.7061538
60 | 33.064 | 0.00082698 | -0.00039738 | 0.999 | 131.1 | -0.67 | 0.7061538
61 | 25.518 | 0.00091159 | -0.00040425 | 0.999 | 133.7 | -0.67 | 0.7061538
62 | 19.484 | 0.00099288 | -0.00039908 | 0.999 | 136.6 | -0.67 | 0.7061538
63 | 14.705 | 0.0010647 | -0.00037963 | 0.999 | 140.4 | -0.67 | 0.7061538
64 | 10.96 | 0.0011243 | -0.00037135 | 0.999 | 144.6 | -0.67 | 0.7061538
65 | 8.0607 | 0.0011806 | -0.00037835 | 0.998 | 148.5 | -0.66 | 0.7061538
66 | 5.8439 | 0.0012534 | -0.00041007 | 0.998 | 153 | -0.67 | 0.7061538
67 | 4.1726 | 0.0013748 | -0.00044185 | 0.997 | 158.4 | -0.66 | 0.7061538
68 | 2.9318 | 0.0015189 | -0.00042842 | 0.996 | 164.9 | -0.67 | 0.7061538
69 | 2.0259 | 0.0016592 | -0.00036467 | 0.995 | 173 | -0.66 | 0.7061538
70 | 1.3761 | 0.001747 | -0.00026433 | 0.994 | 183.8 | -0.66 | 0.7061538
71 | 0.91901 | 0.0017774 | -0.00017929 | 0.993 | 198.6 | -0.66 | 0.7061538
72 | 0.60383 | 0.0018278 | -0.00010407 | 0.993 | 217.6 | -0.67 | 0.7061538
73 | 0.39094 | 0.0017852 | -6.0604e-05 | 0.995 | 248.7 | -0.67 | 0.7061538
74 | 0.25002 | 0.0017852 | -7.642e-06 | 0.994 | 284.2 | -0.67 | 0.7061538
75 | 0.15849 | 0.0018198 | 1.4752e-05 | 0.992 | 331 | -0.67 | 0.7061538
76 | 0.1 | 0.0017757 | 5.2831e-05 | 0.992 | 391.2 | -0.67 | 0.7061538

## Sheet3
Number | Frequency / Hz | Z_Re / Ohm | Z_Im / Ohm | Sign | Time / s | Voltage / V | Current / A/cm^2
1 | 107.1 | 0.00054366 | -0.00026284 | 0.998 | 0 | -0.67 | 0.7061538
2 | 134.47 | 0.00051145 | -0.00022974 | 0.997 | 3.1 | -0.67 | 0.7061538
3 | 168.85 | 0.00048516 | -0.00020411 | 0.995 | 5.3 | -0.67 | 0.7061538
4 | 212.01 | 0.00046167 | -0.00017888 | 0.996 | 7.6 | -0.67 | 0.7061538
5 | 266.2 | 0.00044547 | -0.00015735 | 0.997 | 9.7 | -0.67 | 0.7061538
6 | 334.25 | 0.00042919 | -0.00013874 | 0.994 | 12 | -0.67 | 0.7061538
7 | 419.69 | 0.00041279 | -0.0001241 | 0.995 | 14.2 | -0.67 | 0.7061538
8 | 526.98 | 0.00039812 | -0.00011098 | 0.995 | 16.4 | -0.67 | 0.7061538
9 | 661.68 | 0.00038542 | -9.8926e-05 | 0.996 | 18.6 | -0.67 | 0.7061538
10 | 830.83 | 0.00037568 | -8.5816e-05 | 0.992 | 20.9 | -0.67 | 0.7061538
11 | 1043.2 | 0.00036581 | -7.7022e-05 | 0.612 | 23.1 | -0.67 | 0.7061538
12 | 1309.9 | 0.00035715 | -6.5836e-05 | 0.627 | 25.3 | -0.67 | 0.7061538
13 | 1644.7 | 0.00035196 | -5.8394e-05 | 0.669 | 27.4 | -0.67 | 0.7061538
14 | 2065.1 | 0.00034547 | -4.9559e-05 | 0.698 | 29.6 | -0.67 | 0.7061538
15 | 2593 | 0.00034076 | -4.3384e-05 | 0.73 | 31.9 | -0.67 | 0.7061538
16 | 3255.8 | 0.00033732 | -3.4088e-05 | 0.785 | 34 | -0.67 | 0.7061538
17 | 4088.1 | 0.00033386 | -2.8223e-05 | 0.89 | 36.3 | -0.67 | 0.7061538
18 | 5133.1 | 0.00033037 | -2.507e-05 | 0.976 | 38.5 | -0.67 | 0.7061538
19 | 6445.3 | 0.00033149 | -2.0976e-05 | 0.993 | 40.7 | -0.67 | 0.7061538
20 | 8092.8 | 0.00032696 | -1.9971e-05 | 0.997 | 42.9 | -0.67 | 0.7061538
21 | 10161 | 0.00032404 | -8.3084e-06 | 0.996 | 45.1 | -0.67 | 0.7061538
22 | 12759 | 0.00032434 | -3.6876e-06 | 0.992 | 47.3 | -0.67 | 0.7061538
23 | 16020 | 0.00033028 | 9.2671e-07 | 0.989 | 49.5 | -0.67 | 0.7061538
24 | 20116 | 0.00031597 | -6.9378e-06 | 0.97 | 51.7 | -0.67 | 0.7061538
25 | 25258 | 0.000307 | -9.6657e-06 | 0.99 | 53.9 | -0.67 | 0.7061538
26 | 31714 | 0.00032977 | 1.664e-05 | 0.959 | 56.1 | -0.67 | 0.7061538
27 | 39821 | 0.00036517 | 5.2349e-05 | 0.835 | 58.3 | -0.67 | 0.7061538
28 | 50000 | 0.00032003 | 7.3581e-05 | 0.962 | 60.5 | -0.67 | 0.7061538
29 | 39821 | 0.00033514 | 4.3109e-05 | 0.863 | 62.7 | -0.67 | 0.7061538
30 | 31714 | 0.00029288 | 1.4154e-05 | 0.954 | 64.9 | -0.67 | 0.7061538
31 | 25258 | 0.00030224 | -1.6535e-06 | 0.983 | 67 | -0.67 | 0.7061538
32 | 20116 | 0.00032856 | 7.5071e-06 | 0.977 | 69.2 | -0.67 | 0.7061538
33 | 16020 | 0.00031618 | -1.5878e-05 | 0.99 | 71.4 | -0.67 | 0.7061538
34 | 12759 | 0.00032833 | -1.215e-05 | 0.989 | 73.6 | -0.67 | 0.7061538
35 | 10161 | 0.00032245 | -7.7807e-06 | 0.99 | 75.8 | -0.67 | 0.7061538
36 | 8092.8 | 0.0003258 | -1.6988e-05 | 0.994 | 78 | -0.67 | 0.7061538
37 | 6445.3 | 0.00032825 | -2.0552e-05 | 0.992 | 80.2 | -0.67 | 0.7061538
38 | 5133.1 | 0.00033278 | -2.3184e-05 | 0.977 | 82.3 | -0.67 | 0.7061538
39 | 4088.1 | 0.00033553 | -3.0583e-05 | 0.889 | 84.6 | -0.67 | 0.7061538
40 | 3255.8 | 0.00033667 | -3.4395e-05 | 0.782 | 86.8 | -0.67 | 0.7061538
41 | 2593 | 0.00034135 | -4.3353e-05 | 0.73 | 88.9 | -0.67 | 0.7061538
42 | 2065.1 | 0.00034767 | -5.0202e-05 | 0.701 | 91.2 | -0.67 | 0.7061538
43 | 1644.7 | 0.00035019 | -5.8086e-05 | 0.672 | 93.3 | -0.67 | 0.7061538
44 | 1309.9 | 0.00035869 | -6.7326e-05 | 0.623 | 95.5 | -0.67 | 0.7061538
45 | 1043.2 | 0.0003662 | -7.6403e-05 | 0.611 | 97.7 | -0.67 | 0.7061538
46 | 830.83 | 0.00037336 | -8.6471e-05 | 0.989 | 99.9 | -0.67 | 0.7061538
47 | 661.68 | 0.00038662 | -9.7386e-05 | 0.996 | 102 | -0.67 | 0.7061538
48 | 526.98 | 0.00039772 | -0.00011056 | 0.996 | 104.3 | -0.67 | 0.7061538
49 | 419.69 | 0.0004116 | -0.00012318 | 0.998 | 106.5 | -0.67 | 0.7061538
50 | 334.25 | 0.0004259 | -0.00014058 | 0.997 | 108.6 | -0.67 | 0.7061538
51 | 266.2 | 0.0004449 | -0.00015651 | 0.995 | 110.8 | -0.67 | 0.7061538
52 | 212.01 | 0.0004625 | -0.00017914 | 0.997 | 113 | -0.67 | 0.7061538
53 | 168.85 | 0.00048453 | -0.00020392 | 0.995 | 115.2 | -0.67 | 0.7061538
54 | 134.47 | 0.00051314 | -0.00022829 | 0.999 | 117.4 | -0.67 | 0.7061538
55 | 107.1 | 0.00054385 | -0.00026259 | 0.999 | 119.6 | -0.67 | 0.7061538
56 | 85.294 | 0.00058569 | -0.00029543 | 0.998 | 121.7 | -0.67 | 0.7061538
57 | 67.93 | 0.00063427 | -0.00032465 | 0.999 | 123.9 | -0.67 | 0.7061538
58 | 53.91 | 0.00069301 | -0.00035247 | 0.999 | 126.2 | -0.67 | 0.7061538
59 | 42.416 | 0.0007626 | -0.00037743 | 0.999 | 128.6 | -0.67 | 0.7061538
60 | 33.064 | 0.00083855 | -0.00039093 | 0.999 | 131.1 | -0.67 | 0.7061538
61 | 25.518 | 0.00092119 | -0.00039604 | 0.999 | 133.7 | -0.67 | 0.7061538
62 | 19.484 | 0.0010021 | -0.00038892 | 0.999 | 136.6 | -0.67 | 0.7061538
63 | 14.705 | 0.0010701 | -0.00036924 | 0.999 | 140.4 | -0.67 | 0.7061538
64 | 10.96 | 0.0011309 | -0.00035768 | 0.999 | 144.6 | -0.67 | 0.7061538
65 | 8.0607 | 0.0011803 | -0.00036832 | 0.998 | 148.5 | -0.67 | 0.7061538
66 | 5.8439 | 0.0012559 | -0.00040288 | 0.998 | 153 | -0.67 | 0.7061538
67 | 4.1726 | 0.0013706 | -0.00042507 | 0.997 | 158.4 | -0.67 | 0.7061538
68 | 2.9318 | 0.0015078 | -0.00041199 | 0.996 | 164.9 | -0.67 | 0.7061538
69 | 2.0259 | 0.0016442 | -0.00034743 | 0.995 | 173 | -0.67 | 0.7061538
70 | 1.3761 | 0.0017262 | -0.0002496 | 0.994 | 183.8 | -0.66 | 0.7061538
71 | 0.91901 | 0.0017652 | -0.00016854 | 0.993 | 198.6 | -0.66 | 0.7061538
72 | 0.60383 | 0.0017892 | -8.6341e-05 | 0.993 | 217.6 | -0.67 | 0.7061538
73 | 0.39094 | 0.001789 | -5.4164e-05 | 0.995 | 248.7 | -0.67 | 0.7061538
74 | 0.25002 | 0.0017699 | -6.2399e-06 | 0.994 | 284.2 | -0.67 | 0.7061538
75 | 0.15849 | 0.0017734 | 2.5938e-05 | 0.992 | 331 | -0.67 | 0.7061538
76 | 0.1 | 0.001738 | 5.3221e-05 | 0.992 | 391.2 | -0.67 | 0.7061538

## Sheet4
Number | Frequency / Hz | Z_Re / Ohm | Z_Im / Ohm | Sign | Time / s | Voltage / V | Current / A/cm^2
1 | 107.1 | 0.00056574 | -0.00026392 | 0.998 | 0 | -0.67 | 0.7061538
2 | 134.47 | 0.00053232 | -0.00023271 | 0.997 | 3.1 | -0.67 | 0.7061538
3 | 168.85 | 0.00050402 | -0.00020644 | 0.995 | 5.3 | -0.67 | 0.7061538
4 | 212.01 | 0.00047972 | -0.00018214 | 0.996 | 7.6 | -0.67 | 0.7061538
5 | 266.2 | 0.00046029 | -0.00016022 | 0.997 | 9.7 | -0.67 | 0.7061538
6 | 334.25 | 0.00044317 | -0.00014454 | 0.994 | 12 | -0.67 | 0.7061538
7 | 419.69 | 0.00042853 | -0.00012847 | 0.995 | 14.2 | -0.67 | 0.7061538
8 | 526.98 | 0.00041336 | -0.00011267 | 0.995 | 16.4 | -0.67 | 0.7061538
9 | 661.68 | 0.000401 | -9.9421e-05 | 0.996 | 18.6 | -0.67 | 0.7061538
10 | 830.83 | 0.00039001 | -8.7069e-05 | 0.992 | 20.9 | -0.67 | 0.7061538
11 | 1043.2 | 0.00038036 | -7.7502e-05 | 0.612 | 23.1 | -0.67 | 0.7061538
12 | 1309.9 | 0.00037177 | -6.7135e-05 | 0.627 | 25.3 | -0.67 | 0.7061538
13 | 1644.7 | 0.00036483 | -5.8481e-05 | 0.669 | 27.4 | -0.67 | 0.7061538
14 | 2065.1 | 0.00036045 | -5.0962e-05 | 0.698 | 29.6 | -0.67 | 0.7061538
15 | 2593 | 0.00035446 | -4.4043e-05 | 0.73 | 31.9 | -0.67 | 0.7061538
16 | 3255.8 | 0.00035097 | -3.5117e-05 | 0.785 | 34 | -0.67 | 0.7061538
17 | 4088.1 | 0.00034637 | -3.0157e-05 | 0.89 | 36.3 | -0.67 | 0.7061538
18 | 5133.1 | 0.0003435 | -2.5023e-05 | 0.976 | 38.5 | -0.67 | 0.7061538
19 | 6445.3 | 0.0003419 | -2.2001e-05 | 0.993 | 40.7 | -0.67 | 0.7061538
20 | 8092.8 | 0.00033842 | -1.9713e-05 | 0.997 | 42.9 | -0.67 | 0.7061538
21 | 10161 | 0.00033434 | -1.0969e-05 | 0.996 | 45.1 | -0.67 | 0.7061538
22 | 12759 | 0.00033263 | 7.7222e-07 | 0.992 | 47.3 | -0.67 | 0.7061538
23 | 16020 | 0.0003273 | -1.2376e-06 | 0.989 | 49.5 | -0.67 | 0.7061538
24 | 20116 | 0.00032127 | 9.8664e-06 | 0.97 | 51.7 | -0.67 | 0.7061538
25 | 25258 | 0.00032219 | 5.985e-06 | 0.99 | 53.9 | -0.67 | 0.7061538
26 | 31714 | 0.00033633 | 3.3229e-06 | 0.959 | 56.1 | -0.67 | 0.7061538
27 | 39821 | 0.0003372 | 4.0712e-05 | 0.835 | 58.3 | -0.67 | 0.7061538
28 | 50000 | 0.00031871 | 8.2823e-05 | 0.962 | 60.5 | -0.67 | 0.7061538
29 | 39821 | 0.00029754 | 2.7158e-05 | 0.863 | 62.7 | -0.67 | 0.7061538
30 | 31714 | 0.00034255 | 4.8203e-05 | 0.954 | 64.9 | -0.67 | 0.7061538
31 | 25258 | 0.00035497 | 1.6436e-05 | 0.983 | 67 | -0.67 | 0.7061538
32 | 20116 | 0.00031822 | -1.8247e-06 | 0.977 | 69.2 | -0.67 | 0.7061538
33 | 16020 | 0.00032907 | -1.2437e-06 | 0.99 | 71.4 | -0.67 | 0.7061538
34 | 12759 | 0.00032839 | -1.1589e-05 | 0.989 | 73.6 | -0.67 | 0.7061538
35 | 10161 | 0.00033655 | -1.188e-05 | 0.99 | 75.8 | -0.67 | 0.7061538
36 | 8092.8 | 0.00034012 | -2.0646e-05 | 0.994 | 78 | -0.67 | 0.7061538
37 | 6445.3 | 0.00034258 | -2.1302e-05 | 0.992 | 80.2 | -0.67 | 0.7061538
38 | 5133.1 | 0.00034316 | -2.4063e-05 | 0.977 | 82.3 | -0.67 | 0.7061538
39 | 4088.1 | 0.00034715 | -2.9813e-05 | 0.889 | 84.6 | -0.67 | 0.7061538
40 | 3255.8 | 0.00035155 | -3.6409e-05 | 0.782 | 86.8 | -0.67 | 0.7061538
41 | 2593 | 0.00035544 | -4.2739e-05 | 0.73 | 88.9 | -0.67 | 0.7061538
42 | 2065.1 | 0.00036003 | -5.1224e-05 | 0.701 | 91.2 | -0.67 | 0.7061538
43 | 1644.7 | 0.000366 | -5.8134e-05 | 0.672 | 93.3 | -0.67 | 0.7061538
44 | 1309.9 | 0.00037181 | -6.8619e-05 | 0.623 | 95.5 | -0.67 | 0.7061538
45 | 1043.2 | 0.00038004 | -7.7684e-05 | 0.611 | 97.7 | -0.67 | 0.7061538
46 | 830.83 | 0.00038794 | -8.7743e-05 | 0.989 | 99.9 | -0.67 | 0.7061538
47 | 661.68 | 0.00040135 | -0.00010026 | 0.996 | 102 | -0.67 | 0.7061538
48 | 526.98 | 0.00041416 | -0.00011317 | 0.996 | 104.3 | -0.67 | 0.7061538
49 | 419.69 | 0.00042763 | -0.00012652 | 0.998 | 106.5 | -0.67 | 0.7061538
50 | 334.25 | 0.00044338 | -0.00014268 | 0.997 | 108.6 | -0.67 | 0.7061538
51 | 266.2 | 0.00046106 | -0.00016236 | 0.995 | 110.8 | -0.67 | 0.7061538
52 | 212.01 | 0.00048105 | -0.00018065 | 0.997 | 113 | -0.67 | 0.7061538
53 | 168.85 | 0.00050294 | -0.00020605 | 0.995 | 115.2 | -0.67 | 0.7061538
54 | 134.47 | 0.00053256 | -0.00023276 | 0.999 | 117.4 | -0.67 | 0.7061538
55 | 107.1 | 0.00056595 | -0.00026218 | 0.999 | 119.6 | -0.67 | 0.7061538
56 | 85.294 | 0.00060714 | -0.00029173 | 0.998 | 121.7 | -0.67 | 0.7061538
57 | 67.93 | 0.00065798 | -0.00032287 | 0.999 | 123.9 | -0.67 | 0.7061538
58 | 53.91 | 0.00071677 | -0.00034615 | 0.999 | 126.2 | -0.67 | 0.7061538
59 | 42.416 | 0.00078667 | -0.00036584 | 0.999 | 128.6 | -0.67 | 0.7061538
60 | 33.064 | 0.00086137 | -0.00037542 | 0.999 | 131.1 | -0.67 | 0.7061538
61 | 25.518 | 0.00093986 | -0.00037662 | 0.999 | 133.7 | -0.67 | 0.7061538
62 | 19.484 | 0.0010158 | -0.00036572 | 0.999 | 136.6 | -0.67 | 0.7061538
63 | 14.705 | 0.0010784 | -0.00034299 | 0.999 | 140.4 | -0.67 | 0.7061538
64 | 10.96 | 0.0011338 | -0.00033143 | 0.999 | 144.6 | -0.67 | 0.7061538
65 | 8.0607 | 0.0011863 | -0.00033365 | 0.998 | 148.5 | -0.67 | 0.7061538
66 | 5.8439 | 0.0012559 | -0.0003564 | 0.998 | 153 | -0.67 | 0.7061538
67 | 4.1726 | 0.0013618 | -0.00037023 | 0.997 | 158.4 | -0.67 | 0.7061538
68 | 2.9318 | 0.0014789 | -0.00034472 | 0.996 | 164.9 | -0.67 | 0.7061538
69 | 2.0259 | 0.0015844 | -0.00028027 | 0.995 | 173 | -0.67 | 0.7061538
70 | 1.3761 | 0.0016466 | -0.00019726 | 0.994 | 183.8 | -0.66 | 0.7061538
71 | 0.91901 | 0.0016744 | -0.00012864 | 0.993 | 198.6 | -0.66 | 0.7061538
72 | 0.60383 | 0.0016853 | -6.1443e-05 | 0.993 | 217.6 | -0.67 | 0.7061538
73 | 0.39094 | 0.0016742 | -3.5605e-05 | 0.995 | 248.7 | -0.67 | 0.7061538
74 | 0.25002 | 0.00167 | 6.1061e-06 | 0.994 | 284.2 | -0.67 | 0.7061538
75 | 0.15849 | 0.0016672 | 3.2877e-05 | 0.992 | 331 | -0.67 | 0.7061538
76 | 0.1 | 0.0016418 | 5.8319e-05 | 0.992 | 391.2 | -0.67 | 0.7061538

## Sheet5
Number | Frequency / Hz | Z_Re / Ohm | Z_Im / Ohm | Sign | Time / s | Voltage / V | Current / A/cm^2
1 | 107.1 | 0.00055625 | -0.00026581 | 0.998 | 0 | -0.67 | 0.7061538
2 | 134.47 | 0.00052432 | -0.00023355 | 0.997 | 3.1 | -0.67 | 0.7061538
3 | 168.85 | 0.0004964 | -0.00020562 | 0.995 | 5.3 | -0.67 | 0.7061538
4 | 212.01 | 0.00047217 | -0.0001803 | 0.996 | 7.6 | -0.67 | 0.7061538
5 | 266.2 | 0.0004549 | -0.00015785 | 0.997 | 9.7 | -0.67 | 0.7061538
6 | 334.25 | 0.00043802 | -0.00014199 | 0.994 | 12 | -0.67 | 0.7061538
7 | 419.69 | 0.00042317 | -0.00012485 | 0.995 | 14.2 | -0.67 | 0.7061538
8 | 526.98 | 0.00040912 | -0.00011197 | 0.995 | 16.4 | -0.67 | 0.7061538
9 | 661.68 | 0.00039717 | -9.759e-05 | 0.996 | 18.6 | -0.67 | 0.7061538
10 | 830.83 | 0.00038731 | -8.6979e-05 | 0.992 | 20.9 | -0.67 | 0.7061538
11 | 1043.2 | 0.00037687 | -7.5211e-05 | 0.612 | 23.1 | -0.67 | 0.7061538
12 | 1309.9 | 0.00036857 | -6.4459e-05 | 0.627 | 25.3 | -0.67 | 0.7061538
13 | 1644.7 | 0.00036297 | -5.4671e-05 | 0.669 | 27.4 | -0.67 | 0.7061538
14 | 2065.1 | 0.00035927 | -4.7314e-05 | 0.698 | 29.6 | -0.67 | 0.7061538
15 | 2593 | 0.00035398 | -4.1193e-05 | 0.73 | 31.9 | -0.67 | 0.7061538
16 | 3255.8 | 0.00035021 | -3.351e-05 | 0.785 | 34 | -0.67 | 0.7061538
17 | 4088.1 | 0.00034678 | -2.7908e-05 | 0.89 | 36.3 | -0.67 | 0.7061538
18 | 5133.1 | 0.00034227 | -1.9941e-05 | 0.976 | 38.5 | -0.67 | 0.7061538
19 | 6445.3 | 0.0003405 | -1.6144e-05 | 0.993 | 40.7 | -0.67 | 0.7061538
20 | 8092.8 | 0.00033487 | -1.3217e-05 | 0.997 | 42.9 | -0.67 | 0.7061538
21 | 10161 | 0.00033561 | -8.7035e-06 | 0.996 | 45.1 | -0.67 | 0.7061538
22 | 12759 | 0.00032339 | -1.5255e-05 | 0.992 | 47.3 | -0.67 | 0.7061538
23 | 16020 | 0.00032699 | -1.4631e-06 | 0.989 | 49.5 | -0.67 | 0.7061538
24 | 20116 | 0.00032876 | 2.3502e-06 | 0.97 | 51.7 | -0.67 | 0.7061538
25 | 25258 | 0.00031472 | 2.1377e-05 | 0.99 | 53.9 | -0.67 | 0.7061538
26 | 31714 | 0.00033272 | 1.4979e-05 | 0.959 | 56.1 | -0.67 | 0.7061538
27 | 39821 | 0.00030178 | -1.2114e-05 | 0.835 | 58.3 | -0.67 | 0.7061538
28 | 50000 | 0.00027669 | 5.9896e-05 | 0.962 | 60.5 | -0.67 | 0.7061538
29 | 39821 | 0.00028829 | -1.7296e-06 | 0.863 | 62.7 | -0.67 | 0.7061538
30 | 31714 | 0.00031732 | -9.0533e-06 | 0.954 | 64.9 | -0.67 | 0.7061538
31 | 25258 | 0.00033909 | 1.2549e-05 | 0.983 | 67 | -0.67 | 0.7061538
32 | 20116 | 0.00032653 | -4.6367e-07 | 0.977 | 69.2 | -0.67 | 0.7061538
33 | 16020 | 0.00033563 | -1.2096e-05 | 0.99 | 71.4 | -0.67 | 0.7061538
34 | 12759 | 0.00033286 | -9.8913e-06 | 0.989 | 73.6 | -0.67 | 0.7061538
35 | 10161 | 0.00033405 | -9.0818e-06 | 0.99 | 75.8 | -0.67 | 0.7061538
36 | 8092.8 | 0.00034115 | -1.8153e-05 | 0.994 | 78 | -0.67 | 0.7061538
37 | 6445.3 | 0.00034054 | -1.9774e-05 | 0.992 | 80.2 | -0.67 | 0.7061538
38 | 5133.1 | 0.00034331 | -2.2323e-05 | 0.977 | 82.3 | -0.67 | 0.7061538
39 | 4088.1 | 0.00034623 | -2.732e-05 | 0.889 | 84.6 | -0.67 | 0.7061538
40 | 3255.8 | 0.00034909 | -3.3323e-05 | 0.782 | 86.8 | -0.67 | 0.7061538
41 | 2593 | 0.00035342 | -4.0652e-05 | 0.73 | 88.9 | -0.67 | 0.7061538
42 | 2065.1 | 0.00035797 | -4.8227e-05 | 0.701 | 91.2 | -0.67 | 0.7061538
43 | 1644.7 | 0.00036291 | -5.5952e-05 | 0.672 | 93.3 | -0.67 | 0.7061538
44 | 1309.9 | 0.00037034 | -6.4032e-05 | 0.623 | 95.5 | -0.67 | 0.7061538
45 | 1043.2 | 0.00037731 | -7.4938e-05 | 0.611 | 97.7 | -0.67 | 0.7061538
46 | 830.83 | 0.0003864 | -8.7502e-05 | 0.989 | 99.9 | -0.67 | 0.7061538
47 | 661.68 | 0.000398 | -9.7429e-05 | 0.996 | 102 | -0.67 | 0.7061538
48 | 526.98 | 0.00041037 | -0.00011114 | 0.996 | 104.3 | -0.67 | 0.7061538
49 | 419.69 | 0.00042337 | -0.00012419 | 0.998 | 106.5 | -0.67 | 0.7061538
50 | 334.25 | 0.000437 | -0.00013997 | 0.997 | 108.6 | -0.67 | 0.7061538
51 | 266.2 | 0.00045531 | -0.00015931 | 0.995 | 110.8 | -0.67 | 0.7061538
52 | 212.01 | 0.00047323 | -0.00017899 | 0.997 | 113 | -0.67 | 0.7061538
53 | 168.85 | 0.00049678 | -0.00020592 | 0.995 | 115.2 | -0.67 | 0.7061538
54 | 134.47 | 0.00052331 | -0.00023348 | 0.999 | 117.4 | -0.67 | 0.7061538
55 | 107.1 | 0.00055611 | -0.00026569 | 0.999 | 119.6 | -0.67 | 0.7061538
56 | 85.294 | 0.00059674 | -0.00029623 | 0.998 | 121.7 | -0.67 | 0.7061538
57 | 67.93 | 0.00064907 | -0.00032794 | 0.999 | 123.9 | -0.67 | 0.7061538
58 | 53.91 | 0.00070702 | -0.00035768 | 0.999 | 126.2 | -0.67 | 0.7061538
59 | 42.416 | 0.00077737 | -0.0003801 | 0.999 | 128.6 | -0.67 | 0.7061538
60 | 33.064 | 0.00085551 | -0.0003944 | 0.999 | 131.1 | -0.67 | 0.7061538
61 | 25.518 | 0.00093885 | -0.00039992 | 0.999 | 133.7 | -0.67 | 0.7061538
62 | 19.484 | 0.0010194 | -0.00039042 | 0.999 | 136.6 | -0.67 | 0.7061538
63 | 14.705 | 0.0010897 | -0.00037082 | 0.999 | 140.4 | -0.67 | 0.7061538
64 | 10.96 | 0.0011485 | -0.00035897 | 0.999 | 144.6 | -0.67 | 0.7061538
65 | 8.0607 | 0.0011979 | -0.00036981 | 0.998 | 148.5 | -0.67 | 0.7061538
66 | 5.8439 | 0.0012731 | -0.00040328 | 0.998 | 153 | -0.67 | 0.7061538
67 | 4.1726 | 0.0013903 | -0.00043246 | 0.997 | 158.4 | -0.67 | 0.7061538
68 | 2.9318 | 0.0015337 | -0.0004216 | 0.996 | 164.9 | -0.67 | 0.7061538
69 | 2.0259 | 0.0016725 | -0.00035413 | 0.995 | 173 | -0.67 | 0.7061538
70 | 1.3761 | 0.0017545 | -0.00025603 | 0.994 | 183.8 | -0.66 | 0.7061538
71 | 0.91901 | 0.0017992 | -0.00017962 | 0.993 | 198.6 | -0.66 | 0.7061538
72 | 0.60383 | 0.0018158 | -8.526e-05 | 0.993 | 217.6 | -0.67 | 0.7061538
73 | 0.39094 | 0.0018089 | -5.7908e-05 | 0.995 | 248.7 | -0.67 | 0.7061538
74 | 0.25002 | 0.0018084 | -6.9219e-06 | 0.994 | 284.2 | -0.67 | 0.7061538
75 | 0.15849 | 0.0018072 | 2.0564e-05 | 0.992 | 331 | -0.67 | 0.7061538
76 | 0.1 | 0.0017798 | 5.4811e-05 | 0.992 | 391.2 | -0.67 | 0.7061538

## Sheet6
Number | Frequency / Hz | Z_Re / Ohm | Z_Im / Ohm | Sign | Time / s | Voltage / V | Current / A/cm^2
1 | 107.1 | 0.00056087 | -0.00026419 | 0.998 | 0 | -0.68 | 0.7061538
2 | 134.47 | 0.00052851 | -0.00023592 | 0.997 | 3.1 | -0.68 | 0.7061538
3 | 168.85 | 0.00049912 | -0.00021033 | 0.995 | 5.3 | -0.68 | 0.7061538
4 | 212.01 | 0.00047408 | -0.00018707 | 0.996 | 7.6 | -0.68 | 0.7061538
5 | 266.2 | 0.00045434 | -0.00016529 | 0.997 | 9.7 | -0.68 | 0.7061538
6 | 334.25 | 0.00043353 | -0.00014991 | 0.994 | 12 | -0.68 | 0.7061538
7 | 419.69 | 0.00041702 | -0.00013327 | 0.995 | 14.2 | -0.68 | 0.7061538
8 | 526.98 | 0.00040188 | -0.00011778 | 0.995 | 16.4 | -0.68 | 0.7061538
9 | 661.68 | 0.00038899 | -0.00010488 | 0.996 | 18.6 | -0.67 | 0.7061538
10 | 830.83 | 0.00037912 | -9.2189e-05 | 0.992 | 20.9 | -0.68 | 0.7061538
11 | 1043.2 | 0.00036708 | -8.2149e-05 | 0.612 | 23.1 | -0.67 | 0.7061538
12 | 1309.9 | 0.00035758 | -7.0807e-05 | 0.627 | 25.3 | -0.67 | 0.7061538
13 | 1644.7 | 0.00035133 | -6.1697e-05 | 0.669 | 27.4 | -0.68 | 0.7061538
14 | 2065.1 | 0.0003461 | -5.2509e-05 | 0.698 | 29.6 | -0.68 | 0.7061538
15 | 2593 | 0.00034101 | -4.5093e-05 | 0.73 | 31.9 | -0.68 | 0.7061538
16 | 3255.8 | 0.00033591 | -3.8392e-05 | 0.785 | 34 | -0.68 | 0.7061538
17 | 4088.1 | 0.00033205 | -3.147e-05 | 0.89 | 36.3 | -0.68 | 0.7061538
18 | 5133.1 | 0.00032912 | -2.6419e-05 | 0.976 | 38.5 | -0.68 | 0.7061538
19 | 6445.3 | 0.00032618 | -2.0161e-05 | 0.993 | 40.7 | -0.68 | 0.7061538
20 | 8092.8 | 0.0003273 | -1.7303e-05 | 0.997 | 42.9 | -0.68 | 0.7061538
21 | 10161 | 0.00032321 | -7.2092e-06 | 0.996 | 45.1 | -0.68 | 0.7061538
22 | 12759 | 0.00032649 | -6.8181e-06 | 0.992 | 47.3 | -0.68 | 0.7061538
23 | 16020 | 0.00032702 | 4.4694e-06 | 0.989 | 49.5 | -0.68 | 0.7061538
24 | 20116 | 0.00032888 | -3.755e-06 | 0.97 | 51.7 | -0.68 | 0.7061538
25 | 25258 | 0.00029496 | -1.0248e-05 | 0.99 | 53.9 | -0.68 | 0.7061538
26 | 31714 | 0.00036008 | -3.1901e-06 | 0.959 | 56.1 | -0.68 | 0.7061538
27 | 39821 | 0.00031841 | 1.4688e-05 | 0.835 | 58.3 | -0.68 | 0.7061538
28 | 50000 | 0.00035658 | 0.00011414 | 0.962 | 60.5 | -0.68 | 0.7061538
29 | 39821 | 0.00037136 | 3.5332e-05 | 0.863 | 62.7 | -0.68 | 0.7061538
30 | 31714 | 0.00030106 | 9.3821e-06 | 0.954 | 64.9 | -0.68 | 0.7061538
31 | 25258 | 0.00035411 | -1.2651e-05 | 0.983 | 67 | -0.68 | 0.7061538
32 | 20116 | 0.00034274 | -7.2876e-06 | 0.977 | 69.2 | -0.68 | 0.7061538
33 | 16020 | 0.00032738 | -2.0188e-06 | 0.99 | 71.4 | -0.68 | 0.7061538
34 | 12759 | 0.00032519 | -6.8868e-06 | 0.989 | 73.6 | -0.68 | 0.7061538
35 | 10161 | 0.00032012 | -1.1977e-05 | 0.99 | 75.8 | -0.68 | 0.7061538
36 | 8092.8 | 0.00032554 | -1.2543e-05 | 0.994 | 78 | -0.68 | 0.7061538
37 | 6445.3 | 0.00032842 | -2.2336e-05 | 0.992 | 80.2 | -0.68 | 0.7061538
38 | 5133.1 | 0.00032975 | -2.3844e-05 | 0.977 | 82.3 | -0.68 | 0.7061538
39 | 4088.1 | 0.00033254 | -3.1254e-05 | 0.889 | 84.6 | -0.68 | 0.7061538
40 | 3255.8 | 0.00033701 | -3.8755e-05 | 0.782 | 86.8 | -0.68 | 0.7061538
41 | 2593 | 0.00034105 | -4.5122e-05 | 0.73 | 88.9 | -0.68 | 0.7061538
42 | 2065.1 | 0.00034529 | -5.3036e-05 | 0.701 | 91.2 | -0.68 | 0.7061538
43 | 1644.7 | 0.00035047 | -6.0981e-05 | 0.672 | 93.3 | -0.68 | 0.7061538
44 | 1309.9 | 0.00036044 | -7.0558e-05 | 0.623 | 95.5 | -0.68 | 0.7061538
45 | 1043.2 | 0.00036902 | -8.169e-05 | 0.611 | 97.7 | -0.68 | 0.7061538
46 | 830.83 | 0.00037763 | -9.2558e-05 | 0.989 | 99.9 | -0.68 | 0.7061538
47 | 661.68 | 0.00038992 | -0.00010372 | 0.996 | 102 | -0.68 | 0.7061538
48 | 526.98 | 0.00040257 | -0.00011781 | 0.996 | 104.3 | -0.68 | 0.7061538
49 | 419.69 | 0.00041809 | -0.00013162 | 0.998 | 106.5 | -0.68 | 0.7061538
50 | 334.25 | 0.00043397 | -0.00014756 | 0.997 | 108.6 | -0.68 | 0.7061538
51 | 266.2 | 0.000453 | -0.00016751 | 0.995 | 110.8 | -0.68 | 0.7061538
52 | 212.01 | 0.00047485 | -0.00018741 | 0.997 | 113 | -0.68 | 0.7061538
53 | 168.85 | 0.00049933 | -0.00020984 | 0.995 | 115.2 | -0.68 | 0.7061538
54 | 134.47 | 0.00052786 | -0.00023535 | 0.999 | 117.4 | -0.68 | 0.7061538
55 | 107.1 | 0.00056035 | -0.00026528 | 0.999 | 119.6 | -0.68 | 0.7061538
56 | 85.294 | 0.00060134 | -0.0002946 | 0.998 | 121.7 | -0.68 | 0.7061538
57 | 67.93 | 0.00065059 | -0.00032304 | 0.999 | 123.9 | -0.68 | 0.7061538
58 | 53.91 | 0.00070733 | -0.00034749 | 0.999 | 126.2 | -0.68 | 0.7061538
59 | 42.416 | 0.00077499 | -0.00036935 | 0.999 | 128.6 | -0.68 | 0.7061538
60 | 33.064 | 0.00085001 | -0.00038456 | 0.999 | 131.1 | -0.68 | 0.7061538
61 | 25.518 | 0.0009293 | -0.00038953 | 0.999 | 133.7 | -0.68 | 0.7061538
62 | 19.484 | 0.0010069 | -0.00038023 | 0.999 | 136.6 | -0.68 | 0.7061538
63 | 14.705 | 0.0010757 | -0.00036503 | 0.999 | 140.4 | -0.68 | 0.7061538
64 | 10.96 | 0.001134 | -0.00035187 | 0.999 | 144.6 | -0.68 | 0.7061538
65 | 8.0607 | 0.0011789 | -0.00035926 | 0.998 | 148.5 | -0.67 | 0.7061538
66 | 5.8439 | 0.0012429 | -0.00039981 | 0.998 | 153 | -0.68 | 0.7061538
67 | 4.1726 | 0.0013536 | -0.00044164 | 0.997 | 158.4 | -0.67 | 0.7061538
68 | 2.9318 | 0.0015118 | -0.00045279 | 0.996 | 164.9 | -0.68 | 0.7061538
69 | 2.0259 | 0.0016611 | -0.00039257 | 0.995 | 173 | -0.67 | 0.7061538
70 | 1.3761 | 0.0017692 | -0.00029083 | 0.994 | 183.8 | -0.67 | 0.7061538
71 | 0.91901 | 0.0018171 | -0.00020651 | 0.993 | 198.6 | -0.67 | 0.7061538
72 | 0.60383 | 0.0018432 | -0.00011123 | 0.993 | 217.6 | -0.68 | 0.7061538
73 | 0.39094 | 0.0018322 | -7.0577e-05 | 0.995 | 248.7 | -0.68 | 0.7061538
74 | 0.25002 | 0.0018432 | -1.6131e-05 | 0.994 | 284.2 | -0.68 | 0.7061538
75 | 0.15849 | 0.0018533 | 1.8175e-05 | 0.992 | 331 | -0.68 | 0.7061538
76 | 0.1 | 0.0018131 | 3.9786e-05 | 0.992 | 391.2 | -0.68 | 0.7061538

## Sheet7
Number | Frequency / Hz | Z_Re / Ohm | Z_Im / Ohm | Sign | Time / s | Voltage / V | Current / A/cm^2
1 | 107.1 | 0.00055792 | -0.00026529 | 0.998 | 0 | -0.66 | 0.7061538
2 | 134.47 | 0.00052482 | -0.00023239 | 0.997 | 3.1 | -0.66 | 0.7061538
3 | 168.85 | 0.00049839 | -0.0002056 | 0.995 | 5.3 | -0.66 | 0.7061538
4 | 212.01 | 0.00047573 | -0.00018048 | 0.996 | 7.6 | -0.66 | 0.7061538
5 | 266.2 | 0.00045664 | -0.00015948 | 0.997 | 9.7 | -0.67 | 0.7061538
6 | 334.25 | 0.00044135 | -0.00014328 | 0.994 | 12 | -0.66 | 0.7061538
7 | 419.69 | 0.00042598 | -0.00012761 | 0.995 | 14.2 | -0.66 | 0.7061538
8 | 526.98 | 0.00041038 | -0.0001121 | 0.995 | 16.4 | -0.66 | 0.7061538
9 | 661.68 | 0.00039741 | -0.00010017 | 0.996 | 18.6 | -0.66 | 0.7061538
10 | 830.83 | 0.0003876 | -8.871e-05 | 0.992 | 20.9 | -0.66 | 0.7061538
11 | 1043.2 | 0.00037745 | -7.808e-05 | 0.612 | 23.1 | -0.66 | 0.7061538
12 | 1309.9 | 0.000369 | -6.9165e-05 | 0.627 | 25.3 | -0.66 | 0.7061538
13 | 1644.7 | 0.00036153 | -5.966e-05 | 0.669 | 27.4 | -0.66 | 0.7061538
14 | 2065.1 | 0.0003569 | -5.1403e-05 | 0.698 | 29.6 | -0.66 | 0.7061538
15 | 2593 | 0.00035119 | -4.4053e-05 | 0.73 | 31.9 | -0.66 | 0.7061538
16 | 3255.8 | 0.00034773 | -3.856e-05 | 0.785 | 34 | -0.66 | 0.7061538
17 | 4088.1 | 0.00034107 | -3.0105e-05 | 0.89 | 36.3 | -0.66 | 0.7061538
18 | 5133.1 | 0.00033819 | -2.6516e-05 | 0.976 | 38.5 | -0.66 | 0.7061538
19 | 6445.3 | 0.00033392 | -2.1471e-05 | 0.993 | 40.7 | -0.66 | 0.7061538
20 | 8092.8 | 0.00033221 | -1.4111e-05 | 0.997 | 42.9 | -0.66 | 0.7061538
21 | 10161 | 0.00033404 | -1.5681e-05 | 0.996 | 45.1 | -0.66 | 0.7061538
22 | 12759 | 0.00033527 | -8.795e-06 | 0.992 | 47.3 | -0.66 | 0.7061538
23 | 16020 | 0.0003503 | -7.7921e-06 | 0.989 | 49.5 | -0.66 | 0.7061538
24 | 20116 | 0.00033078 | 1.1178e-05 | 0.97 | 51.7 | -0.66 | 0.7061538
25 | 25258 | 0.00035817 | 1.4591e-05 | 0.99 | 53.9 | -0.66 | 0.7061538
26 | 31714 | 0.00032676 | 1.9132e-05 | 0.959 | 56.1 | -0.66 | 0.7061538
27 | 39821 | 0.0003635 | 7.791e-05 | 0.835 | 58.3 | -0.66 | 0.7061538
28 | 50000 | 0.000282 | 1.939e-05 | 0.962 | 60.5 | -0.66 | 0.7061538
29 | 39821 | 0.00034885 | 4.1232e-05 | 0.863 | 62.7 | -0.67 | 0.7061538
30 | 31714 | 0.00036328 | 0.00011087 | 0.954 | 64.9 | -0.66 | 0.7061538
31 | 25258 | 0.00034111 | 2.2829e-05 | 0.983 | 67 | -0.66 | 0.7061538
32 | 20116 | 0.00033606 | 3.2601e-06 | 0.977 | 69.2 | -0.66 | 0.7061538
33 | 16020 | 0.00032775 | 5.0788e-07 | 0.99 | 71.4 | -0.66 | 0.7061538
34 | 12759 | 0.00032849 | -6.3704e-06 | 0.989 | 73.6 | -0.66 | 0.7061538
35 | 10161 | 0.00032764 | -1.1227e-05 | 0.99 | 75.8 | -0.66 | 0.7061538
36 | 8092.8 | 0.00033817 | -1.6118e-05 | 0.994 | 78 | -0.66 | 0.7061538
37 | 6445.3 | 0.00034166 | -1.916e-05 | 0.992 | 80.2 | -0.66 | 0.7061538
38 | 5133.1 | 0.00033728 | -2.7683e-05 | 0.977 | 82.3 | -0.66 | 0.7061538
39 | 4088.1 | 0.00034228 | -3.0316e-05 | 0.889 | 84.6 | -0.66 | 0.7061538
40 | 3255.8 | 0.0003463 | -3.646e-05 | 0.782 | 86.8 | -0.66 | 0.7061538
41 | 2593 | 0.00035104 | -4.4007e-05 | 0.73 | 88.9 | -0.66 | 0.7061538
42 | 2065.1 | 0.00035578 | -5.0386e-05 | 0.701 | 91.2 | -0.66 | 0.7061538
43 | 1644.7 | 0.00036107 | -5.9234e-05 | 0.672 | 93.3 | -0.66 | 0.7061538
44 | 1309.9 | 0.00037128 | -6.8002e-05 | 0.623 | 95.5 | -0.66 | 0.7061538
45 | 1043.2 | 0.00037831 | -7.82e-05 | 0.611 | 97.7 | -0.66 | 0.7061538
46 | 830.83 | 0.00038718 | -8.8951e-05 | 0.989 | 99.9 | -0.66 | 0.7061538
47 | 661.68 | 0.00039858 | -9.8756e-05 | 0.996 | 102 | -0.66 | 0.7061538
48 | 526.98 | 0.00041175 | -0.00011281 | 0.996 | 104.3 | -0.66 | 0.7061538
49 | 419.69 | 0.00042528 | -0.0001259 | 0.998 | 106.5 | -0.66 | 0.7061538
50 | 334.25 | 0.00043902 | -0.00014048 | 0.997 | 108.6 | -0.66 | 0.7061538
51 | 266.2 | 0.00045825 | -0.00016005 | 0.995 | 110.8 | -0.66 | 0.7061538
52 | 212.01 | 0.00047689 | -0.00018022 | 0.997 | 113 | -0.66 | 0.7061538
53 | 168.85 | 0.00049833 | -0.00020605 | 0.995 | 115.2 | -0.66 | 0.7061538
54 | 134.47 | 0.00052585 | -0.00023107 | 0.999 | 117.4 | -0.66 | 0.7061538
55 | 107.1 | 0.000556 | -0.00026437 | 0.999 | 119.6 | -0.66 | 0.7061538
56 | 85.294 | 0.00059698 | -0.00029607 | 0.998 | 121.7 | -0.66 | 0.7061538
57 | 67.93 | 0.00064808 | -0.00032923 | 0.999 | 123.9 | -0.66 | 0.7061538
58 | 53.91 | 0.00070673 | -0.00035684 | 0.999 | 126.2 | -0.66 | 0.7061538
59 | 42.416 | 0.00077503 | -0.00038368 | 0.999 | 128.6 | -0.66 | 0.7061538
60 | 33.064 | 0.00085386 | -0.00039995 | 0.999 | 131.1 | -0.66 | 0.7061538
61 | 25.518 | 0.00093904 | -0.0004061 | 0.999 | 133.7 | -0.66 | 0.7061538
62 | 19.484 | 0.0010225 | -0.00040035 | 0.999 | 136.6 | -0.66 | 0.7061538
63 | 14.705 | 0.0010955 | -0.0003826 | 0.999 | 140.4 | -0.67 | 0.7061538
64 | 10.96 | 0.0011561 | -0.00036945 | 0.999 | 144.6 | -0.66 | 0.7061538
65 | 8.0607 | 0.0012063 | -0.00037348 | 0.998 | 148.5 | -0.66 | 0.7061538
66 | 5.8439 | 0.0012831 | -0.00040876 | 0.998 | 153 | -0.66 | 0.7061538
67 | 4.1726 | 0.0013999 | -0.0004289 | 0.997 | 158.4 | -0.66 | 0.7061538
68 | 2.9318 | 0.0015367 | -0.00041359 | 0.996 | 164.9 | -0.67 | 0.7061538
69 | 2.0259 | 0.0016696 | -0.00035187 | 0.995 | 173 | -0.66 | 0.7061538
70 | 1.3761 | 0.0017703 | -0.00025921 | 0.994 | 183.8 | -0.66 | 0.7061538
71 | 0.91901 | 0.0018114 | -0.00018133 | 0.993 | 198.6 | -0.66 | 0.7061538
72 | 0.60383 | 0.0018353 | -9.6056e-05 | 0.993 | 217.6 | -0.67 | 0.7061538
73 | 0.39094 | 0.0018314 | -5.7098e-05 | 0.995 | 248.7 | -0.66 | 0.7061538
74 | 0.25002 | 0.0018301 | -6.6881e-06 | 0.994 | 284.2 | -0.66 | 0.7061538
75 | 0.15849 | 0.0018193 | 2.7744e-05 | 0.992 | 331 | -0.67 | 0.7061538
76 | 0.1 | 0.0017999 | 5.0864e-05 | 0.992 | 391.2 | -0.66 | 0.7061538

## Sheet8
Number | Frequency / Hz | Z_Re / Ohm | Z_Im / Ohm | Sign | Time / s | Voltage / V | Current / A/cm^2
1 | 107.1 | 0.00056507 | -0.00026145 | 0.998 | 0 | -0.68 | 0.7061538
2 | 134.47 | 0.0005308 | -0.00023392 | 0.997 | 3.1 | -0.68 | 0.7061538
3 | 168.85 | 0.00050221 | -0.00020864 | 0.995 | 5.3 | -0.68 | 0.7061538
4 | 212.01 | 0.00047636 | -0.00018514 | 0.996 | 7.6 | -0.68 | 0.7061538
5 | 266.2 | 0.00045567 | -0.00016502 | 0.997 | 9.7 | -0.68 | 0.7061538
6 | 334.25 | 0.00043793 | -0.00014734 | 0.994 | 12 | -0.68 | 0.7061538
7 | 419.69 | 0.00042019 | -0.00012973 | 0.995 | 14.2 | -0.68 | 0.7061538
8 | 526.98 | 0.0004035 | -0.00011781 | 0.995 | 16.4 | -0.68 | 0.7061538
9 | 661.68 | 0.00039034 | -0.00010294 | 0.996 | 18.6 | -0.68 | 0.7061538
10 | 830.83 | 0.00037906 | -9.0231e-05 | 0.992 | 20.9 | -0.68 | 0.7061538
11 | 1043.2 | 0.00037082 | -7.8525e-05 | 0.612 | 23.1 | -0.68 | 0.7061538
12 | 1309.9 | 0.00036043 | -6.7571e-05 | 0.627 | 25.3 | -0.68 | 0.7061538
13 | 1644.7 | 0.00035476 | -5.9561e-05 | 0.669 | 27.4 | -0.68 | 0.7061538
14 | 2065.1 | 0.00035022 | -5.0031e-05 | 0.698 | 29.6 | -0.68 | 0.7061538
15 | 2593 | 0.00034472 | -4.2728e-05 | 0.73 | 31.9 | -0.68 | 0.7061538
16 | 3255.8 | 0.00034076 | -3.4005e-05 | 0.785 | 34 | -0.68 | 0.7061538
17 | 4088.1 | 0.00033763 | -2.6997e-05 | 0.89 | 36.3 | -0.68 | 0.7061538
18 | 5133.1 | 0.00033448 | -2.1939e-05 | 0.976 | 38.5 | -0.68 | 0.7061538
19 | 6445.3 | 0.00033167 | -1.6446e-05 | 0.993 | 40.7 | -0.68 | 0.7061538
20 | 8092.8 | 0.00032864 | -9.8609e-06 | 0.997 | 42.9 | -0.68 | 0.7061538
21 | 10161 | 0.00032226 | -2.7466e-06 | 0.996 | 45.1 | -0.68 | 0.7061538
22 | 12759 | 0.00033578 | -4.786e-06 | 0.992 | 47.3 | -0.68 | 0.7061538
23 | 16020 | 0.00033221 | -4.5147e-06 | 0.989 | 49.5 | -0.68 | 0.7061538
24 | 20116 | 0.00032397 | 3.7304e-05 | 0.97 | 51.7 | -0.68 | 0.7061538
25 | 25258 | 0.00031699 | 7.0363e-06 | 0.99 | 53.9 | -0.68 | 0.7061538
26 | 31714 | 0.0002731 | 7.0608e-06 | 0.959 | 56.1 | -0.68 | 0.7061538
27 | 39821 | 0.00033442 | 0.00011171 | 0.835 | 58.3 | -0.68 | 0.7061538
28 | 50000 | 0.00038767 | 0.00011614 | 0.962 | 60.5 | -0.68 | 0.7061538
29 | 39821 | 0.00036472 | 6.1236e-05 | 0.863 | 62.7 | -0.68 | 0.7061538
30 | 31714 | 0.00033393 | 0.00015342 | 0.954 | 64.9 | -0.68 | 0.7061538
31 | 25258 | 0.00034782 | 5.3946e-06 | 0.983 | 67 | -0.68 | 0.7061538
32 | 20116 | 0.00030479 | -5.4664e-06 | 0.977 | 69.2 | -0.68 | 0.7061538
33 | 16020 | 0.00032026 | 8.4212e-06 | 0.99 | 71.4 | -0.68 | 0.7061538
34 | 12759 | 0.00032175 | 6.6554e-06 | 0.989 | 73.6 | -0.68 | 0.7061538
35 | 10161 | 0.00032855 | -5.637e-06 | 0.99 | 75.8 | -0.68 | 0.7061538
36 | 8092.8 | 0.00032983 | -1.6132e-05 | 0.994 | 78 | -0.68 | 0.7061538
37 | 6445.3 | 0.00033145 | -1.6857e-05 | 0.992 | 80.2 | -0.68 | 0.7061538
38 | 5133.1 | 0.00033361 | -2.3759e-05 | 0.977 | 82.3 | -0.68 | 0.7061538
39 | 4088.1 | 0.00033605 | -2.6704e-05 | 0.889 | 84.6 | -0.68 | 0.7061538
40 | 3255.8 | 0.00034015 | -3.3152e-05 | 0.782 | 86.8 | -0.68 | 0.7061538
41 | 2593 | 0.00034505 | -3.9906e-05 | 0.73 | 88.9 | -0.68 | 0.7061538
42 | 2065.1 | 0.00034915 | -4.9783e-05 | 0.701 | 91.2 | -0.68 | 0.7061538
43 | 1644.7 | 0.00035513 | -5.7525e-05 | 0.672 | 93.3 | -0.68 | 0.7061538
44 | 1309.9 | 0.00036144 | -6.8211e-05 | 0.623 | 95.5 | -0.68 | 0.7061538
45 | 1043.2 | 0.00037023 | -7.7685e-05 | 0.611 | 97.7 | -0.68 | 0.7061538
46 | 830.83 | 0.00037891 | -9.0397e-05 | 0.989 | 99.9 | -0.68 | 0.7061538
47 | 661.68 | 0.0003915 | -0.00010285 | 0.996 | 102 | -0.68 | 0.7061538
48 | 526.98 | 0.00040565 | -0.00011813 | 0.996 | 104.3 | -0.68 | 0.7061538
49 | 419.69 | 0.00041985 | -0.00013096 | 0.998 | 106.5 | -0.68 | 0.7061538
50 | 334.25 | 0.00043579 | -0.00014542 | 0.997 | 108.6 | -0.68 | 0.7061538
51 | 266.2 | 0.0004551 | -0.00016774 | 0.995 | 110.8 | -0.68 | 0.7061538
52 | 212.01 | 0.00047793 | -0.00018671 | 0.997 | 113 | -0.68 | 0.7061538
53 | 168.85 | 0.00050269 | -0.000211 | 0.995 | 115.2 | -0.68 | 0.7061538
54 | 134.47 | 0.00053065 | -0.00023369 | 0.999 | 117.4 | -0.68 | 0.7061538
55 | 107.1 | 0.00056593 | -0.00026229 | 0.999 | 119.6 | -0.68 | 0.7061538
56 | 85.294 | 0.0006048 | -0.00029119 | 0.998 | 121.7 | -0.68 | 0.7061538
57 | 67.93 | 0.00065437 | -0.00031795 | 0.999 | 123.9 | -0.68 | 0.7061538
58 | 53.91 | 0.00071154 | -0.00034218 | 0.999 | 126.2 | -0.68 | 0.7061538
59 | 42.416 | 0.00077852 | -0.00036424 | 0.999 | 128.6 | -0.68 | 0.7061538
60 | 33.064 | 0.00085031 | -0.00037754 | 0.999 | 131.1 | -0.68 | 0.7061538
61 | 25.518 | 0.00092771 | -0.00038056 | 0.999 | 133.7 | -0.68 | 0.7061538
62 | 19.484 | 0.0010058 | -0.00037386 | 0.999 | 136.6 | -0.68 | 0.7061538
63 | 14.705 | 0.0010725 | -0.00035793 | 0.999 | 140.4 | -0.68 | 0.7061538
64 | 10.96 | 0.001127 | -0.00034225 | 0.999 | 144.6 | -0.68 | 0.7061538
65 | 8.0607 | 0.0011716 | -0.000348 | 0.998 | 148.5 | -0.67 | 0.7061538
66 | 5.8439 | 0.0012419 | -0.00038507 | 0.998 | 153 | -0.68 | 0.7061538
67 | 4.1726 | 0.0013495 | -0.00041249 | 0.997 | 158.4 | -0.68 | 0.7061538
68 | 2.9318 | 0.0014846 | -0.00040453 | 0.996 | 164.9 | -0.68 | 0.7061538
69 | 2.0259 | 0.0016138 | -0.00034872 | 0.995 | 173 | -0.67 | 0.7061538
70 | 1.3761 | 0.0017232 | -0.00026043 | 0.994 | 183.8 | -0.67 | 0.7061538
71 | 0.91901 | 0.0017678 | -0.00018412 | 0.993 | 198.6 | -0.67 | 0.7061538
72 | 0.60383 | 0.0017867 | -9.8929e-05 | 0.993 | 217.6 | -0.68 | 0.7061538
73 | 0.39094 | 0.0017756 | -6.4216e-05 | 0.995 | 248.7 | -0.68 | 0.7061538
74 | 0.25002 | 0.0017806 | -8.022e-06 | 0.994 | 284.2 | -0.68 | 0.7061538
75 | 0.15849 | 0.001766 | 2.5388e-05 | 0.992 | 331 | -0.68 | 0.7061538
76 | 0.1 | 0.0017346 | 5.4237e-05 | 0.992 | 391.2 | -0.68 | 0.7061538

## Sheet9
Number | Frequency / Hz | Z_Re / Ohm | Z_Im / Ohm | Sign | Time / s | Voltage / V | Current / A/cm^2
1 | 107.1 | 0.00056514 | -0.00026046 | 0.998 | 0 | -0.67 | 0.7061538
2 | 134.47 | 0.00053095 | -0.00023039 | 0.997 | 3.1 | -0.67 | 0.7061538
3 | 168.85 | 0.00050408 | -0.00020552 | 0.995 | 5.3 | -0.67 | 0.7061538
4 | 212.01 | 0.0004797 | -0.0001828 | 0.996 | 7.6 | -0.67 | 0.7061538
5 | 266.2 | 0.00045948 | -0.00016252 | 0.997 | 9.7 | -0.67 | 0.7061538
6 | 334.25 | 0.00044204 | -0.00014702 | 0.994 | 12 | -0.67 | 0.7061538
7 | 419.69 | 0.00042514 | -0.00013103 | 0.995 | 14.2 | -0.67 | 0.7061538
8 | 526.98 | 0.00040833 | -0.00011621 | 0.995 | 16.4 | -0.67 | 0.7061538
9 | 661.68 | 0.00039627 | -0.000103 | 0.996 | 18.6 | -0.67 | 0.7061538
10 | 830.83 | 0.00038449 | -8.9684e-05 | 0.992 | 20.9 | -0.67 | 0.7061538
11 | 1043.2 | 0.00037421 | -7.7664e-05 | 0.612 | 23.1 | -0.67 | 0.7061538
12 | 1309.9 | 0.00036507 | -6.7353e-05 | 0.627 | 25.3 | -0.67 | 0.7061538
13 | 1644.7 | 0.00036094 | -5.8305e-05 | 0.669 | 27.4 | -0.67 | 0.7061538
14 | 2065.1 | 0.00035589 | -4.9268e-05 | 0.698 | 29.6 | -0.67 | 0.7061538
15 | 2593 | 0.00034942 | -4.2969e-05 | 0.73 | 31.9 | -0.67 | 0.7061538
16 | 3255.8 | 0.00034553 | -3.558e-05 | 0.785 | 34 | -0.67 | 0.7061538
17 | 4088.1 | 0.00034179 | -2.8822e-05 | 0.89 | 36.3 | -0.67 | 0.7061538
18 | 5133.1 | 0.00033792 | -2.4687e-05 | 0.976 | 38.5 | -0.67 | 0.7061538
19 | 6445.3 | 0.00033938 | -1.6937e-05 | 0.993 | 40.7 | -0.67 | 0.7061538
20 | 8092.8 | 0.00033265 | -1.6055e-05 | 0.997 | 42.9 | -0.67 | 0.7061538
21 | 10161 | 0.00033109 | -2.7238e-06 | 0.996 | 45.1 | -0.67 | 0.7061538
22 | 12759 | 0.00031648 | 2.5691e-06 | 0.992 | 47.3 | -0.67 | 0.7061538
23 | 16020 | 0.00032769 | 9.3481e-06 | 0.989 | 49.5 | -0.67 | 0.7061538
24 | 20116 | 0.00033428 | 9.7185e-06 | 0.97 | 51.7 | -0.67 | 0.7061538
25 | 25258 | 0.00034846 | 4.6721e-05 | 0.99 | 53.9 | -0.67 | 0.7061538
26 | 31714 | 0.00029487 | 7.6495e-05 | 0.959 | 56.1 | -0.67 | 0.7061538
27 | 39821 | 0.00034458 | 8.2877e-05 | 0.835 | 58.3 | -0.67 | 0.7061538
28 | 50000 | 0.00027812 | 4.4795e-05 | 0.962 | 60.5 | -0.67 | 0.7061538
29 | 39821 | 0.00031393 | 1.5043e-05 | 0.863 | 62.7 | -0.67 | 0.7061538
30 | 31714 | 0.00044374 | 5.2945e-05 | 0.954 | 64.9 | -0.67 | 0.7061538
31 | 25258 | 0.00030249 | 1.7456e-05 | 0.983 | 67 | -0.67 | 0.7061538
32 | 20116 | 0.00030433 | 2.0397e-05 | 0.977 | 69.2 | -0.67 | 0.7061538
33 | 16020 | 0.00031364 | 5.7229e-06 | 0.99 | 71.4 | -0.67 | 0.7061538
34 | 12759 | 0.00032871 | 6.6913e-06 | 0.989 | 73.6 | -0.67 | 0.7061538
35 | 10161 | 0.00032784 | -1.2186e-05 | 0.99 | 75.8 | -0.67 | 0.7061538
36 | 8092.8 | 0.00032996 | -1.8832e-05 | 0.994 | 78 | -0.67 | 0.7061538
37 | 6445.3 | 0.00033949 | -1.7081e-05 | 0.992 | 80.2 | -0.67 | 0.7061538
38 | 5133.1 | 0.00033998 | -2.223e-05 | 0.977 | 82.3 | -0.67 | 0.7061538
39 | 4088.1 | 0.00034219 | -2.9862e-05 | 0.889 | 84.6 | -0.67 | 0.7061538
40 | 3255.8 | 0.00034564 | -3.3713e-05 | 0.782 | 86.8 | -0.67 | 0.7061538
41 | 2593 | 0.00034974 | -4.0478e-05 | 0.73 | 88.9 | -0.67 | 0.7061538
42 | 2065.1 | 0.00035451 | -4.9891e-05 | 0.701 | 91.2 | -0.67 | 0.7061538
43 | 1644.7 | 0.00036047 | -5.5712e-05 | 0.672 | 93.3 | -0.67 | 0.7061538
44 | 1309.9 | 0.00036739 | -6.749e-05 | 0.623 | 95.5 | -0.67 | 0.7061538
45 | 1043.2 | 0.00037508 | -7.7219e-05 | 0.611 | 97.7 | -0.67 | 0.7061538
46 | 830.83 | 0.00038399 | -9.0029e-05 | 0.989 | 99.9 | -0.67 | 0.7061538
47 | 661.68 | 0.00039685 | -0.00010149 | 0.996 | 102 | -0.67 | 0.7061538
48 | 526.98 | 0.00041092 | -0.00011644 | 0.996 | 104.3 | -0.67 | 0.7061538
49 | 419.69 | 0.00042303 | -0.00012961 | 0.998 | 106.5 | -0.67 | 0.7061538
50 | 334.25 | 0.00043934 | -0.00014457 | 0.997 | 108.6 | -0.67 | 0.7061538
51 | 266.2 | 0.00045991 | -0.00016397 | 0.995 | 110.8 | -0.67 | 0.7061538
52 | 212.01 | 0.00048067 | -0.00018249 | 0.997 | 113 | -0.67 | 0.7061538
53 | 168.85 | 0.00050358 | -0.00020769 | 0.995 | 115.2 | -0.67 | 0.7061538
54 | 134.47 | 0.00053172 | -0.00023148 | 0.999 | 117.4 | -0.67 | 0.7061538
55 | 107.1 | 0.00056421 | -0.00026064 | 0.999 | 119.6 | -0.67 | 0.7061538
56 | 85.294 | 0.00060434 | -0.00028914 | 0.998 | 121.7 | -0.67 | 0.7061538
57 | 67.93 | 0.00065345 | -0.00031765 | 0.999 | 123.9 | -0.67 | 0.7061538
58 | 53.91 | 0.00071006 | -0.00034461 | 0.999 | 126.2 | -0.67 | 0.7061538
59 | 42.416 | 0.00077778 | -0.00036761 | 0.999 | 128.6 | -0.67 | 0.7061538
60 | 33.064 | 0.00085265 | -0.00038145 | 0.999 | 131.1 | -0.67 | 0.7061538
61 | 25.518 | 0.00093003 | -0.00038457 | 0.999 | 133.7 | -0.67 | 0.7061538
62 | 19.484 | 0.0010095 | -0.00037868 | 0.999 | 136.6 | -0.67 | 0.7061538
63 | 14.705 | 0.0010768 | -0.00036171 | 0.999 | 140.4 | -0.67 | 0.7061538
64 | 10.96 | 0.0011313 | -0.00034364 | 0.999 | 144.6 | -0.67 | 0.7061538
65 | 8.0607 | 0.0011796 | -0.00034853 | 0.998 | 148.5 | -0.67 | 0.7061538
66 | 5.8439 | 0.001242 | -0.00038191 | 0.998 | 153 | -0.67 | 0.7061538
67 | 4.1726 | 0.0013525 | -0.00041655 | 0.997 | 158.4 | -0.67 | 0.7061538
68 | 2.9318 | 0.0014904 | -0.00041027 | 0.996 | 164.9 | -0.67 | 0.7061538
69 | 2.0259 | 0.0016206 | -0.00034844 | 0.995 | 173 | -0.67 | 0.7061538
70 | 1.3761 | 0.0017288 | -0.00025942 | 0.994 | 183.8 | -0.66 | 0.7061538
71 | 0.91901 | 0.0017787 | -0.00019192 | 0.993 | 198.6 | -0.67 | 0.7061538
72 | 0.60383 | 0.0018043 | -0.0001015 | 0.993 | 217.6 | -0.67 | 0.7061538
73 | 0.39094 | 0.0017843 | -5.6548e-05 | 0.995 | 248.7 | -0.67 | 0.7061538
74 | 0.25002 | 0.0017868 | -4.6469e-06 | 0.994 | 284.2 | -0.67 | 0.7061538
75 | 0.15849 | 0.0017799 | 2.562e-05 | 0.992 | 331 | -0.67 | 0.7061538
76 | 0.1 | 0.0017561 | 4.8296e-05 | 0.992 | 391.2 | -0.67 | 0.7061538