## Sheet1
Number | Frequency / Hz | Z_Re / Ohm | Z_Im / Ohm | Sign | Time / s | Voltage / V | Current / A/cm^2
1 | 107.1 | 0.013276 | -0.0064746 | 0.998 | 0 | -15.96 | 0.7061538
2 | 134.47 | 0.012519 | -0.0056938 | 0.996 | 3.1 | -15.96 | 0.7061538
3 | 168.85 | 0.011864 | -0.0050271 | 0.996 | 5.4 | -15.96 | 0.7061538
4 | 212.01 | 0.011292 | -0.0044601 | 0.994 | 7.6 | -15.96 | 0.7061538
5 | 266.2 | 0.010809 | -0.0039382 | 0.998 | 9.8 | -15.96 | 0.7061538
6 | 334.25 | 0.010395 | -0.0035088 | 0.995 | 12 | -15.95 | 0.7061538
7 | 419.69 | 0.010038 | -0.0031166 | 0.997 | 14.2 | -15.95 | 0.7061538
8 | 526.98 | 0.0097039 | -0.0027855 | 0.996 | 16.5 | -15.96 | 0.7061538
9 | 661.68 | 0.0093822 | -0.0024751 | 0.997 | 18.7 | -15.96 | 0.7061538
10 | 830.83 | 0.0091119 | -0.0021783 | 0.991 | 20.9 | -15.96 | 0.7061538
11 | 1043.2 | 0.0088821 | -0.0018811 | 0.614 | 23.1 | -15.96 | 0.7061538
12 | 1309.9 | 0.0087022 | -0.0016565 | 0.624 | 25.4 | -15.96 | 0.7061538
13 | 1644.7 | 0.0085428 | -0.0014532 | 0.669 | 27.5 | -15.96 | 0.7061538
14 | 2065.1 | 0.0083851 | -0.0012719 | 0.697 | 29.7 | -15.96 | 0.7061538
15 | 2593 | 0.0082622 | -0.001122 | 0.729 | 32 | -15.95 | 0.7061538
16 | 3255.8 | 0.0081444 | -0.00097071 | 0.781 | 34.1 | -15.95 | 0.7061538
17 | 4088.1 | 0.0080574 | -0.0008772 | 0.884 | 36.4 | -15.96 | 0.7061538
18 | 5133.1 | 0.0079758 | -0.00080402 | 0.975 | 38.6 | -15.96 | 0.7061538
19 | 6445.3 | 0.0078777 | -0.00078132 | 0.988 | 40.8 | -15.96 | 0.7061538
20 | 8092.8 | 0.0077473 | -0.00076056 | 0.997 | 43 | -15.97 | 0.7061538
21 | 10161 | 0.007565 | -0.00082726 | 0.996 | 45.2 | -15.96 | 0.7061538
22 | 12759 | 0.0072547 | -0.00090716 | 0.996 | 47.4 | -15.97 | 0.7061538
23 | 16020 | 0.0068207 | -0.0010143 | 0.989 | 49.6 | -15.96 | 0.7061538
24 | 20116 | 0.0055339 | -0.0012606 | 0.969 | 51.8 | -15.96 | 0.7061538
25 | 25258 | 0.0051354 | -0.0012865 | 0.985 | 54 | -15.96 | 0.7061538
26 | 31714 | 0.0033052 | -0.0018532 | 0.981 | 56.1 | -15.96 | 0.7061538
27 | 39821 | 0.00045055 | -0.0022552 | 0.872 | 58.4 | -15.96 | 0.7061538
28 | 50000 | -0.0024666 | -0.0023908 | 0.94 | 60.6 | -15.97 | 0.7061538
29 | 39821 | 0.00084087 | -0.0019164 | 0.849 | 62.7 | -15.97 | 0.7061538
30 | 31714 | 0.0031537 | -0.0017964 | 0.962 | 64.9 | -15.97 | 0.7061538
31 | 25258 | 0.0051517 | -0.0012949 | 0.981 | 67.1 | -15.97 | 0.7061538
32 | 20116 | 0.0059067 | -0.0012949 | 0.985 | 69.3 | -15.97 | 0.7061538
33 | 16020 | 0.0067299 | -0.0010498 | 0.988 | 71.5 | -15.97 | 0.7061538
34 | 12759 | 0.0072521 | -0.00095183 | 0.995 | 73.7 | -15.96 | 0.7061538
35 | 10161 | 0.007579 | -0.00084264 | 0.992 | 75.9 | -15.96 | 0.7061538
36 | 8092.8 | 0.0077773 | -0.00078002 | 0.996 | 78.1 | -15.96 | 0.7061538
37 | 6445.3 | 0.0078841 | -0.00077598 | 0.989 | 80.3 | -15.97 | 0.7061538
38 | 5133.1 | 0.0079748 | -0.00080356 | 0.978 | 82.5 | -15.97 | 0.7061538
39 | 4088.1 | 0.0080655 | -0.00085522 | 0.883 | 84.7 | -15.97 | 0.7061538
40 | 3255.8 | 0.008163 | -0.00097632 | 0.78 | 86.9 | -15.98 | 0.7061538
41 | 2593 | 0.0082711 | -0.0010963 | 0.733 | 89.1 | -15.98 | 0.7061538
42 | 2065.1 | 0.0083866 | -0.0012693 | 0.7 | 91.3 | -15.97 | 0.7061538
43 | 1644.7 | 0.0085153 | -0.0014386 | 0.671 | 93.5 | -15.95 | 0.7061538
44 | 1309.9 | 0.0086892 | -0.0016586 | 0.627 | 95.6 | -15.97 | 0.7061538
45 | 1043.2 | 0.0088709 | -0.0018959 | 0.611 | 97.8 | -15.97 | 0.7061538
46 | 830.83 | 0.0091102 | -0.0021856 | 0.992 | 100 | -15.97 | 0.7061538
47 | 661.68 | 0.0093818 | -0.0024788 | 0.994 | 102.2 | -15.97 | 0.7061538
48 | 526.98 | 0.0096902 | -0.0027771 | 0.996 | 104.4 | -15.97 | 0.7061538
49 | 419.69 | 0.010031 | -0.0031247 | 0.995 | 106.6 | -15.97 | 0.7061538
50 | 334.25 | 0.010424 | -0.0035282 | 0.995 | 108.8 | -15.98 | 0.7061538
51 | 266.2 | 0.010815 | -0.0039558 | 0.997 | 111 | -15.97 | 0.7061538
52 | 212.01 | 0.011291 | -0.0044484 | 0.997 | 113.2 | -15.98 | 0.7061538
53 | 168.85 | 0.011835 | -0.005019 | 0.998 | 115.3 | -15.97 | 0.7061538
54 | 134.47 | 0.012505 | -0.005689 | 0.998 | 117.5 | -15.96 | 0.7061538
55 | 107.1 | 0.013269 | -0.0064613 | 0.999 | 119.7 | -15.97 | 0.7061538
56 | 85.294 | 0.014211 | -0.0072772 | 0.998 | 121.9 | -15.97 | 0.7061538
57 | 67.93 | 0.015346 | -0.008123 | 0.999 | 124 | -15.98 | 0.7061538
58 | 53.91 | 0.016816 | -0.0089959 | 0.999 | 126.4 | -15.96 | 0.7061538
59 | 42.416 | 0.018476 | -0.0097857 | 0.999 | 128.8 | -15.99 | 0.7061538
60 | 33.064 | 0.020408 | -0.010418 | 0.999 | 131.3 | -15.99 | 0.7061538
61 | 25.518 | 0.022556 | -0.010802 | 0.999 | 134 | -15.99 | 0.7061538
62 | 19.484 | 0.024715 | -0.010819 | 0.999 | 136.8 | -15.97 | 0.7061538
63 | 14.705 | 0.026623 | -0.010644 | 1 | 140.6 | -16.03 | 0.7061538
64 | 10.96 | 0.028322 | -0.010694 | 0.999 | 144.7 | -15.96 | 0.7061538
65 | 8.0607 | 0.030229 | -0.011364 | 0.998 | 148.6 | -16.08 | 0.7061538
66 | 5.8439 | 0.033035 | -0.012305 | 0.997 | 153.2 | -15.76 | 0.7061538
67 | 4.1726 | 0.036705 | -0.012458 | 0.996 | 158.6 | -16.31 | 0.7061538
68 | 2.9318 | 0.040772 | -0.011388 | 0.995 | 165.1 | -15.54 | 0.7061538
69 | 2.0259 | 0.04408 | -0.009153 | 0.993 | 173.2 | -16.08 | 0.7061538
70 | 1.3761 | 0.045959 | -0.0064656 | 0.992 | 184 | -16.56 | 0.7061538
71 | 0.91901 | 0.047066 | -0.0041256 | 0.991 | 198.7 | -15.83 | 0.7061538
72 | 0.60383 | 0.047159 | -0.0023841 | 0.992 | 217.7 | -15.41 | 0.7061538
73 | 0.39094 | 0.04689 | -0.0010954 | 0.994 | 248.8 | -16.04 | 0.7061538
74 | 0.25002 | 0.046784 | -0.00021019 | 0.992 | 298 | -16.03 | 0.7061538
75 | 0.15849 | 0.046684 | 0.00068957 | 0.99 | 344.8 | -16.02 | 0.7061538
76 | 0.1 | 0.046194 | 0.001372 | 0.99 | 405.1 | -16.13 | 0.7061538

## Sheet2
Number | Frequency / Hz | Z_Re / Ohm | Z_Im / Ohm | Sign | Time / s | Voltage / V | Current / A/cm^2
1 | 107.1 | 0.00052126 | -0.00026398 | 0.998 | 0 | -0.66 | 0.7061538
2 | 134.47 | 0.0004936 | -0.00022992 | 0.996 | 3.1 | -0.66 | 0.7061538
3 | 168.85 | 0.0004681 | -0.00020348 | 0.996 | 5.4 | -0.66 | 0.7061538
4 | 212.01 | 0.00044726 | -0.00017834 | 0.994 | 7.6 | -0.66 | 0.7061538
5 | 266.2 | 0.00042904 | -0.00015661 | 0.998 | 9.8 | -0.66 | 0.7061538
6 | 334.25 | 0.00041293 | -0.0001388 | 0.995 | 12 | -0.66 | 0.7061538
7 | 419.69 | 0.00039929 | -0.00012388 | 0.997 | 14.2 | -0.66 | 0.7061538
8 | 526.98 | 0.00038554 | -0.00011216 | 0.996 | 16.5 | -0.66 | 0.7061538
9 | 661.68 | 0.00037395 | -9.9021e-05 | 0.997 | 18.7 | -0.66 | 0.7061538
10 | 830.83 | 0.00036271 | -8.7462e-05 | 0.991 | 20.9 | -0.66 | 0.7061538
11 | 1043.2 | 0.00035227 | -7.9441e-05 | 0.614 | 23.1 | -0.66 | 0.7061538
12 | 1309.9 | 0.00034372 | -6.9744e-05 | 0.624 | 25.4 | -0.66 | 0.7061538
13 | 1644.7 | 0.00033699 | -5.9581e-05 | 0.669 | 27.5 | -0.66 | 0.7061538
14 | 2065.1 | 0.00033036 | -5.2399e-05 | 0.697 | 29.7 | -0.66 | 0.7061538
15 | 2593 | 0.00032477 | -4.6308e-05 | 0.729 | 32 | -0.66 | 0.7061538
16 | 3255.8 | 0.00032117 | -3.8055e-05 | 0.781 | 34.1 | -0.65 | 0.7061538
17 | 4088.1 | 0.00031664 | -3.2747e-05 | 0.884 | 36.4 | -0.65 | 0.7061538
18 | 5133.1 | 0.00031438 | -2.7598e-05 | 0.975 | 38.6 | -0.65 | 0.7061538
19 | 6445.3 | 0.00031327 | -2.2459e-05 | 0.988 | 40.8 | -0.65 | 0.7061538
20 | 8092.8 | 0.00031343 | -2.5218e-05 | 0.997 | 43 | -0.65 | 0.7061538
21 | 10161 | 0.00030995 | -1.8988e-05 | 0.996 | 45.2 | -0.65 | 0.7061538
22 | 12759 | 0.00031684 | -1.8859e-05 | 0.996 | 47.4 | -0.65 | 0.7061538
23 | 16020 | 0.00030602 | -9.2812e-06 | 0.989 | 49.6 | -0.65 | 0.7061538
24 | 20116 | 0.00028272 | -2.7308e-05 | 0.969 | 51.8 | -0.65 | 0.7061538
25 | 25258 | 0.0003229 | 9.2811e-06 | 0.985 | 54 | -0.65 | 0.7061538
26 | 31714 | 0.00032281 | 4.8628e-08 | 0.981 | 56.1 | -0.65 | 0.7061538
27 | 39821 | 0.00028934 | 4.3802e-06 | 0.872 | 58.4 | -0.66 | 0.7061538
28 | 50000 | 0.00032432 | 6.7429e-05 | 0.94 | 60.6 | -0.66 | 0.7061538
29 | 39821 | 0.00033662 | -2.8235e-05 | 0.849 | 62.7 | -0.66 | 0.7061538
30 | 31714 | 0.00030773 | 3.4416e-05 | 0.962 | 64.9 | -0.66 | 0.7061538
31 | 25258 | 0.00032957 | -3.0151e-06 | 0.981 | 67.1 | -0.66 | 0.7061538
32 | 20116 | 0.00031693 | 3.5444e-06 | 0.985 | 69.3 | -0.65 | 0.7061538
33 | 16020 | 0.00030889 | -6.1899e-06 | 0.988 | 71.5 | -0.65 | 0.7061538
34 | 12759 | 0.00031528 | -5.935e-06 | 0.995 | 73.7 | -0.65 | 0.7061538
35 | 10161 | 0.00029965 | -1.4676e-05 | 0.992 | 75.9 | -0.65 | 0.7061538
36 | 8092.8 | 0.00031299 | -2.2038e-05 | 0.996 | 78.1 | -0.65 | 0.7061538
37 | 6445.3 | 0.00031238 | -2.2001e-05 | 0.989 | 80.3 | -0.66 | 0.7061538
38 | 5133.1 | 0.00031454 | -2.5402e-05 | 0.978 | 82.5 | -0.66 | 0.7061538
39 | 4088.1 | 0.00031781 | -3.2519e-05 | 0.883 | 84.7 | -0.66 | 0.7061538
40 | 3255.8 | 0.00031999 | -3.9107e-05 | 0.78 | 86.9 | -0.66 | 0.7061538
41 | 2593 | 0.00032539 | -4.4876e-05 | 0.733 | 89.1 | -0.66 | 0.7061538
42 | 2065.1 | 0.00033067 | -5.1632e-05 | 0.7 | 91.3 | -0.65 | 0.7061538
43 | 1644.7 | 0.00033479 | -5.9316e-05 | 0.671 | 93.5 | -0.66 | 0.7061538
44 | 1309.9 | 0.00034443 | -6.8077e-05 | 0.627 | 95.6 | -0.66 | 0.7061538
45 | 1043.2 | 0.00035259 | -8.0363e-05 | 0.611 | 97.8 | -0.66 | 0.7061538
46 | 830.83 | 0.00036368 | -8.8769e-05 | 0.992 | 100 | -0.66 | 0.7061538
47 | 661.68 | 0.00037294 | -9.9795e-05 | 0.994 | 102.2 | -0.66 | 0.7061538
48 | 526.98 | 0.00038466 | -0.00011066 | 0.996 | 104.4 | -0.66 | 0.7061538
49 | 419.69 | 0.00039826 | -0.00012401 | 0.995 | 106.6 | -0.66 | 0.7061538
50 | 334.25 | 0.00041316 | -0.00013999 | 0.995 | 108.8 | -0.66 | 0.7061538
51 | 266.2 | 0.00042821 | -0.00015621 | 0.997 | 111 | -0.66 | 0.7061538
52 | 212.01 | 0.00044594 | -0.00017784 | 0.997 | 113.2 | -0.66 | 0.7061538
53 | 168.85 | 0.00046511 | -0.00020197 | 0.998 | 115.3 | -0.66 | 0.7061538
54 | 134.47 | 0.00049205 | -0.00023179 | 0.998 | 117.5 | -0.66 | 0.7061538
55 | 107.1 | 0.00052053 | -0.00026282 | 0.999 | 119.7 | -0.66 | 0.7061538
56 | 85.294 | 0.00055824 | -0.00029963 | 0.998 | 121.9 | -0.66 | 0.7061538
57 | 67.93 | 0.00060467 | -0.00033833 | 0.999 | 124 | -0.66 | 0.7061538
58 | 53.91 | 0.00066093 | -0.00037422 | 0.999 | 126.4 | -0.66 | 0.7061538
59 | 42.416 | 0.00072977 | -0.00041231 | 0.999 | 128.8 | -0.66 | 0.7061538
60 | 33.064 | 0.00081066 | -0.00044335 | 0.999 | 131.3 | -0.66 | 0.7061538
61 | 25.518 | 0.00090201 | -0.00046647 | 0.999 | 134 | -0.66 | 0.7061538
62 | 19.484 | 0.0009954 | -0.00046878 | 0.999 | 136.8 | -0.66 | 0.7061538
63 | 14.705 | 0.0010845 | -0.00046859 | 1 | 140.6 | -0.66 | 0.7061538
64 | 10.96 | 0.0011607 | -0.00047608 | 0.999 | 144.7 | -0.66 | 0.7061538
65 | 8.0607 | 0.0012422 | -0.00051373 | 0.998 | 148.6 | -0.65 | 0.7061538
66 | 5.8439 | 0.0013639 | -0.00055736 | 0.997 | 153.2 | -0.65 | 0.7061538
67 | 4.1726 | 0.0015329 | -0.00057974 | 0.996 | 158.6 | -0.66 | 0.7061538
68 | 2.9318 | 0.001727 | -0.00054385 | 0.995 | 165.1 | -0.65 | 0.7061538
69 | 2.0259 | 0.0018753 | -0.00043407 | 0.993 | 173.2 | -0.66 | 0.7061538
70 | 1.3761 | 0.0019514 | -0.00030334 | 0.992 | 184 | -0.66 | 0.7061538
71 | 0.91901 | 0.0020121 | -0.00019797 | 0.991 | 198.7 | -0.66 | 0.7061538
72 | 0.60383 | 0.002046 | -0.00013074 | 0.992 | 217.7 | -0.66 | 0.7061538
73 | 0.39094 | 0.0020277 | -7.0667e-05 | 0.994 | 248.8 | -0.66 | 0.7061538
74 | 0.25002 | 0.0020344 | -2.9661e-05 | 0.992 | 298 | -0.66 | 0.7061538
75 | 0.15849 | 0.0020401 | 1.8967e-05 | 0.99 | 344.8 | -0.66 | 0.7061538
76 | 0.1 | 0.0019969 | 4.758e-05 | 0.99 | 405.1 | -0.66 | 0.7061538

## Sheet3
Number | Frequency / Hz | Z_Re / Ohm | Z_Im / Ohm | Sign | Time / s | Voltage / V | Current / A/cm^2
1 | 107.1 | 0.00053615 | -0.00026694 | 0.998 | 0 | -0.66 | 0.7061538
2 | 134.47 | 0.00050719 | -0.00023203 | 0.996 | 3.1 | -0.66 | 0.7061538
3 | 168.85 | 0.00048141 | -0.00020251 | 0.996 | 5.4 | -0.66 | 0.7061538
4 | 212.01 | 0.00045931 | -0.00018035 | 0.994 | 7.6 | -0.66 | 0.7061538
5 | 266.2 | 0.00044042 | -0.00015851 | 0.998 | 9.8 | -0.66 | 0.7061538
6 | 334.25 | 0.00042494 | -0.00014034 | 0.995 | 12 | -0.66 | 0.7061538
7 | 419.69 | 0.00041071 | -0.00012438 | 0.997 | 14.2 | -0.66 | 0.7061538
8 | 526.98 | 0.00039841 | -0.00011148 | 0.996 | 16.5 | -0.66 | 0.7061538
9 | 661.68 | 0.00038564 | -9.8262e-05 | 0.997 | 18.7 | -0.66 | 0.7061538
10 | 830.83 | 0.00037512 | -8.6909e-05 | 0.991 | 20.9 | -0.66 | 0.7061538
11 | 1043.2 | 0.00036552 | -7.6098e-05 | 0.614 | 23.1 | -0.66 | 0.7061538
12 | 1309.9 | 0.00035742 | -6.5555e-05 | 0.624 | 25.4 | -0.66 | 0.7061538
13 | 1644.7 | 0.00035305 | -5.7959e-05 | 0.669 | 27.5 | -0.66 | 0.7061538
14 | 2065.1 | 0.00034524 | -4.8866e-05 | 0.697 | 29.7 | -0.66 | 0.7061538
15 | 2593 | 0.00033985 | -4.201e-05 | 0.729 | 32 | -0.66 | 0.7061538
16 | 3255.8 | 0.00033592 | -3.5394e-05 | 0.781 | 34.1 | -0.66 | 0.7061538
17 | 4088.1 | 0.00033179 | -2.7651e-05 | 0.884 | 36.4 | -0.66 | 0.7061538
18 | 5133.1 | 0.00033099 | -2.3369e-05 | 0.975 | 38.6 | -0.66 | 0.7061538
19 | 6445.3 | 0.00033204 | -1.9379e-05 | 0.988 | 40.8 | -0.66 | 0.7061538
20 | 8092.8 | 0.00032811 | -2.0771e-05 | 0.997 | 43 | -0.66 | 0.7061538
21 | 10161 | 0.0003317 | -1.3919e-05 | 0.996 | 45.2 | -0.66 | 0.7061538
22 | 12759 | 0.00032575 | -1.5892e-05 | 0.996 | 47.4 | -0.66 | 0.7061538
23 | 16020 | 0.00031832 | 1.1149e-05 | 0.989 | 49.6 | -0.66 | 0.7061538
24 | 20116 | 0.00028895 | -6.2606e-06 | 0.969 | 51.8 | -0.66 | 0.7061538
25 | 25258 | 0.0003121 | 1.4886e-05 | 0.985 | 54 | -0.66 | 0.7061538
26 | 31714 | 0.00029914 | -2.3389e-05 | 0.981 | 56.1 | -0.66 | 0.7061538
27 | 39821 | 0.00031241 | 4.911e-05 | 0.872 | 58.4 | -0.66 | 0.7061538
28 | 50000 | 0.00030034 | 3.5734e-05 | 0.94 | 60.6 | -0.66 | 0.7061538
29 | 39821 | 0.00031856 | 2.8641e-06 | 0.849 | 62.7 | -0.66 | 0.7061538
30 | 31714 | 0.00033517 | -2.4751e-06 | 0.962 | 64.9 | -0.66 | 0.7061538
31 | 25258 | 0.00030323 | 2.4084e-05 | 0.981 | 67.1 | -0.66 | 0.7061538
32 | 20116 | 0.00033125 | 8.8976e-06 | 0.985 | 69.3 | -0.66 | 0.7061538
33 | 16020 | 0.00033254 | -7.1949e-06 | 0.988 | 71.5 | -0.66 | 0.7061538
34 | 12759 | 0.00032353 | -1.3421e-05 | 0.995 | 73.7 | -0.66 | 0.7061538
35 | 10161 | 0.00031812 | -9.2669e-06 | 0.992 | 75.9 | -0.66 | 0.7061538
36 | 8092.8 | 0.00032609 | -2.3982e-05 | 0.996 | 78.1 | -0.66 | 0.7061538
37 | 6445.3 | 0.00033115 | -1.7124e-05 | 0.989 | 80.3 | -0.66 | 0.7061538
38 | 5133.1 | 0.00032959 | -2.3792e-05 | 0.978 | 82.5 | -0.66 | 0.7061538
39 | 4088.1 | 0.00033222 | -2.7925e-05 | 0.883 | 84.7 | -0.66 | 0.7061538
40 | 3255.8 | 0.00033643 | -3.4867e-05 | 0.78 | 86.9 | -0.66 | 0.7061538
41 | 2593 | 0.00034127 | -4.1296e-05 | 0.733 | 89.1 | -0.66 | 0.7061538
42 | 2065.1 | 0.00034657 | -4.8505e-05 | 0.7 | 91.3 | -0.66 | 0.7061538
43 | 1644.7 | 0.00035082 | -5.7015e-05 | 0.671 | 93.5 | -0.66 | 0.7061538
44 | 1309.9 | 0.00035558 | -6.6237e-05 | 0.627 | 95.6 | -0.66 | 0.7061538
45 | 1043.2 | 0.00036467 | -7.6173e-05 | 0.611 | 97.8 | -0.66 | 0.7061538
46 | 830.83 | 0.00037526 | -8.6804e-05 | 0.992 | 100 | -0.66 | 0.7061538
47 | 661.68 | 0.00038573 | -9.9761e-05 | 0.994 | 102.2 | -0.66 | 0.7061538
48 | 526.98 | 0.00039782 | -0.0001098 | 0.996 | 104.4 | -0.66 | 0.7061538
49 | 419.69 | 0.00041112 | -0.00012314 | 0.995 | 106.6 | -0.66 | 0.7061538
50 | 334.25 | 0.00042617 | -0.0001387 | 0.995 | 108.8 | -0.66 | 0.7061538
51 | 266.2 | 0.00044202 | -0.00015814 | 0.997 | 111 | -0.66 | 0.7061538
52 | 212.01 | 0.00045892 | -0.00017962 | 0.997 | 113.2 | -0.66 | 0.7061538
53 | 168.85 | 0.00048036 | -0.0002033 | 0.998 | 115.3 | -0.66 | 0.7061538
54 | 134.47 | 0.00050744 | -0.00023168 | 0.998 | 117.5 | -0.66 | 0.7061538
55 | 107.1 | 0.00053807 | -0.00026505 | 0.999 | 119.7 | -0.66 | 0.7061538
56 | 85.294 | 0.00057562 | -0.00029977 | 0.998 | 121.9 | -0.66 | 0.7061538
57 | 67.93 | 0.00062321 | -0.00033729 | 0.999 | 124 | -0.66 | 0.7061538
58 | 53.91 | 0.00068019 | -0.00037318 | 0.999 | 126.4 | -0.66 | 0.7061538
59 | 42.416 | 0.000749 | -0.00040558 | 0.999 | 128.8 | -0.66 | 0.7061538
60 | 33.064 | 0.00082943 | -0.00043509 | 0.999 | 131.3 | -0.66 | 0.7061538
61 | 25.518 | 0.00091951 | -0.00045243 | 0.999 | 134 | -0.66 | 0.7061538
62 | 19.484 | 0.0010118 | -0.00045364 | 0.999 | 136.8 | -0.66 | 0.7061538
63 | 14.705 | 0.001096 | -0.00044913 | 1 | 140.6 | -0.66 | 0.7061538
64 | 10.96 | 0.0011674 | -0.00045307 | 0.999 | 144.7 | -0.66 | 0.7061538
65 | 8.0607 | 0.0012506 | -0.00048259 | 0.998 | 148.6 | -0.66 | 0.7061538
66 | 5.8439 | 0.0013705 | -0.00051846 | 0.997 | 153.2 | -0.66 | 0.7061538
67 | 4.1726 | 0.0015237 | -0.00052062 | 0.996 | 158.6 | -0.66 | 0.7061538
68 | 2.9318 | 0.0016982 | -0.0004842 | 0.995 | 165.1 | -0.66 | 0.7061538
69 | 2.0259 | 0.0018324 | -0.00038294 | 0.993 | 173.2 | -0.66 | 0.7061538
70 | 1.3761 | 0.0019057 | -0.00026883 | 0.992 | 184 | -0.67 | 0.7061538
71 | 0.91901 | 0.0019599 | -0.00017428 | 0.991 | 198.7 | -0.67 | 0.7061538
72 | 0.60383 | 0.0019583 | -0.00010457 | 0.992 | 217.7 | -0.66 | 0.7061538
73 | 0.39094 | 0.0019491 | -5.4679e-05 | 0.994 | 248.8 | -0.66 | 0.7061538
74 | 0.25002 | 0.0019408 | -1.8867e-05 | 0.992 | 298 | -0.66 | 0.7061538
75 | 0.15849 | 0.0019372 | 2.5395e-05 | 0.99 | 344.8 | -0.66 | 0.7061538
76 | 0.1 | 0.0019229 | 5.2365e-05 | 0.99 | 405.1 | -0.66 | 0.7061538

## Sheet4
Number | Frequency / Hz | Z_Re / Ohm | Z_Im / Ohm | Sign | Time / s | Voltage / V | Current / A/cm^2
1 | 107.1 | 0.00055812 | -0.00026636 | 0.998 | 0 | -0.66 | 0.7061538
2 | 134.47 | 0.00052547 | -0.00023515 | 0.996 | 3.1 | -0.66 | 0.7061538
3 | 168.85 | 0.00050131 | -0.00020559 | 0.996 | 5.4 | -0.66 | 0.7061538
4 | 212.01 | 0.0004766 | -0.00018225 | 0.994 | 7.6 | -0.66 | 0.7061538
5 | 266.2 | 0.00045746 | -0.00016062 | 0.998 | 9.8 | -0.66 | 0.7061538
6 | 334.25 | 0.00044143 | -0.00014304 | 0.995 | 12 | -0.66 | 0.7061538
7 | 419.69 | 0.00042642 | -0.00012682 | 0.997 | 14.2 | -0.66 | 0.7061538
8 | 526.98 | 0.00041292 | -0.00011264 | 0.996 | 16.5 | -0.66 | 0.7061538
9 | 661.68 | 0.0004005 | -0.00010072 | 0.997 | 18.7 | -0.66 | 0.7061538
10 | 830.83 | 0.00038899 | -8.6545e-05 | 0.991 | 20.9 | -0.66 | 0.7061538
11 | 1043.2 | 0.0003797 | -7.6421e-05 | 0.614 | 23.1 | -0.66 | 0.7061538
12 | 1309.9 | 0.000372 | -6.8464e-05 | 0.624 | 25.4 | -0.66 | 0.7061538
13 | 1644.7 | 0.00036471 | -5.8193e-05 | 0.669 | 27.5 | -0.66 | 0.7061538
14 | 2065.1 | 0.00035809 | -4.9817e-05 | 0.697 | 29.7 | -0.66 | 0.7061538
15 | 2593 | 0.0003534 | -4.3115e-05 | 0.729 | 32 | -0.66 | 0.7061538
16 | 3255.8 | 0.00034965 | -3.5666e-05 | 0.781 | 34.1 | -0.66 | 0.7061538
17 | 4088.1 | 0.00034625 | -2.9691e-05 | 0.884 | 36.4 | -0.66 | 0.7061538
18 | 5133.1 | 0.0003447 | -2.4384e-05 | 0.975 | 38.6 | -0.66 | 0.7061538
19 | 6445.3 | 0.00034298 | -1.9573e-05 | 0.988 | 40.8 | -0.66 | 0.7061538
20 | 8092.8 | 0.00034269 | -1.7348e-05 | 0.997 | 43 | -0.66 | 0.7061538
21 | 10161 | 0.00033807 | -1.2777e-05 | 0.996 | 45.2 | -0.66 | 0.7061538
22 | 12759 | 0.00033049 | -3.7524e-06 | 0.996 | 47.4 | -0.66 | 0.7061538
23 | 16020 | 0.00033543 | -8.3164e-06 | 0.989 | 49.6 | -0.66 | 0.7061538
24 | 20116 | 0.00031373 | 2.4217e-06 | 0.969 | 51.8 | -0.66 | 0.7061538
25 | 25258 | 0.00029475 | 1.0856e-05 | 0.985 | 54 | -0.66 | 0.7061538
26 | 31714 | 0.00033607 | 2.3526e-05 | 0.981 | 56.1 | -0.66 | 0.7061538
27 | 39821 | 0.00035335 | 3.6373e-05 | 0.872 | 58.4 | -0.66 | 0.7061538
28 | 50000 | 0.00036721 | 2.6811e-05 | 0.94 | 60.6 | -0.66 | 0.7061538
29 | 39821 | 0.00033136 | 3.2604e-07 | 0.849 | 62.7 | -0.66 | 0.7061538
30 | 31714 | 0.00035337 | 2.9983e-05 | 0.962 | 64.9 | -0.66 | 0.7061538
31 | 25258 | 0.00030623 | 1.5613e-05 | 0.981 | 67.1 | -0.66 | 0.7061538
32 | 20116 | 0.00033452 | -2.1171e-06 | 0.985 | 69.3 | -0.66 | 0.7061538
33 | 16020 | 0.00032181 | 3.9451e-06 | 0.988 | 71.5 | -0.66 | 0.7061538
34 | 12759 | 0.00033535 | -1.1798e-05 | 0.995 | 73.7 | -0.66 | 0.7061538
35 | 10161 | 0.00033189 | -6.7318e-06 | 0.992 | 75.9 | -0.66 | 0.7061538
36 | 8092.8 | 0.0003411 | -1.8484e-05 | 0.996 | 78.1 | -0.66 | 0.7061538
37 | 6445.3 | 0.00034081 | -2.3987e-05 | 0.989 | 80.3 | -0.66 | 0.7061538
38 | 5133.1 | 0.00034472 | -2.3798e-05 | 0.978 | 82.5 | -0.66 | 0.7061538
39 | 4088.1 | 0.0003472 | -2.8755e-05 | 0.883 | 84.7 | -0.66 | 0.7061538
40 | 3255.8 | 0.00034948 | -3.4592e-05 | 0.78 | 86.9 | -0.66 | 0.7061538
41 | 2593 | 0.00035455 | -4.2285e-05 | 0.733 | 89.1 | -0.66 | 0.7061538
42 | 2065.1 | 0.00035901 | -5.0039e-05 | 0.7 | 91.3 | -0.66 | 0.7061538
43 | 1644.7 | 0.00036496 | -5.8593e-05 | 0.671 | 93.5 | -0.66 | 0.7061538
44 | 1309.9 | 0.00037144 | -6.7085e-05 | 0.627 | 95.6 | -0.66 | 0.7061538
45 | 1043.2 | 0.00038005 | -7.8285e-05 | 0.611 | 97.8 | -0.66 | 0.7061538
46 | 830.83 | 0.00038891 | -8.7453e-05 | 0.992 | 100 | -0.66 | 0.7061538
47 | 661.68 | 0.00040043 | -9.9147e-05 | 0.994 | 102.2 | -0.66 | 0.7061538
48 | 526.98 | 0.00041289 | -0.00011335 | 0.996 | 104.4 | -0.66 | 0.7061538
49 | 419.69 | 0.0004253 | -0.00012618 | 0.995 | 106.6 | -0.66 | 0.7061538
50 | 334.25 | 0.00044142 | -0.00014427 | 0.995 | 108.8 | -0.66 | 0.7061538
51 | 266.2 | 0.00045852 | -0.00015998 | 0.997 | 111 | -0.66 | 0.7061538
52 | 212.01 | 0.00047668 | -0.00018243 | 0.997 | 113.2 | -0.66 | 0.7061538
53 | 168.85 | 0.00049705 | -0.00020614 | 0.998 | 115.3 | -0.66 | 0.7061538
54 | 134.47 | 0.00052585 | -0.00023463 | 0.998 | 117.5 | -0.66 | 0.7061538
55 | 107.1 | 0.00055741 | -0.00026855 | 0.999 | 119.7 | -0.66 | 0.7061538
56 | 85.294 | 0.00059872 | -0.00030193 | 0.998 | 121.9 | -0.66 | 0.7061538
57 | 67.93 | 0.00064751 | -0.00033581 | 0.999 | 124 | -0.66 | 0.7061538
58 | 53.91 | 0.00070529 | -0.00036825 | 0.999 | 126.4 | -0.66 | 0.7061538
59 | 42.416 | 0.00077652 | -0.00039886 | 0.999 | 128.8 | -0.66 | 0.7061538
60 | 33.064 | 0.00085398 | -0.0004225 | 0.999 | 131.3 | -0.66 | 0.7061538
61 | 25.518 | 0.00094271 | -0.00043441 | 0.999 | 134 | -0.66 | 0.7061538
62 | 19.484 | 0.0010283 | -0.00042979 | 0.999 | 136.8 | -0.66 | 0.7061538
63 | 14.705 | 0.0011099 | -0.00042441 | 1 | 140.6 | -0.66 | 0.7061538
64 | 10.96 | 0.0011834 | -0.00042266 | 0.999 | 144.7 | -0.66 | 0.7061538
65 | 8.0607 | 0.0012641 | -0.00044137 | 0.998 | 148.6 | -0.66 | 0.7061538
66 | 5.8439 | 0.0013819 | -0.00045572 | 0.997 | 153.2 | -0.66 | 0.7061538
67 | 4.1726 | 0.0015113 | -0.00044611 | 0.996 | 158.6 | -0.66 | 0.7061538
68 | 2.9318 | 0.0016452 | -0.00038709 | 0.995 | 165.1 | -0.66 | 0.7061538
69 | 2.0259 | 0.0017552 | -0.00030275 | 0.993 | 173.2 | -0.66 | 0.7061538
70 | 1.3761 | 0.0018058 | -0.00020545 | 0.992 | 184 | -0.66 | 0.7061538
71 | 0.91901 | 0.0018348 | -0.00012922 | 0.991 | 198.7 | -0.66 | 0.7061538
72 | 0.60383 | 0.0018256 | -6.4889e-05 | 0.992 | 217.7 | -0.66 | 0.7061538
73 | 0.39094 | 0.0018243 | -3.2753e-05 | 0.994 | 248.8 | -0.66 | 0.7061538
74 | 0.25002 | 0.0018198 | -2.4946e-06 | 0.992 | 298 | -0.66 | 0.7061538
75 | 0.15849 | 0.0018073 | 3.061e-05 | 0.99 | 344.8 | -0.66 | 0.7061538
76 | 0.1 | 0.0017857 | 5.042e-05 | 0.99 | 405.1 | -0.66 | 0.7061538

## Sheet5
Number | Frequency / Hz | Z_Re / Ohm | Z_Im / Ohm | Sign | Time / s | Voltage / V | Current / A/cm^2
1 | 107.1 | 0.00054872 | -0.00026961 | 0.998 | 0 | -0.66 | 0.7061538
2 | 134.47 | 0.00051822 | -0.00023489 | 0.996 | 3.1 | -0.66 | 0.7061538
3 | 168.85 | 0.00049303 | -0.00020453 | 0.996 | 5.4 | -0.66 | 0.7061538
4 | 212.01 | 0.00047161 | -0.00017995 | 0.994 | 7.6 | -0.66 | 0.7061538
5 | 266.2 | 0.00045214 | -0.00015995 | 0.998 | 9.8 | -0.66 | 0.7061538
6 | 334.25 | 0.00043625 | -0.00014013 | 0.995 | 12 | -0.66 | 0.7061538
7 | 419.69 | 0.00042197 | -0.00012455 | 0.997 | 14.2 | -0.66 | 0.7061538
8 | 526.98 | 0.00040829 | -0.00011058 | 0.996 | 16.5 | -0.66 | 0.7061538
9 | 661.68 | 0.00039564 | -9.7492e-05 | 0.997 | 18.7 | -0.66 | 0.7061538
10 | 830.83 | 0.00038611 | -8.7302e-05 | 0.991 | 20.9 | -0.66 | 0.7061538
11 | 1043.2 | 0.00037666 | -7.4625e-05 | 0.614 | 23.1 | -0.66 | 0.7061538
12 | 1309.9 | 0.00037017 | -6.4233e-05 | 0.624 | 25.4 | -0.66 | 0.7061538
13 | 1644.7 | 0.00036268 | -5.4952e-05 | 0.669 | 27.5 | -0.66 | 0.7061538
14 | 2065.1 | 0.00035682 | -4.7503e-05 | 0.697 | 29.7 | -0.66 | 0.7061538
15 | 2593 | 0.00035445 | -4.0439e-05 | 0.729 | 32 | -0.66 | 0.7061538
16 | 3255.8 | 0.00035015 | -3.4152e-05 | 0.781 | 34.1 | -0.66 | 0.7061538
17 | 4088.1 | 0.00034507 | -2.7154e-05 | 0.884 | 36.4 | -0.66 | 0.7061538
18 | 5133.1 | 0.00034401 | -2.2486e-05 | 0.975 | 38.6 | -0.66 | 0.7061538
19 | 6445.3 | 0.00033978 | -2.0355e-05 | 0.988 | 40.8 | -0.66 | 0.7061538
20 | 8092.8 | 0.00033676 | -1.6005e-05 | 0.997 | 43 | -0.66 | 0.7061538
21 | 10161 | 0.0003314 | -1.3359e-05 | 0.996 | 45.2 | -0.66 | 0.7061538
22 | 12759 | 0.00032407 | -7.0233e-06 | 0.996 | 47.4 | -0.66 | 0.7061538
23 | 16020 | 0.00030415 | 9.1898e-06 | 0.989 | 49.6 | -0.66 | 0.7061538
24 | 20116 | 0.00031304 | -1.0353e-05 | 0.969 | 51.8 | -0.66 | 0.7061538
25 | 25258 | 0.00031875 | 1.5553e-05 | 0.985 | 54 | -0.66 | 0.7061538
26 | 31714 | 0.00028832 | 2.2333e-05 | 0.981 | 56.1 | -0.66 | 0.7061538
27 | 39821 | 0.00030641 | -1.624e-05 | 0.872 | 58.4 | -0.66 | 0.7061538
28 | 50000 | 0.00029718 | 6.3069e-05 | 0.94 | 60.6 | -0.66 | 0.7061538
29 | 39821 | 0.0003008 | 3.1037e-05 | 0.849 | 62.7 | -0.66 | 0.7061538
30 | 31714 | 0.0003245 | 4.5388e-05 | 0.962 | 64.9 | -0.66 | 0.7061538
31 | 25258 | 0.0003275 | 2.0605e-05 | 0.981 | 67.1 | -0.66 | 0.7061538
32 | 20116 | 0.00032535 | 3.7538e-06 | 0.985 | 69.3 | -0.66 | 0.7061538
33 | 16020 | 0.00032756 | 1.1819e-05 | 0.988 | 71.5 | -0.66 | 0.7061538
34 | 12759 | 0.0003296 | 2.2985e-06 | 0.995 | 73.7 | -0.66 | 0.7061538
35 | 10161 | 0.00032933 | -5.5744e-06 | 0.992 | 75.9 | -0.66 | 0.7061538
36 | 8092.8 | 0.00033956 | -1.3301e-05 | 0.996 | 78.1 | -0.66 | 0.7061538
37 | 6445.3 | 0.00034195 | -1.9847e-05 | 0.989 | 80.3 | -0.66 | 0.7061538
38 | 5133.1 | 0.0003411 | -2.2424e-05 | 0.978 | 82.5 | -0.66 | 0.7061538
39 | 4088.1 | 0.00034623 | -2.8296e-05 | 0.883 | 84.7 | -0.66 | 0.7061538
40 | 3255.8 | 0.00034919 | -3.2843e-05 | 0.78 | 86.9 | -0.66 | 0.7061538
41 | 2593 | 0.00035277 | -4.0556e-05 | 0.733 | 89.1 | -0.66 | 0.7061538
42 | 2065.1 | 0.0003574 | -4.6003e-05 | 0.7 | 91.3 | -0.66 | 0.7061538
43 | 1644.7 | 0.00036112 | -5.4332e-05 | 0.671 | 93.5 | -0.66 | 0.7061538
44 | 1309.9 | 0.00037022 | -6.4552e-05 | 0.627 | 95.6 | -0.66 | 0.7061538
45 | 1043.2 | 0.0003764 | -7.6066e-05 | 0.611 | 97.8 | -0.66 | 0.7061538
46 | 830.83 | 0.00038672 | -8.5882e-05 | 0.992 | 100 | -0.66 | 0.7061538
47 | 661.68 | 0.00039716 | -9.8775e-05 | 0.994 | 102.2 | -0.66 | 0.7061538
48 | 526.98 | 0.00040985 | -0.00011147 | 0.996 | 104.4 | -0.66 | 0.7061538
49 | 419.69 | 0.00042266 | -0.00012509 | 0.995 | 106.6 | -0.66 | 0.7061538
50 | 334.25 | 0.00043738 | -0.00014239 | 0.995 | 108.8 | -0.66 | 0.7061538
51 | 266.2 | 0.00045255 | -0.00015843 | 0.997 | 111 | -0.66 | 0.7061538
52 | 212.01 | 0.00047122 | -0.00018073 | 0.997 | 113.2 | -0.66 | 0.7061538
53 | 168.85 | 0.00049001 | -0.00020425 | 0.998 | 115.3 | -0.66 | 0.7061538
54 | 134.47 | 0.00051798 | -0.00023523 | 0.998 | 117.5 | -0.66 | 0.7061538
55 | 107.1 | 0.00054925 | -0.00026823 | 0.999 | 119.7 | -0.66 | 0.7061538
56 | 85.294 | 0.00058848 | -0.00030407 | 0.998 | 121.9 | -0.66 | 0.7061538
57 | 67.93 | 0.0006356 | -0.00034088 | 0.999 | 124 | -0.66 | 0.7061538
58 | 53.91 | 0.00069666 | -0.00037762 | 0.999 | 126.4 | -0.66 | 0.7061538
59 | 42.416 | 0.00076468 | -0.00041138 | 0.999 | 128.8 | -0.66 | 0.7061538
60 | 33.064 | 0.00084821 | -0.00043972 | 0.999 | 131.3 | -0.66 | 0.7061538
61 | 25.518 | 0.00093885 | -0.00045401 | 0.999 | 134 | -0.66 | 0.7061538
62 | 19.484 | 0.0010295 | -0.00045669 | 0.999 | 136.8 | -0.66 | 0.7061538
63 | 14.705 | 0.0011181 | -0.00045163 | 1 | 140.6 | -0.66 | 0.7061538
64 | 10.96 | 0.0011879 | -0.00045487 | 0.999 | 144.7 | -0.66 | 0.7061538
65 | 8.0607 | 0.0012697 | -0.00048404 | 0.998 | 148.6 | -0.66 | 0.7061538
66 | 5.8439 | 0.0013935 | -0.0005202 | 0.997 | 153.2 | -0.66 | 0.7061538
67 | 4.1726 | 0.0015481 | -0.00052704 | 0.996 | 158.6 | -0.66 | 0.7061538
68 | 2.9318 | 0.0017151 | -0.00047514 | 0.995 | 165.1 | -0.66 | 0.7061538
69 | 2.0259 | 0.0018444 | -0.00037537 | 0.993 | 173.2 | -0.67 | 0.7061538
70 | 1.3761 | 0.0019269 | -0.00026776 | 0.992 | 184 | -0.67 | 0.7061538
71 | 0.91901 | 0.0019629 | -0.00016881 | 0.991 | 198.7 | -0.67 | 0.7061538
72 | 0.60383 | 0.0019727 | -9.2785e-05 | 0.992 | 217.7 | -0.66 | 0.7061538
73 | 0.39094 | 0.0019504 | -4.9164e-05 | 0.994 | 248.8 | -0.66 | 0.7061538
74 | 0.25002 | 0.0019501 | -1.4142e-05 | 0.992 | 298 | -0.66 | 0.7061538
75 | 0.15849 | 0.0019511 | 2.5399e-05 | 0.99 | 344.8 | -0.66 | 0.7061538
76 | 0.1 | 0.0019342 | 5.7556e-05 | 0.99 | 405.1 | -0.66 | 0.7061538

## Sheet6
Number | Frequency / Hz | Z_Re / Ohm | Z_Im / Ohm | Sign | Time / s | Voltage / V | Current / A/cm^2
1 | 107.1 | 0.00055482 | -0.00027213 | 0.998 | 0 | -0.67 | 0.7061538
2 | 134.47 | 0.00052315 | -0.0002408 | 0.996 | 3.1 | -0.67 | 0.7061538
3 | 168.85 | 0.00049544 | -0.00021222 | 0.996 | 5.4 | -0.67 | 0.7061538
4 | 212.01 | 0.00046929 | -0.00018918 | 0.994 | 7.6 | -0.67 | 0.7061538
5 | 266.2 | 0.00045052 | -0.00016856 | 0.998 | 9.8 | -0.67 | 0.7061538
6 | 334.25 | 0.00043171 | -0.00014903 | 0.995 | 12 | -0.67 | 0.7061538
7 | 419.69 | 0.00041541 | -0.00013298 | 0.997 | 14.2 | -0.67 | 0.7061538
8 | 526.98 | 0.00040171 | -0.00011786 | 0.996 | 16.5 | -0.67 | 0.7061538
9 | 661.68 | 0.00038788 | -0.00010419 | 0.997 | 18.7 | -0.67 | 0.7061538
10 | 830.83 | 0.00037687 | -9.2305e-05 | 0.991 | 20.9 | -0.67 | 0.7061538
11 | 1043.2 | 0.00036856 | -8.1225e-05 | 0.614 | 23.1 | -0.67 | 0.7061538
12 | 1309.9 | 0.00035806 | -7.0366e-05 | 0.624 | 25.4 | -0.67 | 0.7061538
13 | 1644.7 | 0.00035087 | -6.0847e-05 | 0.669 | 27.5 | -0.67 | 0.7061538
14 | 2065.1 | 0.00034475 | -5.2285e-05 | 0.697 | 29.7 | -0.67 | 0.7061538
15 | 2593 | 0.00033923 | -4.5216e-05 | 0.729 | 32 | -0.67 | 0.7061538
16 | 3255.8 | 0.00033499 | -3.7372e-05 | 0.781 | 34.1 | -0.67 | 0.7061538
17 | 4088.1 | 0.00033049 | -3.0186e-05 | 0.884 | 36.4 | -0.67 | 0.7061538
18 | 5133.1 | 0.00032782 | -2.6561e-05 | 0.975 | 38.6 | -0.67 | 0.7061538
19 | 6445.3 | 0.00032871 | -2.1714e-05 | 0.988 | 40.8 | -0.67 | 0.7061538
20 | 8092.8 | 0.0003184 | -1.2764e-05 | 0.997 | 43 | -0.67 | 0.7061538
21 | 10161 | 0.00032868 | -1.2016e-05 | 0.996 | 45.2 | -0.67 | 0.7061538
22 | 12759 | 0.00032242 | -7.9627e-06 | 0.996 | 47.4 | -0.67 | 0.7061538
23 | 16020 | 0.00032829 | 4.4726e-06 | 0.989 | 49.6 | -0.67 | 0.7061538
24 | 20116 | 0.00031464 | 3.2794e-06 | 0.969 | 51.8 | -0.67 | 0.7061538
25 | 25258 | 0.00035084 | 6.722e-06 | 0.985 | 54 | -0.67 | 0.7061538
26 | 31714 | 0.00029102 | 4.4167e-06 | 0.981 | 56.1 | -0.67 | 0.7061538
27 | 39821 | 0.00030445 | 4.2201e-05 | 0.872 | 58.4 | -0.67 | 0.7061538
28 | 50000 | 0.00037639 | 8.2717e-05 | 0.94 | 60.6 | -0.67 | 0.7061538
29 | 39821 | 0.00035644 | 7.5297e-05 | 0.849 | 62.7 | -0.67 | 0.7061538
30 | 31714 | 0.00033279 | 1.083e-05 | 0.962 | 64.9 | -0.67 | 0.7061538
31 | 25258 | 0.0003335 | 7.5068e-06 | 0.981 | 67.1 | -0.67 | 0.7061538
32 | 20116 | 0.00031803 | 2.9761e-05 | 0.985 | 69.3 | -0.67 | 0.7061538
33 | 16020 | 0.00032766 | 5.6021e-06 | 0.988 | 71.5 | -0.67 | 0.7061538
34 | 12759 | 0.00032086 | -6.7943e-06 | 0.995 | 73.7 | -0.67 | 0.7061538
35 | 10161 | 0.00032508 | -1.1262e-05 | 0.992 | 75.9 | -0.67 | 0.7061538
36 | 8092.8 | 0.00032943 | -1.9687e-05 | 0.996 | 78.1 | -0.67 | 0.7061538
37 | 6445.3 | 0.000326 | -1.8783e-05 | 0.989 | 80.3 | -0.67 | 0.7061538
38 | 5133.1 | 0.00033048 | -2.4551e-05 | 0.978 | 82.5 | -0.67 | 0.7061538
39 | 4088.1 | 0.00033269 | -3.0171e-05 | 0.883 | 84.7 | -0.67 | 0.7061538
40 | 3255.8 | 0.0003365 | -3.6943e-05 | 0.78 | 86.9 | -0.67 | 0.7061538
41 | 2593 | 0.00034061 | -4.4877e-05 | 0.733 | 89.1 | -0.67 | 0.7061538
42 | 2065.1 | 0.00034472 | -5.1869e-05 | 0.7 | 91.3 | -0.67 | 0.7061538
43 | 1644.7 | 0.0003496 | -6.0394e-05 | 0.671 | 93.5 | -0.67 | 0.7061538
44 | 1309.9 | 0.00035624 | -7.0492e-05 | 0.627 | 95.6 | -0.67 | 0.7061538
45 | 1043.2 | 0.00036555 | -8.2062e-05 | 0.611 | 97.8 | -0.67 | 0.7061538
46 | 830.83 | 0.00037708 | -9.1751e-05 | 0.992 | 100 | -0.67 | 0.7061538
47 | 661.68 | 0.00038751 | -0.00010321 | 0.994 | 102.2 | -0.67 | 0.7061538
48 | 526.98 | 0.00040304 | -0.00011777 | 0.996 | 104.4 | -0.67 | 0.7061538
49 | 419.69 | 0.00041724 | -0.00013284 | 0.995 | 106.6 | -0.67 | 0.7061538
50 | 334.25 | 0.00043283 | -0.0001506 | 0.995 | 108.8 | -0.67 | 0.7061538
51 | 266.2 | 0.0004515 | -0.00016869 | 0.997 | 111 | -0.67 | 0.7061538
52 | 212.01 | 0.00047135 | -0.00019018 | 0.997 | 113.2 | -0.67 | 0.7061538
53 | 168.85 | 0.00049638 | -0.00021307 | 0.998 | 115.3 | -0.67 | 0.7061538
54 | 134.47 | 0.00052261 | -0.00023951 | 0.998 | 117.5 | -0.67 | 0.7061538
55 | 107.1 | 0.0005547 | -0.00027191 | 0.999 | 119.7 | -0.67 | 0.7061538
56 | 85.294 | 0.00059502 | -0.00030341 | 0.998 | 121.9 | -0.67 | 0.7061538
57 | 67.93 | 0.00064203 | -0.00033908 | 0.999 | 124 | -0.67 | 0.7061538
58 | 53.91 | 0.00069752 | -0.00037497 | 0.999 | 126.4 | -0.67 | 0.7061538
59 | 42.416 | 0.00076689 | -0.00040651 | 0.999 | 128.8 | -0.67 | 0.7061538
60 | 33.064 | 0.00084602 | -0.0004347 | 0.999 | 131.3 | -0.67 | 0.7061538
61 | 25.518 | 0.00093369 | -0.00045326 | 0.999 | 134 | -0.67 | 0.7061538
62 | 19.484 | 0.0010239 | -0.00045659 | 0.999 | 136.8 | -0.67 | 0.7061538
63 | 14.705 | 0.0011099 | -0.00045124 | 1 | 140.6 | -0.67 | 0.7061538
64 | 10.96 | 0.00118 | -0.00045227 | 0.999 | 144.7 | -0.67 | 0.7061538
65 | 8.0607 | 0.0012544 | -0.00048353 | 0.998 | 148.6 | -0.67 | 0.7061538
66 | 5.8439 | 0.0013699 | -0.00053922 | 0.997 | 153.2 | -0.67 | 0.7061538
67 | 4.1726 | 0.0015316 | -0.00056322 | 0.996 | 158.6 | -0.67 | 0.7061538
68 | 2.9318 | 0.0017194 | -0.00053324 | 0.995 | 165.1 | -0.67 | 0.7061538
69 | 2.0259 | 0.001876 | -0.000431 | 0.993 | 173.2 | -0.67 | 0.7061538
70 | 1.3761 | 0.0019888 | -0.0003191 | 0.992 | 184 | -0.68 | 0.7061538
71 | 0.91901 | 0.0020459 | -0.00020496 | 0.991 | 198.7 | -0.68 | 0.7061538
72 | 0.60383 | 0.0020339 | -0.00011469 | 0.992 | 217.7 | -0.67 | 0.7061538
73 | 0.39094 | 0.002042 | -6.3711e-05 | 0.994 | 248.8 | -0.67 | 0.7061538
74 | 0.25002 | 0.0020263 | -2.2533e-05 | 0.992 | 298 | -0.67 | 0.7061538
75 | 0.15849 | 0.0020341 | 2.5003e-05 | 0.99 | 344.8 | -0.67 | 0.7061538
76 | 0.1 | 0.0020217 | 5.5929e-05 | 0.99 | 405.1 | -0.67 | 0.7061538

## Sheet7
Number | Frequency / Hz | Z_Re / Ohm | Z_Im / Ohm | Sign | Time / s | Voltage / V | Current / A/cm^2
1 | 107.1 | 0.00055071 | -0.00026704 | 0.998 | 0 | -0.66 | 0.7061538
2 | 134.47 | 0.0005214 | -0.00023492 | 0.996 | 3.1 | -0.66 | 0.7061538
3 | 168.85 | 0.00049576 | -0.00020667 | 0.996 | 5.4 | -0.66 | 0.7061538
4 | 212.01 | 0.00047253 | -0.00018104 | 0.994 | 7.6 | -0.66 | 0.7061538
5 | 266.2 | 0.0004543 | -0.00015943 | 0.998 | 9.8 | -0.66 | 0.7061538
6 | 334.25 | 0.00043901 | -0.00014149 | 0.995 | 12 | -0.66 | 0.7061538
7 | 419.69 | 0.00042299 | -0.00012589 | 0.997 | 14.2 | -0.66 | 0.7061538
8 | 526.98 | 0.00041069 | -0.00011245 | 0.996 | 16.5 | -0.66 | 0.7061538
9 | 661.68 | 0.00039759 | -0.00010017 | 0.997 | 18.7 | -0.66 | 0.7061538
10 | 830.83 | 0.00038643 | -8.8427e-05 | 0.991 | 20.9 | -0.66 | 0.7061538
11 | 1043.2 | 0.00037667 | -7.9951e-05 | 0.614 | 23.1 | -0.66 | 0.7061538
12 | 1309.9 | 0.000369 | -6.8774e-05 | 0.624 | 25.4 | -0.66 | 0.7061538
13 | 1644.7 | 0.00036189 | -5.9952e-05 | 0.669 | 27.5 | -0.66 | 0.7061538
14 | 2065.1 | 0.00035493 | -5.1371e-05 | 0.697 | 29.7 | -0.66 | 0.7061538
15 | 2593 | 0.00035062 | -4.2392e-05 | 0.729 | 32 | -0.66 | 0.7061538
16 | 3255.8 | 0.00034518 | -3.7255e-05 | 0.781 | 34.1 | -0.66 | 0.7061538
17 | 4088.1 | 0.00034062 | -3.013e-05 | 0.884 | 36.4 | -0.66 | 0.7061538
18 | 5133.1 | 0.00033884 | -2.4441e-05 | 0.975 | 38.6 | -0.66 | 0.7061538
19 | 6445.3 | 0.00033839 | -1.9499e-05 | 0.988 | 40.8 | -0.66 | 0.7061538
20 | 8092.8 | 0.00033478 | -2.1389e-05 | 0.997 | 43 | -0.66 | 0.7061538
21 | 10161 | 0.00032875 | -1.2031e-05 | 0.996 | 45.2 | -0.66 | 0.7061538
22 | 12759 | 0.00033565 | -7.5229e-06 | 0.996 | 47.4 | -0.66 | 0.7061538
23 | 16020 | 0.00033346 | 1.5346e-05 | 0.989 | 49.6 | -0.66 | 0.7061538
24 | 20116 | 0.00031511 | 2.2434e-05 | 0.969 | 51.8 | -0.66 | 0.7061538
25 | 25258 | 0.00034916 | 2.4789e-05 | 0.985 | 54 | -0.66 | 0.7061538
26 | 31714 | 0.00031312 | 3.8733e-05 | 0.981 | 56.1 | -0.66 | 0.7061538
27 | 39821 | 0.00033252 | 0.00012039 | 0.872 | 58.4 | -0.66 | 0.7061538
28 | 50000 | 0.00035924 | 4.097e-05 | 0.94 | 60.6 | -0.66 | 0.7061538
29 | 39821 | 0.0003621 | 5.8333e-05 | 0.849 | 62.7 | -0.66 | 0.7061538
30 | 31714 | 0.00036213 | 4.5454e-05 | 0.962 | 64.9 | -0.66 | 0.7061538
31 | 25258 | 0.00031609 | 1.1609e-05 | 0.981 | 67.1 | -0.66 | 0.7061538
32 | 20116 | 0.00033718 | 3.5091e-06 | 0.985 | 69.3 | -0.66 | 0.7061538
33 | 16020 | 0.00032433 | 1.2507e-05 | 0.988 | 71.5 | -0.66 | 0.7061538
34 | 12759 | 0.00032928 | -4.2948e-07 | 0.995 | 73.7 | -0.66 | 0.7061538
35 | 10161 | 0.00032619 | -7.0215e-06 | 0.992 | 75.9 | -0.66 | 0.7061538
36 | 8092.8 | 0.00033066 | -1.9595e-05 | 0.996 | 78.1 | -0.66 | 0.7061538
37 | 6445.3 | 0.00033803 | -2.3758e-05 | 0.989 | 80.3 | -0.66 | 0.7061538
38 | 5133.1 | 0.00033787 | -2.5572e-05 | 0.978 | 82.5 | -0.66 | 0.7061538
39 | 4088.1 | 0.00034109 | -3.1758e-05 | 0.883 | 84.7 | -0.66 | 0.7061538
40 | 3255.8 | 0.00034641 | -3.7013e-05 | 0.78 | 86.9 | -0.66 | 0.7061538
41 | 2593 | 0.00034914 | -4.2562e-05 | 0.733 | 89.1 | -0.66 | 0.7061538
42 | 2065.1 | 0.00035563 | -5.0597e-05 | 0.7 | 91.3 | -0.66 | 0.7061538
43 | 1644.7 | 0.00036083 | -5.9009e-05 | 0.671 | 93.5 | -0.66 | 0.7061538
44 | 1309.9 | 0.00036864 | -6.8953e-05 | 0.627 | 95.6 | -0.66 | 0.7061538
45 | 1043.2 | 0.00037607 | -8.0115e-05 | 0.611 | 97.8 | -0.66 | 0.7061538
46 | 830.83 | 0.00038653 | -8.8905e-05 | 0.992 | 100 | -0.66 | 0.7061538
47 | 661.68 | 0.0003967 | -0.00010034 | 0.994 | 102.2 | -0.66 | 0.7061538
48 | 526.98 | 0.00040911 | -0.0001123 | 0.996 | 104.4 | -0.66 | 0.7061538
49 | 419.69 | 0.0004231 | -0.0001263 | 0.995 | 106.6 | -0.66 | 0.7061538
50 | 334.25 | 0.00043891 | -0.00014171 | 0.995 | 108.8 | -0.66 | 0.7061538
51 | 266.2 | 0.00045527 | -0.00015999 | 0.997 | 111 | -0.66 | 0.7061538
52 | 212.01 | 0.00047465 | -0.00018323 | 0.997 | 113.2 | -0.66 | 0.7061538
53 | 168.85 | 0.00049364 | -0.00020571 | 0.998 | 115.3 | -0.66 | 0.7061538
54 | 134.47 | 0.00052109 | -0.00023308 | 0.998 | 117.5 | -0.66 | 0.7061538
55 | 107.1 | 0.00055119 | -0.00026713 | 0.999 | 119.7 | -0.66 | 0.7061538
56 | 85.294 | 0.00059068 | -0.00030363 | 0.998 | 121.9 | -0.66 | 0.7061538
57 | 67.93 | 0.00063666 | -0.00034027 | 0.999 | 124 | -0.66 | 0.7061538
58 | 53.91 | 0.00069288 | -0.00037838 | 0.999 | 126.4 | -0.66 | 0.7061538
59 | 42.416 | 0.000763 | -0.00041456 | 0.999 | 128.8 | -0.66 | 0.7061538
60 | 33.064 | 0.00084439 | -0.00044336 | 0.999 | 131.3 | -0.66 | 0.7061538
61 | 25.518 | 0.00093555 | -0.0004607 | 0.999 | 134 | -0.66 | 0.7061538
62 | 19.484 | 0.0010284 | -0.00046601 | 0.999 | 136.8 | -0.66 | 0.7061538
63 | 14.705 | 0.0011182 | -0.00046237 | 1 | 140.6 | -0.66 | 0.7061538
64 | 10.96 | 0.0011939 | -0.00046289 | 0.999 | 144.7 | -0.66 | 0.7061538
65 | 8.0607 | 0.0012807 | -0.00049132 | 0.998 | 148.6 | -0.66 | 0.7061538
66 | 5.8439 | 0.0014039 | -0.00052907 | 0.997 | 153.2 | -0.66 | 0.7061538
67 | 4.1726 | 0.0015549 | -0.00052558 | 0.996 | 158.6 | -0.66 | 0.7061538
68 | 2.9318 | 0.0017261 | -0.00047693 | 0.995 | 165.1 | -0.66 | 0.7061538
69 | 2.0259 | 0.0018761 | -0.00039081 | 0.993 | 173.2 | -0.66 | 0.7061538
70 | 1.3761 | 0.0019453 | -0.00027104 | 0.992 | 184 | -0.66 | 0.7061538
71 | 0.91901 | 0.0019944 | -0.00017397 | 0.991 | 198.7 | -0.66 | 0.7061538
72 | 0.60383 | 0.0020012 | -0.00010608 | 0.992 | 217.7 | -0.66 | 0.7061538
73 | 0.39094 | 0.0019927 | -6.0443e-05 | 0.994 | 248.8 | -0.66 | 0.7061538
74 | 0.25002 | 0.0019909 | -1.6203e-05 | 0.992 | 298 | -0.66 | 0.7061538
75 | 0.15849 | 0.0019703 | 1.8462e-05 | 0.99 | 344.8 | -0.66 | 0.7061538
76 | 0.1 | 0.0019646 | 5.8838e-05 | 0.99 | 405.1 | -0.66 | 0.7061538

## Sheet8
Number | Frequency / Hz | Z_Re / Ohm | Z_Im / Ohm | Sign | Time / s | Voltage / V | Current / A/cm^2
1 | 107.1 | 0.00055889 | -0.00027201 | 0.998 | 0 | -0.67 | 0.7061538
2 | 134.47 | 0.00052692 | -0.00023953 | 0.996 | 3.1 | -0.67 | 0.7061538
3 | 168.85 | 0.00049881 | -0.00021265 | 0.996 | 5.4 | -0.67 | 0.7061538
4 | 212.01 | 0.00047495 | -0.00018992 | 0.994 | 7.6 | -0.67 | 0.7061538
5 | 266.2 | 0.00045474 | -0.0001678 | 0.998 | 9.8 | -0.67 | 0.7061538
6 | 334.25 | 0.00043469 | -0.00015144 | 0.995 | 12 | -0.67 | 0.7061538
7 | 419.69 | 0.00041997 | -0.00013309 | 0.997 | 14.2 | -0.67 | 0.7061538
8 | 526.98 | 0.00040442 | -0.00011723 | 0.996 | 16.5 | -0.67 | 0.7061538
9 | 661.68 | 0.00039204 | -0.00010267 | 0.997 | 18.7 | -0.67 | 0.7061538
10 | 830.83 | 0.00037986 | -9.1159e-05 | 0.991 | 20.9 | -0.67 | 0.7061538
11 | 1043.2 | 0.00037011 | -8.0001e-05 | 0.614 | 23.1 | -0.67 | 0.7061538
12 | 1309.9 | 0.0003637 | -6.8235e-05 | 0.624 | 25.4 | -0.67 | 0.7061538
13 | 1644.7 | 0.00035499 | -5.8372e-05 | 0.669 | 27.5 | -0.67 | 0.7061538
14 | 2065.1 | 0.00034848 | -5.0668e-05 | 0.697 | 29.7 | -0.67 | 0.7061538
15 | 2593 | 0.00034463 | -4.2402e-05 | 0.729 | 32 | -0.67 | 0.7061538
16 | 3255.8 | 0.00034036 | -3.4921e-05 | 0.781 | 34.1 | -0.67 | 0.7061538
17 | 4088.1 | 0.00033617 | -2.7823e-05 | 0.884 | 36.4 | -0.67 | 0.7061538
18 | 5133.1 | 0.00033424 | -2.1234e-05 | 0.975 | 38.6 | -0.67 | 0.7061538
19 | 6445.3 | 0.0003315 | -1.521e-05 | 0.988 | 40.8 | -0.67 | 0.7061538
20 | 8092.8 | 0.00032968 | -1.3102e-05 | 0.997 | 43 | -0.67 | 0.7061538
21 | 10161 | 0.00033184 | -7.936e-06 | 0.996 | 45.2 | -0.67 | 0.7061538
22 | 12759 | 0.00032908 | 7.6727e-06 | 0.996 | 47.4 | -0.67 | 0.7061538
23 | 16020 | 0.00031752 | 6.8903e-06 | 0.989 | 49.6 | -0.67 | 0.7061538
24 | 20116 | 0.00029104 | 1.166e-05 | 0.969 | 51.8 | -0.67 | 0.7061538
25 | 25258 | 0.00033174 | 1.7504e-05 | 0.985 | 54 | -0.67 | 0.7061538
26 | 31714 | 0.00029367 | 8.0121e-08 | 0.981 | 56.1 | -0.67 | 0.7061538
27 | 39821 | 0.00027882 | 8.2503e-05 | 0.872 | 58.4 | -0.67 | 0.7061538
28 | 50000 | 0.00030559 | 5.3711e-05 | 0.94 | 60.6 | -0.67 | 0.7061538
29 | 39821 | 0.00032684 | 9.2784e-05 | 0.849 | 62.7 | -0.67 | 0.7061538
30 | 31714 | 0.00031998 | 5.6079e-05 | 0.962 | 64.9 | -0.67 | 0.7061538
31 | 25258 | 0.00033802 | 5.3508e-05 | 0.981 | 67.1 | -0.67 | 0.7061538
32 | 20116 | 0.00032124 | 3.0051e-05 | 0.985 | 69.3 | -0.67 | 0.7061538
33 | 16020 | 0.00031334 | 7.5307e-06 | 0.988 | 71.5 | -0.67 | 0.7061538
34 | 12759 | 0.00032543 | 7.5612e-06 | 0.995 | 73.7 | -0.67 | 0.7061538
35 | 10161 | 0.00032568 | -3.3134e-06 | 0.992 | 75.9 | -0.67 | 0.7061538
36 | 8092.8 | 0.00033025 | -1.2754e-05 | 0.996 | 78.1 | -0.67 | 0.7061538
37 | 6445.3 | 0.00032994 | -1.4687e-05 | 0.989 | 80.3 | -0.67 | 0.7061538
38 | 5133.1 | 0.00033437 | -1.9292e-05 | 0.978 | 82.5 | -0.67 | 0.7061538
39 | 4088.1 | 0.00033667 | -2.7778e-05 | 0.883 | 84.7 | -0.67 | 0.7061538
40 | 3255.8 | 0.00034207 | -3.3015e-05 | 0.78 | 86.9 | -0.67 | 0.7061538
41 | 2593 | 0.00034492 | -4.2486e-05 | 0.733 | 89.1 | -0.67 | 0.7061538
42 | 2065.1 | 0.00034884 | -4.942e-05 | 0.7 | 91.3 | -0.67 | 0.7061538
43 | 1644.7 | 0.00035491 | -5.8515e-05 | 0.671 | 93.5 | -0.67 | 0.7061538
44 | 1309.9 | 0.00036069 | -6.7947e-05 | 0.627 | 95.6 | -0.67 | 0.7061538
45 | 1043.2 | 0.00037018 | -7.9589e-05 | 0.611 | 97.8 | -0.67 | 0.7061538
46 | 830.83 | 0.00038098 | -9.076e-05 | 0.992 | 100 | -0.67 | 0.7061538
47 | 661.68 | 0.0003919 | -0.00010379 | 0.994 | 102.2 | -0.67 | 0.7061538
48 | 526.98 | 0.00040288 | -0.00011673 | 0.996 | 104.4 | -0.67 | 0.7061538
49 | 419.69 | 0.0004184 | -0.00013249 | 0.995 | 106.6 | -0.67 | 0.7061538
50 | 334.25 | 0.00043644 | -0.00015058 | 0.995 | 108.8 | -0.67 | 0.7061538
51 | 266.2 | 0.00045363 | -0.0001674 | 0.997 | 111 | -0.67 | 0.7061538
52 | 212.01 | 0.00047404 | -0.00019014 | 0.997 | 113.2 | -0.67 | 0.7061538
53 | 168.85 | 0.00049814 | -0.00021144 | 0.998 | 115.3 | -0.67 | 0.7061538
54 | 134.47 | 0.00052698 | -0.0002386 | 0.998 | 117.5 | -0.67 | 0.7061538
55 | 107.1 | 0.00055807 | -0.00026967 | 0.999 | 119.7 | -0.67 | 0.7061538
56 | 85.294 | 0.00059936 | -0.00030524 | 0.998 | 121.9 | -0.67 | 0.7061538
57 | 67.93 | 0.00064468 | -0.00033883 | 0.999 | 124 | -0.67 | 0.7061538
58 | 53.91 | 0.00070209 | -0.00037222 | 0.999 | 126.4 | -0.67 | 0.7061538
59 | 42.416 | 0.00077145 | -0.00040435 | 0.999 | 128.8 | -0.67 | 0.7061538
60 | 33.064 | 0.00085014 | -0.00042936 | 0.999 | 131.3 | -0.67 | 0.7061538
61 | 25.518 | 0.00093829 | -0.00044592 | 0.999 | 134 | -0.67 | 0.7061538
62 | 19.484 | 0.0010285 | -0.00044539 | 0.999 | 136.8 | -0.67 | 0.7061538
63 | 14.705 | 0.0011123 | -0.00044137 | 1 | 140.6 | -0.67 | 0.7061538
64 | 10.96 | 0.0011797 | -0.00044099 | 0.999 | 144.7 | -0.67 | 0.7061538
65 | 8.0607 | 0.0012591 | -0.0004677 | 0.998 | 148.6 | -0.67 | 0.7061538
66 | 5.8439 | 0.0013748 | -0.00050931 | 0.997 | 153.2 | -0.67 | 0.7061538
67 | 4.1726 | 0.0015264 | -0.00052218 | 0.996 | 158.6 | -0.67 | 0.7061538
68 | 2.9318 | 0.0016967 | -0.00046894 | 0.995 | 165.1 | -0.67 | 0.7061538
69 | 2.0259 | 0.0018349 | -0.00037945 | 0.993 | 173.2 | -0.67 | 0.7061538
70 | 1.3761 | 0.0019217 | -0.00027473 | 0.992 | 184 | -0.68 | 0.7061538
71 | 0.91901 | 0.0019517 | -0.00017039 | 0.991 | 198.7 | -0.68 | 0.7061538
72 | 0.60383 | 0.0019556 | -9.5103e-05 | 0.992 | 217.7 | -0.67 | 0.7061538
73 | 0.39094 | 0.0019442 | -5.1321e-05 | 0.994 | 248.8 | -0.67 | 0.7061538
74 | 0.25002 | 0.0019431 | -1.1224e-05 | 0.992 | 298 | -0.67 | 0.7061538
75 | 0.15849 | 0.001954 | 3.1383e-05 | 0.99 | 344.8 | -0.67 | 0.7061538
76 | 0.1 | 0.0019236 | 5.0633e-05 | 0.99 | 405.1 | -0.67 | 0.7061538

## Sheet9
Number | Frequency / Hz | Z_Re / Ohm | Z_Im / Ohm | Sign | Time / s | Voltage / V | Current / A/cm^2
1 | 107.1 | 0.00055895 | -0.00026754 | 0.998 | 0 | -0.67 | 0.7061538
2 | 134.47 | 0.00052685 | -0.00023606 | 0.996 | 3.1 | -0.67 | 0.7061538
3 | 168.85 | 0.00050291 | -0.00020742 | 0.996 | 5.4 | -0.67 | 0.7061538
4 | 212.01 | 0.00047558 | -0.00018526 | 0.994 | 7.6 | -0.67 | 0.7061538
5 | 266.2 | 0.00045629 | -0.0001651 | 0.998 | 9.8 | -0.67 | 0.7061538
6 | 334.25 | 0.00043806 | -0.00014723 | 0.995 | 12 | -0.67 | 0.7061538
7 | 419.69 | 0.0004235 | -0.00012948 | 0.997 | 14.2 | -0.67 | 0.7061538
8 | 526.98 | 0.00040904 | -0.00011534 | 0.996 | 16.5 | -0.67 | 0.7061538
9 | 661.68 | 0.00039626 | -0.00010111 | 0.997 | 18.7 | -0.67 | 0.7061538
10 | 830.83 | 0.00038365 | -8.8773e-05 | 0.991 | 20.9 | -0.67 | 0.7061538
11 | 1043.2 | 0.00037352 | -7.8766e-05 | 0.614 | 23.1 | -0.67 | 0.7061538
12 | 1309.9 | 0.00036733 | -6.6764e-05 | 0.624 | 25.4 | -0.67 | 0.7061538
13 | 1644.7 | 0.00035989 | -5.7276e-05 | 0.669 | 27.5 | -0.67 | 0.7061538
14 | 2065.1 | 0.00035433 | -4.9666e-05 | 0.697 | 29.7 | -0.67 | 0.7061538
15 | 2593 | 0.00035074 | -4.2145e-05 | 0.729 | 32 | -0.67 | 0.7061538
16 | 3255.8 | 0.00034558 | -3.5009e-05 | 0.781 | 34.1 | -0.67 | 0.7061538
17 | 4088.1 | 0.00034192 | -2.8381e-05 | 0.884 | 36.4 | -0.67 | 0.7061538
18 | 5133.1 | 0.000339 | -2.1115e-05 | 0.975 | 38.6 | -0.67 | 0.7061538
19 | 6445.3 | 0.00033549 | -1.7804e-05 | 0.988 | 40.8 | -0.67 | 0.7061538
20 | 8092.8 | 0.00033073 | -1.6336e-05 | 0.997 | 43 | -0.67 | 0.7061538
21 | 10161 | 0.00033642 | -4.2143e-06 | 0.996 | 45.2 | -0.67 | 0.7061538
22 | 12759 | 0.00033203 | -4.5975e-06 | 0.996 | 47.4 | -0.67 | 0.7061538
23 | 16020 | 0.00031536 | 9.3068e-06 | 0.989 | 49.6 | -0.67 | 0.7061538
24 | 20116 | 0.00030631 | 1.0963e-05 | 0.969 | 51.8 | -0.67 | 0.7061538
25 | 25258 | 0.00032282 | 2.7397e-05 | 0.985 | 54 | -0.67 | 0.7061538
26 | 31714 | 0.00030686 | 3.6296e-05 | 0.981 | 56.1 | -0.67 | 0.7061538
27 | 39821 | 0.00030256 | 3.6111e-05 | 0.872 | 58.4 | -0.67 | 0.7061538
28 | 50000 | 0.00026825 | -1.4161e-05 | 0.94 | 60.6 | -0.67 | 0.7061538
29 | 39821 | 0.00030418 | 4.1277e-05 | 0.849 | 62.7 | -0.67 | 0.7061538
30 | 31714 | 0.0003164 | 2.8123e-05 | 0.962 | 64.9 | -0.67 | 0.7061538
31 | 25258 | 0.00034469 | 2.7174e-05 | 0.981 | 67.1 | -0.67 | 0.7061538
32 | 20116 | 0.00031297 | 1.8914e-05 | 0.985 | 69.3 | -0.67 | 0.7061538
33 | 16020 | 0.00031562 | 1.776e-05 | 0.988 | 71.5 | -0.67 | 0.7061538
34 | 12759 | 0.00033807 | 4.4944e-06 | 0.995 | 73.7 | -0.67 | 0.7061538
35 | 10161 | 0.00032361 | -1.7182e-05 | 0.992 | 75.9 | -0.67 | 0.7061538
36 | 8092.8 | 0.00033207 | -1.6462e-05 | 0.996 | 78.1 | -0.67 | 0.7061538
37 | 6445.3 | 0.00033674 | -2.0556e-05 | 0.989 | 80.3 | -0.67 | 0.7061538
38 | 5133.1 | 0.00033911 | -2.1701e-05 | 0.978 | 82.5 | -0.67 | 0.7061538
39 | 4088.1 | 0.00034189 | -2.8919e-05 | 0.883 | 84.7 | -0.67 | 0.7061538
40 | 3255.8 | 0.0003436 | -3.4128e-05 | 0.78 | 86.9 | -0.67 | 0.7061538
41 | 2593 | 0.00034967 | -4.0464e-05 | 0.733 | 89.1 | -0.67 | 0.7061538
42 | 2065.1 | 0.00035381 | -4.7757e-05 | 0.7 | 91.3 | -0.67 | 0.7061538
43 | 1644.7 | 0.00035801 | -5.7575e-05 | 0.671 | 93.5 | -0.67 | 0.7061538
44 | 1309.9 | 0.00036593 | -6.5387e-05 | 0.627 | 95.6 | -0.67 | 0.7061538
45 | 1043.2 | 0.00037354 | -7.8676e-05 | 0.611 | 97.8 | -0.67 | 0.7061538
46 | 830.83 | 0.00038505 | -9.0478e-05 | 0.992 | 100 | -0.67 | 0.7061538
47 | 661.68 | 0.00039513 | -0.0001014 | 0.994 | 102.2 | -0.67 | 0.7061538
48 | 526.98 | 0.00040803 | -0.00011501 | 0.996 | 104.4 | -0.67 | 0.7061538
49 | 419.69 | 0.00042271 | -0.00013026 | 0.995 | 106.6 | -0.67 | 0.7061538
50 | 334.25 | 0.0004402 | -0.00014705 | 0.995 | 108.8 | -0.67 | 0.7061538
51 | 266.2 | 0.00045504 | -0.00016604 | 0.997 | 111 | -0.67 | 0.7061538
52 | 212.01 | 0.00047542 | -0.00018468 | 0.997 | 113.2 | -0.67 | 0.7061538
53 | 168.85 | 0.00049889 | -0.00020895 | 0.998 | 115.3 | -0.67 | 0.7061538
54 | 134.47 | 0.00052748 | -0.00023559 | 0.998 | 117.5 | -0.67 | 0.7061538
55 | 107.1 | 0.00055881 | -0.00026777 | 0.999 | 119.7 | -0.67 | 0.7061538
56 | 85.294 | 0.00059773 | -0.00030112 | 0.998 | 121.9 | -0.67 | 0.7061538
57 | 67.93 | 0.00064496 | -0.00033661 | 0.999 | 124 | -0.67 | 0.7061538
58 | 53.91 | 0.00070052 | -0.00036793 | 0.999 | 126.4 | -0.67 | 0.7061538
59 | 42.416 | 0.00077091 | -0.0004009 | 0.999 | 128.8 | -0.67 | 0.7061538
60 | 33.064 | 0.00084834 | -0.00042773 | 0.999 | 131.3 | -0.67 | 0.7061538
61 | 25.518 | 0.00093505 | -0.000442 | 0.999 | 134 | -0.67 | 0.7061538
62 | 19.484 | 0.0010235 | -0.00044323 | 0.999 | 136.8 | -0.67 | 0.7061538
63 | 14.705 | 0.0011085 | -0.00044013 | 1 | 140.6 | -0.67 | 0.7061538
64 | 10.96 | 0.0011763 | -0.00043852 | 0.999 | 144.7 | -0.67 | 0.7061538
65 | 8.0607 | 0.0012509 | -0.00046494 | 0.998 | 148.6 | -0.67 | 0.7061538
66 | 5.8439 | 0.0013608 | -0.0005093 | 0.997 | 153.2 | -0.67 | 0.7061538
67 | 4.1726 | 0.0015138 | -0.00052871 | 0.996 | 158.6 | -0.67 | 0.7061538
68 | 2.9318 | 0.0016898 | -0.00049248 | 0.995 | 165.1 | -0.67 | 0.7061538
69 | 2.0259 | 0.0018367 | -0.00040042 | 0.993 | 173.2 | -0.67 | 0.7061538
70 | 1.3761 | 0.0019236 | -0.00028644 | 0.992 | 184 | -0.68 | 0.7061538
71 | 0.91901 | 0.0019933 | -0.00019235 | 0.991 | 198.7 | -0.68 | 0.7061538
72 | 0.60383 | 0.0019934 | -0.00010452 | 0.992 | 217.7 | -0.67 | 0.7061538
73 | 0.39094 | 0.0019781 | -5.564e-05 | 0.994 | 248.8 | -0.67 | 0.7061538
74 | 0.25002 | 0.001994 | -1.3708e-05 | 0.992 | 298 | -0.67 | 0.7061538
75 | 0.15849 | 0.0019809 | 2.7457e-05 | 0.99 | 344.8 | -0.67 | 0.7061538
76 | 0.1 | 0.0019561 | 5.5705e-05 | 0.99 | 405.1 | -0.67 | 0.7061538