## Sheet1
Number | Frequency / Hz | Z_Re / Ohm | Z_Im / Ohm | Sign | Time / s | Voltage / V | Current / A/cm^2
1 | 107.1 | 0.013208 | -0.007107 | 0.999 | 0 | -18.2 | 0.3061538
2 | 134.47 | 0.012449 | -0.006147 | 0.996 | 3.1 | -18.2 | 0.3061538
3 | 168.85 | 0.011731 | -0.0053767 | 0.994 | 5.4 | -18.2 | 0.3061538
4 | 212.01 | 0.011237 | -0.004681 | 0.996 | 7.6 | -18.2 | 0.3061538
5 | 266.2 | 0.010828 | -0.0041314 | 0.996 | 9.8 | -18.2 | 0.3061538
6 | 334.25 | 0.01042 | -0.0036511 | 0.995 | 12 | -18.2 | 0.3061538
7 | 419.69 | 0.010068 | -0.0032543 | 0.997 | 14.2 | -18.19 | 0.3061538
8 | 526.98 | 0.0097336 | -0.0029126 | 0.994 | 16.4 | -18.19 | 0.3061538
9 | 661.68 | 0.0094399 | -0.0025699 | 0.995 | 18.7 | -18.19 | 0.3061538
10 | 830.83 | 0.0091193 | -0.0022649 | 0.993 | 20.9 | -18.19 | 0.3061538
11 | 1043.2 | 0.0088696 | -0.0019729 | 0.622 | 23.7 | -18.19 | 0.3061538
12 | 1309.9 | 0.0086422 | -0.0017408 | 0.622 | 27.1 | -18.19 | 0.3061538
13 | 1644.7 | 0.0084701 | -0.0015042 | 0.666 | 30.4 | -18.2 | 0.3061538
14 | 2065.1 | 0.0083547 | -0.0013358 | 0.715 | 33.8 | -18.2 | 0.3061538
15 | 2593 | 0.0082419 | -0.0011526 | 0.775 | 37.2 | -18.2 | 0.3061538
16 | 3255.8 | 0.0081586 | -0.00094214 | 0.858 | 40 | -18.2 | 0.3061538
17 | 4088.1 | 0.0080506 | -0.00083089 | 0.952 | 42.2 | -18.19 | 0.3061538
18 | 5133.1 | 0.0079885 | -0.00073831 | 0.984 | 44.4 | -18.18 | 0.3061538
19 | 6445.3 | 0.0078286 | -0.00066451 | 0.992 | 46.6 | -18.18 | 0.3061538
20 | 8092.8 | 0.007668 | -0.00065328 | 0.989 | 48.8 | -18.18 | 0.3061538
21 | 10161 | 0.0073355 | -0.00067038 | 0.991 | 51.1 | -18.16 | 0.3061538
22 | 12759 | 0.0070465 | -0.00076895 | 0.986 | 53.2 | -18.19 | 0.3061538
23 | 16020 | 0.0063877 | -0.00082656 | 0.968 | 55.4 | -18.19 | 0.3061538
24 | 20116 | 0.0059805 | -0.00095532 | 0.969 | 57.8 | -18.21 | 0.3061538
25 | 25258 | 0.0053738 | -0.0011529 | 0.945 | 59.9 | -18.21 | 0.3061538
26 | 31714 | 0.0030045 | -0.00098565 | 0.905 | 62.1 | -18.21 | 0.3061538
27 | 39821 | -0.00027696 | -0.0010771 | 0.666 | 64.3 | -18.2 | 0.3061538
28 | 50000 | -0.0037364 | -0.00060365 | 0.847 | 66.6 | -18.19 | 0.3061538
29 | 39821 | -0.0027235 | -0.00061453 | 0.778 | 68.7 | -18.2 | 0.3061538
30 | 31714 | 0.003475 | -0.0011302 | 0.955 | 71 | -18.17 | 0.3061538
31 | 25258 | 0.0041466 | -0.00054776 | 0.95 | 73.2 | -18.17 | 0.3061538
32 | 20116 | 0.0058148 | -0.00044218 | 0.94 | 75.3 | -18.17 | 0.3061538
33 | 16020 | 0.0065681 | -0.00091083 | 0.982 | 77.5 | -18.19 | 0.3061538
34 | 12759 | 0.0070662 | -0.00079947 | 0.987 | 79.7 | -18.19 | 0.3061538
35 | 10161 | 0.0073674 | -0.00061293 | 0.992 | 81.9 | -18.2 | 0.3061538
36 | 8092.8 | 0.007674 | -0.00063798 | 0.989 | 84.1 | -18.2 | 0.3061538
37 | 6445.3 | 0.0078264 | -0.00068235 | 0.989 | 86.3 | -18.2 | 0.3061538
38 | 5133.1 | 0.0079425 | -0.00072438 | 0.98 | 88.5 | -18.19 | 0.3061538
39 | 4088.1 | 0.0080076 | -0.00082266 | 0.959 | 90.8 | -18.18 | 0.3061538
40 | 3255.8 | 0.0081304 | -0.00093235 | 0.858 | 93 | -18.17 | 0.3061538
41 | 2593 | 0.0082442 | -0.0011711 | 0.776 | 95.7 | -18.17 | 0.3061538
42 | 2065.1 | 0.0083734 | -0.0013395 | 0.72 | 99.1 | -18.17 | 0.3061538
43 | 1644.7 | 0.0084894 | -0.0015167 | 0.666 | 102.5 | -18.17 | 0.3061538
44 | 1309.9 | 0.0086459 | -0.0017221 | 0.624 | 105.8 | -18.18 | 0.3061538
45 | 1043.2 | 0.0088449 | -0.0019448 | 0.623 | 109.1 | -18.17 | 0.3061538
46 | 830.83 | 0.0090731 | -0.0022307 | 0.997 | 111.9 | -18.19 | 0.3061538
47 | 661.68 | 0.009358 | -0.002551 | 0.994 | 114.1 | -18.18 | 0.3061538
48 | 526.98 | 0.0096839 | -0.0029124 | 0.993 | 116.3 | -18.18 | 0.3061538
49 | 419.69 | 0.010039 | -0.0032751 | 0.995 | 118.5 | -18.18 | 0.3061538
50 | 334.25 | 0.010453 | -0.0036779 | 0.997 | 120.7 | -18.18 | 0.3061538
51 | 266.2 | 0.010831 | -0.0041523 | 0.997 | 122.9 | -18.17 | 0.3061538
52 | 212.01 | 0.011261 | -0.0047261 | 0.996 | 125.1 | -18.18 | 0.3061538
53 | 168.85 | 0.011801 | -0.005382 | 0.997 | 127.2 | -18.17 | 0.3061538
54 | 134.47 | 0.012416 | -0.0061738 | 0.995 | 129.5 | -18.17 | 0.3061538
55 | 107.1 | 0.013226 | -0.0069807 | 0.999 | 131.7 | -18.2 | 0.3061538
56 | 85.294 | 0.0141 | -0.0080983 | 0.998 | 133.8 | -18.18 | 0.3061538
57 | 67.93 | 0.015337 | -0.009174 | 0.999 | 136 | -18.18 | 0.3061538
58 | 53.91 | 0.016955 | -0.010423 | 0.999 | 138.3 | -18.18 | 0.3061538
59 | 42.416 | 0.018885 | -0.011542 | 0.999 | 140.8 | -18.19 | 0.3061538
60 | 33.064 | 0.021243 | -0.012562 | 0.998 | 143.2 | -18.19 | 0.3061538
61 | 25.518 | 0.024015 | -0.013282 | 0.999 | 145.9 | -18.16 | 0.3061538
62 | 19.484 | 0.027121 | -0.013563 | 0.998 | 148.8 | -18.17 | 0.3061538
63 | 14.705 | 0.03023 | -0.013296 | 0.998 | 151.9 | -18.16 | 0.3061538
64 | 10.96 | 0.03307 | -0.012413 | 0.998 | 155.4 | -18.15 | 0.3061538
65 | 8.0607 | 0.03544 | -0.01127 | 0.997 | 159.3 | -18.2 | 0.3061538
66 | 5.8439 | 0.037172 | -0.010222 | 0.997 | 163.9 | -18.26 | 0.3061538
67 | 4.1726 | 0.03848 | -0.0099038 | 0.997 | 169.3 | -18.31 | 0.3061538
68 | 2.9318 | 0.040097 | -0.010833 | 0.997 | 175.9 | -17.95 | 0.3061538
69 | 2.0259 | 0.043363 | -0.012095 | 0.997 | 184 | -18.31 | 0.3061538
70 | 1.3761 | 0.047582 | -0.011708 | 0.997 | 194.7 | -18.35 | 0.3061538
71 | 0.91901 | 0.05169 | -0.0096816 | 0.997 | 212.1 | -18.04 | 0.3061538
72 | 0.60383 | 0.054432 | -0.0071117 | 0.995 | 233.8 | -17.88 | 0.3061538
73 | 0.39094 | 0.055842 | -0.0046475 | 0.995 | 264.9 | -18.2 | 0.3061538
74 | 0.25002 | 0.05678 | -0.0025515 | 0.993 | 300.5 | -18.17 | 0.3061538
75 | 0.15849 | 0.056924 | -0.0010921 | 0.995 | 347.3 | -18.08 | 0.3061538
76 | 0.1 | 0.057141 | 0.00034749 | 0.994 | 407.6 | -18.2 | 0.3061538

## Sheet2
Number | Frequency / Hz | Z_Re / Ohm | Z_Im / Ohm | Sign | Time / s | Voltage / V | Current / A/cm^2
1 | 107.1 | 0.00053025 | -0.00029489 | 0.999 | 0 | -0.75 | 0.3061538
2 | 134.47 | 0.00049855 | -0.00025653 | 0.996 | 3.1 | -0.75 | 0.3061538
3 | 168.85 | 0.00046819 | -0.00022413 | 0.994 | 5.4 | -0.75 | 0.3061538
4 | 212.01 | 0.00044607 | -0.00019426 | 0.996 | 7.6 | -0.75 | 0.3061538
5 | 266.2 | 0.00043099 | -0.00017183 | 0.996 | 9.8 | -0.75 | 0.3061538
6 | 334.25 | 0.00041412 | -0.00014923 | 0.995 | 12 | -0.75 | 0.3061538
7 | 419.69 | 0.0004021 | -0.00013186 | 0.997 | 14.2 | -0.75 | 0.3061538
8 | 526.98 | 0.00039072 | -0.00011845 | 0.994 | 16.4 | -0.75 | 0.3061538
9 | 661.68 | 0.00037588 | -0.00010784 | 0.995 | 18.7 | -0.75 | 0.3061538
10 | 830.83 | 0.00036418 | -9.5165e-05 | 0.993 | 20.9 | -0.75 | 0.3061538
11 | 1043.2 | 0.00035105 | -8.2783e-05 | 0.622 | 23.7 | -0.75 | 0.3061538
12 | 1309.9 | 0.00034681 | -7.2141e-05 | 0.622 | 27.1 | -0.75 | 0.3061538
13 | 1644.7 | 0.00033537 | -6.398e-05 | 0.666 | 30.4 | -0.75 | 0.3061538
14 | 2065.1 | 0.00032859 | -5.5191e-05 | 0.715 | 33.8 | -0.75 | 0.3061538
15 | 2593 | 0.00032519 | -4.8017e-05 | 0.775 | 37.2 | -0.75 | 0.3061538
16 | 3255.8 | 0.00031927 | -4.1875e-05 | 0.858 | 40 | -0.75 | 0.3061538
17 | 4088.1 | 0.00031762 | -3.4389e-05 | 0.952 | 42.2 | -0.75 | 0.3061538
18 | 5133.1 | 0.00031596 | -2.9385e-05 | 0.984 | 44.4 | -0.75 | 0.3061538
19 | 6445.3 | 0.00030999 | -2.4005e-05 | 0.992 | 46.6 | -0.75 | 0.3061538
20 | 8092.8 | 0.00031211 | -2.3006e-05 | 0.989 | 48.8 | -0.75 | 0.3061538
21 | 10161 | 0.0003019 | -2.3055e-05 | 0.991 | 51.1 | -0.75 | 0.3061538
22 | 12759 | 0.00028842 | -3.335e-05 | 0.986 | 53.2 | -0.75 | 0.3061538
23 | 16020 | 0.00030393 | -6.9822e-06 | 0.968 | 55.4 | -0.75 | 0.3061538
24 | 20116 | 0.00028231 | 1.7387e-05 | 0.969 | 57.8 | -0.75 | 0.3061538
25 | 25258 | 0.00024724 | 3.5568e-05 | 0.945 | 59.9 | -0.75 | 0.3061538
26 | 31714 | 0.00029445 | -4.2906e-05 | 0.905 | 62.1 | -0.75 | 0.3061538
27 | 39821 | 0.00037393 | 6.2546e-05 | 0.666 | 64.3 | -0.75 | 0.3061538
28 | 50000 | 0.00034074 | -9.1218e-06 | 0.847 | 66.6 | -0.75 | 0.3061538
29 | 39821 | 0.00025978 | 0.00011372 | 0.778 | 68.7 | -0.75 | 0.3061538
30 | 31714 | 0.00031531 | 6.9455e-06 | 0.955 | 71 | -0.75 | 0.3061538
31 | 25258 | 0.00031509 | -4.2858e-05 | 0.95 | 73.2 | -0.75 | 0.3061538
32 | 20116 | 0.00031002 | 7.1067e-07 | 0.94 | 75.3 | -0.75 | 0.3061538
33 | 16020 | 0.00030718 | -3.1566e-05 | 0.982 | 77.5 | -0.75 | 0.3061538
34 | 12759 | 0.00029384 | -1.0386e-05 | 0.987 | 79.7 | -0.75 | 0.3061538
35 | 10161 | 0.00030672 | -2.0995e-05 | 0.992 | 81.9 | -0.75 | 0.3061538
36 | 8092.8 | 0.00031196 | -3.4226e-05 | 0.989 | 84.1 | -0.75 | 0.3061538
37 | 6445.3 | 0.00031034 | -3.1414e-05 | 0.989 | 86.3 | -0.75 | 0.3061538
38 | 5133.1 | 0.00031409 | -3.0011e-05 | 0.98 | 88.5 | -0.75 | 0.3061538
39 | 4088.1 | 0.00031476 | -3.4707e-05 | 0.959 | 90.8 | -0.75 | 0.3061538
40 | 3255.8 | 0.00031873 | -4.364e-05 | 0.858 | 93 | -0.75 | 0.3061538
41 | 2593 | 0.00032416 | -4.7945e-05 | 0.776 | 95.7 | -0.75 | 0.3061538
42 | 2065.1 | 0.00032899 | -5.5956e-05 | 0.72 | 99.1 | -0.75 | 0.3061538
43 | 1644.7 | 0.00033638 | -6.3432e-05 | 0.666 | 102.5 | -0.75 | 0.3061538
44 | 1309.9 | 0.00034233 | -7.282e-05 | 0.624 | 105.8 | -0.75 | 0.3061538
45 | 1043.2 | 0.00035114 | -8.2965e-05 | 0.623 | 109.1 | -0.75 | 0.3061538
46 | 830.83 | 0.00036348 | -9.3645e-05 | 0.997 | 111.9 | -0.75 | 0.3061538
47 | 661.68 | 0.0003753 | -0.00010727 | 0.994 | 114.1 | -0.75 | 0.3061538
48 | 526.98 | 0.00038859 | -0.00012034 | 0.993 | 116.3 | -0.75 | 0.3061538
49 | 419.69 | 0.00040039 | -0.00013596 | 0.995 | 118.5 | -0.75 | 0.3061538
50 | 334.25 | 0.00041899 | -0.00015317 | 0.997 | 120.7 | -0.75 | 0.3061538
51 | 266.2 | 0.0004284 | -0.00017023 | 0.997 | 122.9 | -0.75 | 0.3061538
52 | 212.01 | 0.00044693 | -0.00019219 | 0.996 | 125.1 | -0.75 | 0.3061538
53 | 168.85 | 0.00046981 | -0.00022167 | 0.997 | 127.2 | -0.75 | 0.3061538
54 | 134.47 | 0.00049698 | -0.00025691 | 0.995 | 129.5 | -0.75 | 0.3061538
55 | 107.1 | 0.00052495 | -0.00029349 | 0.999 | 131.7 | -0.75 | 0.3061538
56 | 85.294 | 0.00056879 | -0.00033981 | 0.998 | 133.8 | -0.75 | 0.3061538
57 | 67.93 | 0.00061983 | -0.00038553 | 0.999 | 136 | -0.75 | 0.3061538
58 | 53.91 | 0.00068845 | -0.00042955 | 0.999 | 138.3 | -0.75 | 0.3061538
59 | 42.416 | 0.00077316 | -0.00047888 | 0.999 | 140.8 | -0.75 | 0.3061538
60 | 33.064 | 0.00087793 | -0.00051141 | 0.998 | 143.2 | -0.75 | 0.3061538
61 | 25.518 | 0.0009958 | -0.00053257 | 0.999 | 145.9 | -0.75 | 0.3061538
62 | 19.484 | 0.0011161 | -0.00053483 | 0.998 | 148.8 | -0.75 | 0.3061538
63 | 14.705 | 0.0012414 | -0.00051413 | 0.998 | 151.9 | -0.75 | 0.3061538
64 | 10.96 | 0.001352 | -0.00046394 | 0.998 | 155.4 | -0.75 | 0.3061538
65 | 8.0607 | 0.0014356 | -0.00041363 | 0.997 | 159.3 | -0.75 | 0.3061538
66 | 5.8439 | 0.0014966 | -0.00036828 | 0.997 | 163.9 | -0.75 | 0.3061538
67 | 4.1726 | 0.001553 | -0.0003576 | 0.997 | 169.3 | -0.75 | 0.3061538
68 | 2.9318 | 0.001624 | -0.0003666 | 0.997 | 175.9 | -0.75 | 0.3061538
69 | 2.0259 | 0.0017319 | -0.00036763 | 0.997 | 184 | -0.75 | 0.3061538
70 | 1.3761 | 0.0018469 | -0.00030697 | 0.997 | 194.7 | -0.75 | 0.3061538
71 | 0.91901 | 0.0019327 | -0.00021973 | 0.997 | 212.1 | -0.75 | 0.3061538
72 | 0.60383 | 0.0019772 | -0.00014432 | 0.995 | 233.8 | -0.75 | 0.3061538
73 | 0.39094 | 0.0020023 | -9.2574e-05 | 0.995 | 264.9 | -0.74 | 0.3061538
74 | 0.25002 | 0.0020214 | -4.4198e-05 | 0.993 | 300.5 | -0.75 | 0.3061538
75 | 0.15849 | 0.0020243 | -1.5242e-05 | 0.995 | 347.3 | -0.75 | 0.3061538
76 | 0.1 | 0.0020474 | 3.4007e-05 | 0.994 | 407.6 | -0.75 | 0.3061538

## Sheet3
Number | Frequency / Hz | Z_Re / Ohm | Z_Im / Ohm | Sign | Time / s | Voltage / V | Current / A/cm^2
1 | 107.1 | 0.00053494 | -0.00029362 | 0.999 | 0 | -0.75 | 0.3061538
2 | 134.47 | 0.00050472 | -0.00025372 | 0.996 | 3.1 | -0.75 | 0.3061538
3 | 168.85 | 0.00047468 | -0.00022104 | 0.994 | 5.4 | -0.75 | 0.3061538
4 | 212.01 | 0.00045553 | -0.0001894 | 0.996 | 7.6 | -0.75 | 0.3061538
5 | 266.2 | 0.00044121 | -0.00016619 | 0.996 | 9.8 | -0.75 | 0.3061538
6 | 334.25 | 0.00042005 | -0.00014761 | 0.995 | 12 | -0.75 | 0.3061538
7 | 419.69 | 0.00041044 | -0.00012886 | 0.997 | 14.2 | -0.75 | 0.3061538
8 | 526.98 | 0.00039573 | -0.00011616 | 0.994 | 16.4 | -0.75 | 0.3061538
9 | 661.68 | 0.000387 | -0.00010144 | 0.995 | 18.7 | -0.75 | 0.3061538
10 | 830.83 | 0.00037448 | -8.8143e-05 | 0.993 | 20.9 | -0.75 | 0.3061538
11 | 1043.2 | 0.00036631 | -7.9436e-05 | 0.622 | 23.7 | -0.75 | 0.3061538
12 | 1309.9 | 0.00035624 | -6.9414e-05 | 0.622 | 27.1 | -0.75 | 0.3061538
13 | 1644.7 | 0.00034584 | -5.8806e-05 | 0.666 | 30.4 | -0.75 | 0.3061538
14 | 2065.1 | 0.00034246 | -4.8706e-05 | 0.715 | 33.8 | -0.75 | 0.3061538
15 | 2593 | 0.00033728 | -4.382e-05 | 0.775 | 37.2 | -0.75 | 0.3061538
16 | 3255.8 | 0.00033553 | -3.7919e-05 | 0.858 | 40 | -0.75 | 0.3061538
17 | 4088.1 | 0.00033427 | -2.8347e-05 | 0.952 | 42.2 | -0.75 | 0.3061538
18 | 5133.1 | 0.00033372 | -2.5109e-05 | 0.984 | 44.4 | -0.75 | 0.3061538
19 | 6445.3 | 0.0003256 | -2.3401e-05 | 0.992 | 46.6 | -0.75 | 0.3061538
20 | 8092.8 | 0.00032624 | -1.9487e-05 | 0.989 | 48.8 | -0.75 | 0.3061538
21 | 10161 | 0.00032227 | -3.3274e-05 | 0.991 | 51.1 | -0.75 | 0.3061538
22 | 12759 | 0.00031326 | -5.5663e-06 | 0.986 | 53.2 | -0.75 | 0.3061538
23 | 16020 | 0.00026747 | -3.0347e-05 | 0.968 | 55.4 | -0.75 | 0.3061538
24 | 20116 | 0.00029834 | 3.1838e-05 | 0.969 | 57.8 | -0.75 | 0.3061538
25 | 25258 | 0.00036285 | -3.9008e-05 | 0.945 | 59.9 | -0.75 | 0.3061538
26 | 31714 | 0.00028942 | -6.2247e-05 | 0.905 | 62.1 | -0.75 | 0.3061538
27 | 39821 | 0.00031682 | 7.3316e-05 | 0.666 | 64.3 | -0.75 | 0.3061538
28 | 50000 | 0.00024292 | 3.0782e-06 | 0.847 | 66.6 | -0.75 | 0.3061538
29 | 39821 | 0.00025242 | 0.00010108 | 0.778 | 68.7 | -0.75 | 0.3061538
30 | 31714 | 0.00032069 | 1.569e-05 | 0.955 | 71 | -0.75 | 0.3061538
31 | 25258 | 0.00033153 | -8.6145e-07 | 0.95 | 73.2 | -0.75 | 0.3061538
32 | 20116 | 0.00031778 | 2.9235e-06 | 0.94 | 75.3 | -0.75 | 0.3061538
33 | 16020 | 0.00032938 | -2.59e-05 | 0.982 | 77.5 | -0.75 | 0.3061538
34 | 12759 | 0.00031801 | -2.3863e-05 | 0.987 | 79.7 | -0.75 | 0.3061538
35 | 10161 | 0.00031232 | -2.3946e-05 | 0.992 | 81.9 | -0.75 | 0.3061538
36 | 8092.8 | 0.00032301 | -2.4918e-05 | 0.989 | 84.1 | -0.75 | 0.3061538
37 | 6445.3 | 0.00032164 | -2.0672e-05 | 0.989 | 86.3 | -0.75 | 0.3061538
38 | 5133.1 | 0.00033243 | -2.3741e-05 | 0.98 | 88.5 | -0.75 | 0.3061538
39 | 4088.1 | 0.00032926 | -3.1086e-05 | 0.959 | 90.8 | -0.75 | 0.3061538
40 | 3255.8 | 0.00033727 | -3.47e-05 | 0.858 | 93 | -0.75 | 0.3061538
41 | 2593 | 0.00033802 | -4.0831e-05 | 0.776 | 95.7 | -0.75 | 0.3061538
42 | 2065.1 | 0.00034486 | -5.2155e-05 | 0.72 | 99.1 | -0.75 | 0.3061538
43 | 1644.7 | 0.00034936 | -6.0859e-05 | 0.666 | 102.5 | -0.75 | 0.3061538
44 | 1309.9 | 0.00035606 | -6.801e-05 | 0.624 | 105.8 | -0.75 | 0.3061538
45 | 1043.2 | 0.00036417 | -8.236e-05 | 0.623 | 109.1 | -0.75 | 0.3061538
46 | 830.83 | 0.00037199 | -8.7412e-05 | 0.997 | 111.9 | -0.75 | 0.3061538
47 | 661.68 | 0.00038225 | -0.00010519 | 0.994 | 114.1 | -0.75 | 0.3061538
48 | 526.98 | 0.00039481 | -0.00011624 | 0.993 | 116.3 | -0.75 | 0.3061538
49 | 419.69 | 0.00041241 | -0.00012907 | 0.995 | 118.5 | -0.75 | 0.3061538
50 | 334.25 | 0.00042431 | -0.00014519 | 0.997 | 120.7 | -0.75 | 0.3061538
51 | 266.2 | 0.00044126 | -0.00016669 | 0.997 | 122.9 | -0.75 | 0.3061538
52 | 212.01 | 0.00045719 | -0.00019017 | 0.996 | 125.1 | -0.75 | 0.3061538
53 | 168.85 | 0.00047869 | -0.00021975 | 0.997 | 127.2 | -0.75 | 0.3061538
54 | 134.47 | 0.0005041 | -0.00025273 | 0.995 | 129.5 | -0.75 | 0.3061538
55 | 107.1 | 0.00053562 | -0.00028877 | 0.999 | 131.7 | -0.75 | 0.3061538
56 | 85.294 | 0.00057255 | -0.00033587 | 0.998 | 133.8 | -0.75 | 0.3061538
57 | 67.93 | 0.0006233 | -0.00038221 | 0.999 | 136 | -0.75 | 0.3061538
58 | 53.91 | 0.00068878 | -0.00043158 | 0.999 | 138.3 | -0.75 | 0.3061538
59 | 42.416 | 0.00077039 | -0.00047999 | 0.999 | 140.8 | -0.75 | 0.3061538
60 | 33.064 | 0.00086789 | -0.00052026 | 0.998 | 143.2 | -0.75 | 0.3061538
61 | 25.518 | 0.00098724 | -0.0005484 | 0.999 | 145.9 | -0.75 | 0.3061538
62 | 19.484 | 0.0011137 | -0.00055821 | 0.998 | 148.8 | -0.75 | 0.3061538
63 | 14.705 | 0.0012416 | -0.00054718 | 0.998 | 151.9 | -0.75 | 0.3061538
64 | 10.96 | 0.0013578 | -0.00050726 | 0.998 | 155.4 | -0.75 | 0.3061538
65 | 8.0607 | 0.0014568 | -0.00045645 | 0.997 | 159.3 | -0.75 | 0.3061538
66 | 5.8439 | 0.0015227 | -0.00041725 | 0.997 | 163.9 | -0.75 | 0.3061538
67 | 4.1726 | 0.0015733 | -0.00040389 | 0.997 | 169.3 | -0.75 | 0.3061538
68 | 2.9318 | 0.0016401 | -0.00044803 | 0.997 | 175.9 | -0.75 | 0.3061538
69 | 2.0259 | 0.0017804 | -0.00050415 | 0.997 | 184 | -0.75 | 0.3061538
70 | 1.3761 | 0.0019533 | -0.00047039 | 0.997 | 194.7 | -0.76 | 0.3061538
71 | 0.91901 | 0.0021229 | -0.00036987 | 0.997 | 212.1 | -0.75 | 0.3061538
72 | 0.60383 | 0.0022114 | -0.00026153 | 0.995 | 233.8 | -0.75 | 0.3061538
73 | 0.39094 | 0.0022382 | -0.00015516 | 0.995 | 264.9 | -0.74 | 0.3061538
74 | 0.25002 | 0.0022908 | -8.9821e-05 | 0.993 | 300.5 | -0.75 | 0.3061538
75 | 0.15849 | 0.002275 | -3.2324e-05 | 0.995 | 347.3 | -0.75 | 0.3061538
76 | 0.1 | 0.0022844 | 3.1446e-05 | 0.994 | 407.6 | -0.75 | 0.3061538

## Sheet4
Number | Frequency / Hz | Z_Re / Ohm | Z_Im / Ohm | Sign | Time / s | Voltage / V | Current / A/cm^2
1 | 107.1 | 0.0005571 | -0.00029762 | 0.999 | 0 | -0.75 | 0.3061538
2 | 134.47 | 0.00052072 | -0.00025776 | 0.996 | 3.1 | -0.75 | 0.3061538
3 | 168.85 | 0.00049173 | -0.00022653 | 0.994 | 5.4 | -0.75 | 0.3061538
4 | 212.01 | 0.00047032 | -0.00019661 | 0.996 | 7.6 | -0.75 | 0.3061538
5 | 266.2 | 0.00045307 | -0.00016976 | 0.996 | 9.8 | -0.75 | 0.3061538
6 | 334.25 | 0.00043785 | -0.00014873 | 0.995 | 12 | -0.75 | 0.3061538
7 | 419.69 | 0.00042689 | -0.00013354 | 0.997 | 14.2 | -0.75 | 0.3061538
8 | 526.98 | 0.00041474 | -0.00012001 | 0.994 | 16.4 | -0.75 | 0.3061538
9 | 661.68 | 0.00040188 | -0.00010764 | 0.995 | 18.7 | -0.75 | 0.3061538
10 | 830.83 | 0.00038956 | -9.2664e-05 | 0.993 | 20.9 | -0.75 | 0.3061538
11 | 1043.2 | 0.00037495 | -7.9657e-05 | 0.622 | 23.7 | -0.75 | 0.3061538
12 | 1309.9 | 0.00036777 | -7.0212e-05 | 0.622 | 27.1 | -0.75 | 0.3061538
13 | 1644.7 | 0.00036088 | -6.0718e-05 | 0.666 | 30.4 | -0.75 | 0.3061538
14 | 2065.1 | 0.00035702 | -5.3905e-05 | 0.715 | 33.8 | -0.75 | 0.3061538
15 | 2593 | 0.00035056 | -4.2945e-05 | 0.775 | 37.2 | -0.75 | 0.3061538
16 | 3255.8 | 0.00035017 | -3.7668e-05 | 0.858 | 40 | -0.75 | 0.3061538
17 | 4088.1 | 0.00034685 | -3.2417e-05 | 0.952 | 42.2 | -0.75 | 0.3061538
18 | 5133.1 | 0.00034308 | -2.9177e-05 | 0.984 | 44.4 | -0.75 | 0.3061538
19 | 6445.3 | 0.00033671 | -2.9743e-05 | 0.992 | 46.6 | -0.75 | 0.3061538
20 | 8092.8 | 0.00034979 | -2.4719e-05 | 0.989 | 48.8 | -0.75 | 0.3061538
21 | 10161 | 0.00032576 | -2.5299e-05 | 0.991 | 51.1 | -0.75 | 0.3061538
22 | 12759 | 0.00032875 | -3.5942e-06 | 0.986 | 53.2 | -0.75 | 0.3061538
23 | 16020 | 0.00031487 | -1.5217e-05 | 0.968 | 55.4 | -0.75 | 0.3061538
24 | 20116 | 0.00034104 | -2.2125e-05 | 0.969 | 57.8 | -0.75 | 0.3061538
25 | 25258 | 0.00033734 | 3.3315e-05 | 0.945 | 59.9 | -0.75 | 0.3061538
26 | 31714 | 0.00034237 | -3.901e-06 | 0.905 | 62.1 | -0.75 | 0.3061538
27 | 39821 | 0.00027694 | 4.4815e-05 | 0.666 | 64.3 | -0.75 | 0.3061538
28 | 50000 | 0.00020724 | 0.00019513 | 0.847 | 66.6 | -0.75 | 0.3061538
29 | 39821 | 0.00023257 | 4.1823e-05 | 0.778 | 68.7 | -0.75 | 0.3061538
30 | 31714 | 0.00026588 | 7.5533e-05 | 0.955 | 71 | -0.75 | 0.3061538
31 | 25258 | 0.00032017 | -2.0981e-05 | 0.95 | 73.2 | -0.75 | 0.3061538
32 | 20116 | 0.00032984 | -1.2145e-05 | 0.94 | 75.3 | -0.75 | 0.3061538
33 | 16020 | 0.00032474 | 2.3132e-05 | 0.982 | 77.5 | -0.75 | 0.3061538
34 | 12759 | 0.00031982 | -1.3328e-05 | 0.987 | 79.7 | -0.75 | 0.3061538
35 | 10161 | 0.00031636 | -9.8619e-06 | 0.992 | 81.9 | -0.75 | 0.3061538
36 | 8092.8 | 0.00033573 | -1.7355e-05 | 0.989 | 84.1 | -0.75 | 0.3061538
37 | 6445.3 | 0.00033579 | -2.2663e-05 | 0.989 | 86.3 | -0.75 | 0.3061538
38 | 5133.1 | 0.00034082 | -2.7454e-05 | 0.98 | 88.5 | -0.75 | 0.3061538
39 | 4088.1 | 0.00033953 | -2.8754e-05 | 0.959 | 90.8 | -0.75 | 0.3061538
40 | 3255.8 | 0.00034677 | -3.975e-05 | 0.858 | 93 | -0.75 | 0.3061538
41 | 2593 | 0.0003538 | -4.8308e-05 | 0.776 | 95.7 | -0.75 | 0.3061538
42 | 2065.1 | 0.00035693 | -5.1879e-05 | 0.72 | 99.1 | -0.75 | 0.3061538
43 | 1644.7 | 0.00036422 | -6.11e-05 | 0.666 | 102.5 | -0.75 | 0.3061538
44 | 1309.9 | 0.00036836 | -7.2362e-05 | 0.624 | 105.8 | -0.75 | 0.3061538
45 | 1043.2 | 0.00037574 | -7.9579e-05 | 0.623 | 109.1 | -0.75 | 0.3061538
46 | 830.83 | 0.00038405 | -9.3941e-05 | 0.997 | 111.9 | -0.75 | 0.3061538
47 | 661.68 | 0.00039785 | -0.00010457 | 0.994 | 114.1 | -0.75 | 0.3061538
48 | 526.98 | 0.00040895 | -0.00011654 | 0.993 | 116.3 | -0.75 | 0.3061538
49 | 419.69 | 0.00042461 | -0.00013644 | 0.995 | 118.5 | -0.75 | 0.3061538
50 | 334.25 | 0.00043837 | -0.00015067 | 0.997 | 120.7 | -0.75 | 0.3061538
51 | 266.2 | 0.0004573 | -0.00017226 | 0.997 | 122.9 | -0.75 | 0.3061538
52 | 212.01 | 0.00047175 | -0.0001966 | 0.996 | 125.1 | -0.75 | 0.3061538
53 | 168.85 | 0.0004957 | -0.00022787 | 0.997 | 127.2 | -0.75 | 0.3061538
54 | 134.47 | 0.0005209 | -0.00025789 | 0.995 | 129.5 | -0.75 | 0.3061538
55 | 107.1 | 0.0005545 | -0.00029353 | 0.999 | 131.7 | -0.75 | 0.3061538
56 | 85.294 | 0.00059113 | -0.00034266 | 0.998 | 133.8 | -0.75 | 0.3061538
57 | 67.93 | 0.00064612 | -0.00038639 | 0.999 | 136 | -0.75 | 0.3061538
58 | 53.91 | 0.00070922 | -0.00043303 | 0.999 | 138.3 | -0.75 | 0.3061538
59 | 42.416 | 0.00079283 | -0.00047855 | 0.999 | 140.8 | -0.75 | 0.3061538
60 | 33.064 | 0.00089554 | -0.00051549 | 0.998 | 143.2 | -0.75 | 0.3061538
61 | 25.518 | 0.0010144 | -0.00054364 | 0.999 | 145.9 | -0.75 | 0.3061538
62 | 19.484 | 0.0011412 | -0.0005482 | 0.998 | 148.8 | -0.75 | 0.3061538
63 | 14.705 | 0.0012676 | -0.00053353 | 0.998 | 151.9 | -0.75 | 0.3061538
64 | 10.96 | 0.0013829 | -0.00049581 | 0.998 | 155.4 | -0.75 | 0.3061538
65 | 8.0607 | 0.0014709 | -0.00044128 | 0.997 | 159.3 | -0.75 | 0.3061538
66 | 5.8439 | 0.0015402 | -0.00039787 | 0.997 | 163.9 | -0.75 | 0.3061538
67 | 4.1726 | 0.0015969 | -0.00038538 | 0.997 | 169.3 | -0.75 | 0.3061538
68 | 2.9318 | 0.0016649 | -0.00040963 | 0.997 | 175.9 | -0.75 | 0.3061538
69 | 2.0259 | 0.0017963 | -0.00044254 | 0.997 | 184 | -0.75 | 0.3061538
70 | 1.3761 | 0.0019461 | -0.00039992 | 0.997 | 194.7 | -0.75 | 0.3061538
71 | 0.91901 | 0.0020563 | -0.00029245 | 0.997 | 212.1 | -0.75 | 0.3061538
72 | 0.60383 | 0.0021226 | -0.00019033 | 0.995 | 233.8 | -0.75 | 0.3061538
73 | 0.39094 | 0.0021116 | -0.00011127 | 0.995 | 264.9 | -0.74 | 0.3061538
74 | 0.25002 | 0.0021507 | -6.3165e-05 | 0.993 | 300.5 | -0.75 | 0.3061538
75 | 0.15849 | 0.0021441 | -1.5335e-05 | 0.995 | 347.3 | -0.75 | 0.3061538
76 | 0.1 | 0.0021714 | 2.7822e-05 | 0.994 | 407.6 | -0.75 | 0.3061538

## Sheet5
Number | Frequency / Hz | Z_Re / Ohm | Z_Im / Ohm | Sign | Time / s | Voltage / V | Current / A/cm^2
1 | 107.1 | 0.00054882 | -0.00029832 | 0.999 | 0 | -0.76 | 0.3061538
2 | 134.47 | 0.00051631 | -0.00025998 | 0.996 | 3.1 | -0.76 | 0.3061538
3 | 168.85 | 0.00048773 | -0.00022164 | 0.994 | 5.4 | -0.76 | 0.3061538
4 | 212.01 | 0.00047121 | -0.00019521 | 0.996 | 7.6 | -0.76 | 0.3061538
5 | 266.2 | 0.00045289 | -0.00016827 | 0.996 | 9.8 | -0.76 | 0.3061538
6 | 334.25 | 0.000437 | -0.00014848 | 0.995 | 12 | -0.76 | 0.3061538
7 | 419.69 | 0.00042406 | -0.00013174 | 0.997 | 14.2 | -0.76 | 0.3061538
8 | 526.98 | 0.00041276 | -0.00011598 | 0.994 | 16.4 | -0.76 | 0.3061538
9 | 661.68 | 0.00039863 | -0.00010235 | 0.995 | 18.7 | -0.75 | 0.3061538
10 | 830.83 | 0.00038762 | -9.1894e-05 | 0.993 | 20.9 | -0.75 | 0.3061538
11 | 1043.2 | 0.00037664 | -7.8669e-05 | 0.622 | 23.7 | -0.75 | 0.3061538
12 | 1309.9 | 0.0003713 | -6.8927e-05 | 0.622 | 27.1 | -0.75 | 0.3061538
13 | 1644.7 | 0.00036003 | -5.5915e-05 | 0.666 | 30.4 | -0.75 | 0.3061538
14 | 2065.1 | 0.00035523 | -4.9869e-05 | 0.715 | 33.8 | -0.75 | 0.3061538
15 | 2593 | 0.00035226 | -4.1737e-05 | 0.775 | 37.2 | -0.75 | 0.3061538
16 | 3255.8 | 0.00035146 | -3.8024e-05 | 0.858 | 40 | -0.75 | 0.3061538
17 | 4088.1 | 0.00034551 | -3.5093e-05 | 0.952 | 42.2 | -0.75 | 0.3061538
18 | 5133.1 | 0.00034382 | -2.7503e-05 | 0.984 | 44.4 | -0.75 | 0.3061538
19 | 6445.3 | 0.00033952 | -2.5147e-05 | 0.992 | 46.6 | -0.75 | 0.3061538
20 | 8092.8 | 0.00033392 | -1.178e-05 | 0.989 | 48.8 | -0.75 | 0.3061538
21 | 10161 | 0.00032584 | -8.3131e-06 | 0.991 | 51.1 | -0.75 | 0.3061538
22 | 12759 | 0.00033526 | -4.9115e-06 | 0.986 | 53.2 | -0.75 | 0.3061538
23 | 16020 | 0.0003448 | 1.106e-06 | 0.968 | 55.4 | -0.75 | 0.3061538
24 | 20116 | 0.00034497 | 4.3185e-05 | 0.969 | 57.8 | -0.75 | 0.3061538
25 | 25258 | 0.00031008 | -8.7551e-06 | 0.945 | 59.9 | -0.75 | 0.3061538
26 | 31714 | 0.00034615 | 7.4038e-05 | 0.905 | 62.1 | -0.75 | 0.3061538
27 | 39821 | 0.00040964 | 4.3307e-05 | 0.666 | 64.3 | -0.75 | 0.3061538
28 | 50000 | 0.00022225 | -7.3409e-05 | 0.847 | 66.6 | -0.75 | 0.3061538
29 | 39821 | 0.0001538 | -5.2222e-05 | 0.778 | 68.7 | -0.75 | 0.3061538
30 | 31714 | 0.00027953 | 2.4648e-05 | 0.955 | 71 | -0.75 | 0.3061538
31 | 25258 | 0.00035717 | -1.9978e-05 | 0.95 | 73.2 | -0.75 | 0.3061538
32 | 20116 | 0.0003187 | -1.5134e-05 | 0.94 | 75.3 | -0.75 | 0.3061538
33 | 16020 | 0.00032087 | 1.1793e-05 | 0.982 | 77.5 | -0.75 | 0.3061538
34 | 12759 | 0.00033546 | -1.6799e-05 | 0.987 | 79.7 | -0.75 | 0.3061538
35 | 10161 | 0.00031386 | -6.2349e-06 | 0.992 | 81.9 | -0.75 | 0.3061538
36 | 8092.8 | 0.00033309 | -2.0793e-05 | 0.989 | 84.1 | -0.75 | 0.3061538
37 | 6445.3 | 0.00034839 | -2.4656e-05 | 0.989 | 86.3 | -0.75 | 0.3061538
38 | 5133.1 | 0.00033939 | -2.0636e-05 | 0.98 | 88.5 | -0.75 | 0.3061538
39 | 4088.1 | 0.00034609 | -2.8994e-05 | 0.959 | 90.8 | -0.75 | 0.3061538
40 | 3255.8 | 0.00034812 | -3.5463e-05 | 0.858 | 93 | -0.75 | 0.3061538
41 | 2593 | 0.00035283 | -4.3058e-05 | 0.776 | 95.7 | -0.75 | 0.3061538
42 | 2065.1 | 0.00035765 | -4.8744e-05 | 0.72 | 99.1 | -0.75 | 0.3061538
43 | 1644.7 | 0.00036402 | -5.8849e-05 | 0.666 | 102.5 | -0.75 | 0.3061538
44 | 1309.9 | 0.00036745 | -6.7303e-05 | 0.624 | 105.8 | -0.75 | 0.3061538
45 | 1043.2 | 0.00037518 | -8.066e-05 | 0.623 | 109.1 | -0.75 | 0.3061538
46 | 830.83 | 0.0003848 | -8.8083e-05 | 0.997 | 111.9 | -0.75 | 0.3061538
47 | 661.68 | 0.00039816 | -9.9846e-05 | 0.994 | 114.1 | -0.75 | 0.3061538
48 | 526.98 | 0.00040849 | -0.00011503 | 0.993 | 116.3 | -0.75 | 0.3061538
49 | 419.69 | 0.0004235 | -0.00012692 | 0.995 | 118.5 | -0.75 | 0.3061538
50 | 334.25 | 0.00043597 | -0.00014686 | 0.997 | 120.7 | -0.75 | 0.3061538
51 | 266.2 | 0.00045223 | -0.00016773 | 0.997 | 122.9 | -0.75 | 0.3061538
52 | 212.01 | 0.00047003 | -0.00019259 | 0.996 | 125.1 | -0.75 | 0.3061538
53 | 168.85 | 0.00049285 | -0.0002234 | 0.997 | 127.2 | -0.75 | 0.3061538
54 | 134.47 | 0.00051599 | -0.0002577 | 0.995 | 129.5 | -0.75 | 0.3061538
55 | 107.1 | 0.00054873 | -0.0002932 | 0.999 | 131.7 | -0.75 | 0.3061538
56 | 85.294 | 0.00058891 | -0.00034166 | 0.998 | 133.8 | -0.75 | 0.3061538
57 | 67.93 | 0.00064234 | -0.00038897 | 0.999 | 136 | -0.75 | 0.3061538
58 | 53.91 | 0.00070498 | -0.00043713 | 0.999 | 138.3 | -0.75 | 0.3061538
59 | 42.416 | 0.00078703 | -0.00048565 | 0.999 | 140.8 | -0.75 | 0.3061538
60 | 33.064 | 0.00088811 | -0.00052871 | 0.998 | 143.2 | -0.75 | 0.3061538
61 | 25.518 | 0.001009 | -0.00055654 | 0.999 | 145.9 | -0.75 | 0.3061538
62 | 19.484 | 0.0011346 | -0.00056271 | 0.998 | 148.8 | -0.75 | 0.3061538
63 | 14.705 | 0.0012679 | -0.00055026 | 0.998 | 151.9 | -0.75 | 0.3061538
64 | 10.96 | 0.0013852 | -0.00050755 | 0.998 | 155.4 | -0.75 | 0.3061538
65 | 8.0607 | 0.001487 | -0.00046517 | 0.997 | 159.3 | -0.75 | 0.3061538
66 | 5.8439 | 0.0015567 | -0.00041346 | 0.997 | 163.9 | -0.75 | 0.3061538
67 | 4.1726 | 0.0016064 | -0.00040819 | 0.997 | 169.3 | -0.75 | 0.3061538
68 | 2.9318 | 0.0016795 | -0.00044572 | 0.997 | 175.9 | -0.75 | 0.3061538
69 | 2.0259 | 0.0018187 | -0.0004871 | 0.997 | 184 | -0.75 | 0.3061538
70 | 1.3761 | 0.0019906 | -0.00045658 | 0.997 | 194.7 | -0.76 | 0.3061538
71 | 0.91901 | 0.0021425 | -0.00034169 | 0.997 | 212.1 | -0.75 | 0.3061538
72 | 0.60383 | 0.0022169 | -0.00025105 | 0.995 | 233.8 | -0.75 | 0.3061538
73 | 0.39094 | 0.0022666 | -0.00016398 | 0.995 | 264.9 | -0.74 | 0.3061538
74 | 0.25002 | 0.0022707 | -7.6495e-05 | 0.993 | 300.5 | -0.75 | 0.3061538
75 | 0.15849 | 0.0022681 | -2.456e-05 | 0.995 | 347.3 | -0.75 | 0.3061538
76 | 0.1 | 0.0022788 | 4.7935e-05 | 0.994 | 407.6 | -0.75 | 0.3061538

## Sheet6
Number | Frequency / Hz | Z_Re / Ohm | Z_Im / Ohm | Sign | Time / s | Voltage / V | Current / A/cm^2
1 | 107.1 | 0.00055079 | -0.00029524 | 0.999 | 0 | -0.76 | 0.3061538
2 | 134.47 | 0.00052014 | -0.000257 | 0.996 | 3.1 | -0.76 | 0.3061538
3 | 168.85 | 0.00049 | -0.00022676 | 0.994 | 5.4 | -0.76 | 0.3061538
4 | 212.01 | 0.00046703 | -0.00019806 | 0.996 | 7.6 | -0.76 | 0.3061538
5 | 266.2 | 0.00045576 | -0.00017266 | 0.996 | 9.8 | -0.76 | 0.3061538
6 | 334.25 | 0.00043465 | -0.00015686 | 0.995 | 12 | -0.76 | 0.3061538
7 | 419.69 | 0.00041936 | -0.00014238 | 0.997 | 14.2 | -0.76 | 0.3061538
8 | 526.98 | 0.00040261 | -0.00012308 | 0.994 | 16.4 | -0.76 | 0.3061538
9 | 661.68 | 0.0003897 | -0.00011041 | 0.995 | 18.7 | -0.76 | 0.3061538
10 | 830.83 | 0.00038036 | -9.5895e-05 | 0.993 | 20.9 | -0.76 | 0.3061538
11 | 1043.2 | 0.00036989 | -8.5144e-05 | 0.622 | 23.7 | -0.76 | 0.3061538
12 | 1309.9 | 0.00035979 | -7.2151e-05 | 0.622 | 27.1 | -0.76 | 0.3061538
13 | 1644.7 | 0.0003485 | -6.4237e-05 | 0.666 | 30.4 | -0.76 | 0.3061538
14 | 2065.1 | 0.00034709 | -5.3569e-05 | 0.715 | 33.8 | -0.76 | 0.3061538
15 | 2593 | 0.00034067 | -4.3499e-05 | 0.775 | 37.2 | -0.76 | 0.3061538
16 | 3255.8 | 0.00033887 | -4.1052e-05 | 0.858 | 40 | -0.76 | 0.3061538
17 | 4088.1 | 0.00033128 | -3.6002e-05 | 0.952 | 42.2 | -0.76 | 0.3061538
18 | 5133.1 | 0.00032484 | -2.8561e-05 | 0.984 | 44.4 | -0.76 | 0.3061538
19 | 6445.3 | 0.00032439 | -2.2939e-05 | 0.992 | 46.6 | -0.76 | 0.3061538
20 | 8092.8 | 0.00033345 | -2.7516e-05 | 0.989 | 48.8 | -0.76 | 0.3061538
21 | 10161 | 0.00033125 | -4.9955e-06 | 0.991 | 51.1 | -0.76 | 0.3061538
22 | 12759 | 0.00032933 | -1.4512e-05 | 0.986 | 53.2 | -0.76 | 0.3061538
23 | 16020 | 0.00031838 | -7.7677e-06 | 0.968 | 55.4 | -0.76 | 0.3061538
24 | 20116 | 0.00035496 | -2.0859e-05 | 0.969 | 57.8 | -0.76 | 0.3061538
25 | 25258 | 0.00038073 | 7.7485e-06 | 0.945 | 59.9 | -0.76 | 0.3061538
26 | 31714 | 0.00040536 | -0.00012262 | 0.905 | 62.1 | -0.76 | 0.3061538
27 | 39821 | 0.00044857 | 5.3918e-05 | 0.666 | 64.3 | -0.76 | 0.3061538
28 | 50000 | 0.00046834 | -8.7903e-05 | 0.847 | 66.6 | -0.76 | 0.3061538
29 | 39821 | 0.00018762 | 0.00022445 | 0.778 | 68.7 | -0.76 | 0.3061538
30 | 31714 | 0.00039877 | 4.9206e-05 | 0.955 | 71 | -0.76 | 0.3061538
31 | 25258 | 0.00036171 | 1.1206e-05 | 0.95 | 73.2 | -0.76 | 0.3061538
32 | 20116 | 0.00031723 | -2.0574e-05 | 0.94 | 75.3 | -0.76 | 0.3061538
33 | 16020 | 0.00030899 | 9.6493e-06 | 0.982 | 77.5 | -0.76 | 0.3061538
34 | 12759 | 0.00031904 | -1.5135e-05 | 0.987 | 79.7 | -0.76 | 0.3061538
35 | 10161 | 0.00032912 | 6.1928e-06 | 0.992 | 81.9 | -0.76 | 0.3061538
36 | 8092.8 | 0.0003131 | -2.5394e-05 | 0.989 | 84.1 | -0.76 | 0.3061538
37 | 6445.3 | 0.00033176 | -2.745e-05 | 0.989 | 86.3 | -0.76 | 0.3061538
38 | 5133.1 | 0.00032862 | -2.6306e-05 | 0.98 | 88.5 | -0.76 | 0.3061538
39 | 4088.1 | 0.00033077 | -3.4282e-05 | 0.959 | 90.8 | -0.76 | 0.3061538
40 | 3255.8 | 0.00033606 | -4.0525e-05 | 0.858 | 93 | -0.76 | 0.3061538
41 | 2593 | 0.0003403 | -4.7597e-05 | 0.776 | 95.7 | -0.76 | 0.3061538
42 | 2065.1 | 0.00034766 | -5.5166e-05 | 0.72 | 99.1 | -0.76 | 0.3061538
43 | 1644.7 | 0.00035111 | -6.3677e-05 | 0.666 | 102.5 | -0.76 | 0.3061538
44 | 1309.9 | 0.00035777 | -7.3959e-05 | 0.624 | 105.8 | -0.76 | 0.3061538
45 | 1043.2 | 0.00036935 | -8.4198e-05 | 0.623 | 109.1 | -0.76 | 0.3061538
46 | 830.83 | 0.00037961 | -9.421e-05 | 0.997 | 111.9 | -0.76 | 0.3061538
47 | 661.68 | 0.00038906 | -0.00010832 | 0.994 | 114.1 | -0.76 | 0.3061538
48 | 526.98 | 0.00040584 | -0.00012242 | 0.993 | 116.3 | -0.76 | 0.3061538
49 | 419.69 | 0.0004168 | -0.00014212 | 0.995 | 118.5 | -0.76 | 0.3061538
50 | 334.25 | 0.00043796 | -0.00015593 | 0.997 | 120.7 | -0.76 | 0.3061538
51 | 266.2 | 0.00045296 | -0.00017635 | 0.997 | 122.9 | -0.76 | 0.3061538
52 | 212.01 | 0.00047065 | -0.00019988 | 0.996 | 125.1 | -0.76 | 0.3061538
53 | 168.85 | 0.00049605 | -0.00022522 | 0.997 | 127.2 | -0.76 | 0.3061538
54 | 134.47 | 0.00051892 | -0.00025806 | 0.995 | 129.5 | -0.76 | 0.3061538
55 | 107.1 | 0.00055205 | -0.00028932 | 0.999 | 131.7 | -0.76 | 0.3061538
56 | 85.294 | 0.00059012 | -0.00033691 | 0.998 | 133.8 | -0.76 | 0.3061538
57 | 67.93 | 0.00063985 | -0.00037758 | 0.999 | 136 | -0.76 | 0.3061538
58 | 53.91 | 0.00069805 | -0.00042869 | 0.999 | 138.3 | -0.76 | 0.3061538
59 | 42.416 | 0.00077657 | -0.00047943 | 0.999 | 140.8 | -0.76 | 0.3061538
60 | 33.064 | 0.00087235 | -0.00052213 | 0.998 | 143.2 | -0.76 | 0.3061538
61 | 25.518 | 0.00099122 | -0.00056024 | 0.999 | 145.9 | -0.76 | 0.3061538
62 | 19.484 | 0.0011231 | -0.0005786 | 0.998 | 148.8 | -0.76 | 0.3061538
63 | 14.705 | 0.0012548 | -0.0005788 | 0.998 | 151.9 | -0.76 | 0.3061538
64 | 10.96 | 0.0013813 | -0.00054997 | 0.998 | 155.4 | -0.76 | 0.3061538
65 | 8.0607 | 0.0014854 | -0.00049787 | 0.997 | 159.3 | -0.76 | 0.3061538
66 | 5.8439 | 0.0015632 | -0.00046655 | 0.997 | 163.9 | -0.76 | 0.3061538
67 | 4.1726 | 0.0016179 | -0.00045339 | 0.997 | 169.3 | -0.76 | 0.3061538
68 | 2.9318 | 0.001672 | -0.00050637 | 0.997 | 175.9 | -0.76 | 0.3061538
69 | 2.0259 | 0.001825 | -0.00059175 | 0.997 | 184 | -0.76 | 0.3061538
70 | 1.3761 | 0.0020315 | -0.00062493 | 0.997 | 194.7 | -0.76 | 0.3061538
71 | 0.91901 | 0.0023231 | -0.00060124 | 0.997 | 212.1 | -0.76 | 0.3061538
72 | 0.60383 | 0.0024921 | -0.00047125 | 0.995 | 233.8 | -0.76 | 0.3061538
73 | 0.39094 | 0.0025895 | -0.00031521 | 0.995 | 264.9 | -0.75 | 0.3061538
74 | 0.25002 | 0.0026433 | -0.00018426 | 0.993 | 300.5 | -0.76 | 0.3061538
75 | 0.15849 | 0.0027094 | -0.00010733 | 0.995 | 347.3 | -0.76 | 0.3061538
76 | 0.1 | 0.0027139 | -5.4988e-05 | 0.994 | 407.6 | -0.76 | 0.3061538

## Sheet7
Number | Frequency / Hz | Z_Re / Ohm | Z_Im / Ohm | Sign | Time / s | Voltage / V | Current / A/cm^2
1 | 107.1 | 0.00055316 | -0.00030064 | 0.999 | 0 | -0.76 | 0.3061538
2 | 134.47 | 0.00052359 | -0.0002563 | 0.996 | 3.1 | -0.76 | 0.3061538
3 | 168.85 | 0.00048957 | -0.00022443 | 0.994 | 5.4 | -0.76 | 0.3061538
4 | 212.01 | 0.0004728 | -0.00019171 | 0.996 | 7.6 | -0.76 | 0.3061538
5 | 266.2 | 0.00045658 | -0.00017037 | 0.996 | 9.8 | -0.76 | 0.3061538
6 | 334.25 | 0.00044034 | -0.00014943 | 0.995 | 12 | -0.76 | 0.3061538
7 | 419.69 | 0.00042653 | -0.00013314 | 0.997 | 14.2 | -0.76 | 0.3061538
8 | 526.98 | 0.00041329 | -0.0001185 | 0.994 | 16.4 | -0.76 | 0.3061538
9 | 661.68 | 0.00039922 | -0.00010652 | 0.995 | 18.7 | -0.76 | 0.3061538
10 | 830.83 | 0.00038425 | -9.6182e-05 | 0.993 | 20.9 | -0.76 | 0.3061538
11 | 1043.2 | 0.00037598 | -8.2089e-05 | 0.622 | 23.7 | -0.76 | 0.3061538
12 | 1309.9 | 0.00036688 | -7.2343e-05 | 0.622 | 27.1 | -0.76 | 0.3061538
13 | 1644.7 | 0.00036017 | -6.2993e-05 | 0.666 | 30.4 | -0.76 | 0.3061538
14 | 2065.1 | 0.00035407 | -5.4128e-05 | 0.715 | 33.8 | -0.76 | 0.3061538
15 | 2593 | 0.00034936 | -4.6512e-05 | 0.775 | 37.2 | -0.76 | 0.3061538
16 | 3255.8 | 0.00034434 | -4.0316e-05 | 0.858 | 40 | -0.76 | 0.3061538
17 | 4088.1 | 0.00034249 | -3.2189e-05 | 0.952 | 42.2 | -0.76 | 0.3061538
18 | 5133.1 | 0.00033776 | -2.9805e-05 | 0.984 | 44.4 | -0.76 | 0.3061538
19 | 6445.3 | 0.00033871 | -2.8883e-05 | 0.992 | 46.6 | -0.76 | 0.3061538
20 | 8092.8 | 0.00033128 | -3.4366e-05 | 0.989 | 48.8 | -0.76 | 0.3061538
21 | 10161 | 0.00034276 | -6.6673e-06 | 0.991 | 51.1 | -0.76 | 0.3061538
22 | 12759 | 0.00032992 | -1.1392e-05 | 0.986 | 53.2 | -0.76 | 0.3061538
23 | 16020 | 0.00031051 | 3.5758e-05 | 0.968 | 55.4 | -0.76 | 0.3061538
24 | 20116 | 0.00031719 | -3.6679e-05 | 0.969 | 57.8 | -0.76 | 0.3061538
25 | 25258 | 0.00035652 | -4.9755e-05 | 0.945 | 59.9 | -0.76 | 0.3061538
26 | 31714 | 0.00035991 | -3.3878e-07 | 0.905 | 62.1 | -0.76 | 0.3061538
27 | 39821 | 0.00037481 | 1.9745e-06 | 0.666 | 64.3 | -0.76 | 0.3061538
28 | 50000 | 0.00036724 | -9.698e-05 | 0.847 | 66.6 | -0.76 | 0.3061538
29 | 39821 | 0.00028783 | 4.8764e-05 | 0.778 | 68.7 | -0.76 | 0.3061538
30 | 31714 | 0.00027282 | 2.455e-05 | 0.955 | 71 | -0.76 | 0.3061538
31 | 25258 | 0.00029085 | 6.1906e-05 | 0.95 | 73.2 | -0.76 | 0.3061538
32 | 20116 | 0.00031833 | -1.732e-05 | 0.94 | 75.3 | -0.76 | 0.3061538
33 | 16020 | 0.00031882 | 6.6455e-06 | 0.982 | 77.5 | -0.76 | 0.3061538
34 | 12759 | 0.00035156 | -1.146e-05 | 0.987 | 79.7 | -0.76 | 0.3061538
35 | 10161 | 0.00033645 | -2.7036e-05 | 0.992 | 81.9 | -0.76 | 0.3061538
36 | 8092.8 | 0.00032015 | -2.4852e-05 | 0.989 | 84.1 | -0.76 | 0.3061538
37 | 6445.3 | 0.00033436 | -1.9615e-05 | 0.989 | 86.3 | -0.76 | 0.3061538
38 | 5133.1 | 0.0003399 | -2.813e-05 | 0.98 | 88.5 | -0.76 | 0.3061538
39 | 4088.1 | 0.00034467 | -3.3105e-05 | 0.959 | 90.8 | -0.76 | 0.3061538
40 | 3255.8 | 0.00034431 | -4.0541e-05 | 0.858 | 93 | -0.76 | 0.3061538
41 | 2593 | 0.00034853 | -4.6162e-05 | 0.776 | 95.7 | -0.76 | 0.3061538
42 | 2065.1 | 0.00035438 | -5.2338e-05 | 0.72 | 99.1 | -0.76 | 0.3061538
43 | 1644.7 | 0.00036081 | -6.3951e-05 | 0.666 | 102.5 | -0.76 | 0.3061538
44 | 1309.9 | 0.00036555 | -7.0651e-05 | 0.624 | 105.8 | -0.76 | 0.3061538
45 | 1043.2 | 0.00037581 | -8.3335e-05 | 0.623 | 109.1 | -0.76 | 0.3061538
46 | 830.83 | 0.00038443 | -9.2901e-05 | 0.997 | 111.9 | -0.76 | 0.3061538
47 | 661.68 | 0.00039689 | -0.0001068 | 0.994 | 114.1 | -0.76 | 0.3061538
48 | 526.98 | 0.00040719 | -0.00011945 | 0.993 | 116.3 | -0.76 | 0.3061538
49 | 419.69 | 0.00042573 | -0.00013973 | 0.995 | 118.5 | -0.76 | 0.3061538
50 | 334.25 | 0.00043762 | -0.00015139 | 0.997 | 120.7 | -0.76 | 0.3061538
51 | 266.2 | 0.00045946 | -0.00017132 | 0.997 | 122.9 | -0.76 | 0.3061538
52 | 212.01 | 0.0004713 | -0.00019632 | 0.996 | 125.1 | -0.76 | 0.3061538
53 | 168.85 | 0.00049409 | -0.00022219 | 0.997 | 127.2 | -0.76 | 0.3061538
54 | 134.47 | 0.00052112 | -0.00026112 | 0.995 | 129.5 | -0.76 | 0.3061538
55 | 107.1 | 0.00055442 | -0.00029384 | 0.999 | 131.7 | -0.76 | 0.3061538
56 | 85.294 | 0.00058837 | -0.00034591 | 0.998 | 133.8 | -0.76 | 0.3061538
57 | 67.93 | 0.00063814 | -0.00038917 | 0.999 | 136 | -0.76 | 0.3061538
58 | 53.91 | 0.00070323 | -0.00043804 | 0.999 | 138.3 | -0.76 | 0.3061538
59 | 42.416 | 0.00078884 | -0.00048672 | 0.999 | 140.8 | -0.76 | 0.3061538
60 | 33.064 | 0.0008865 | -0.00053583 | 0.998 | 143.2 | -0.76 | 0.3061538
61 | 25.518 | 0.0010081 | -0.00057069 | 0.999 | 145.9 | -0.76 | 0.3061538
62 | 19.484 | 0.0011419 | -0.00057729 | 0.998 | 148.8 | -0.76 | 0.3061538
63 | 14.705 | 0.0012774 | -0.00057798 | 0.998 | 151.9 | -0.76 | 0.3061538
64 | 10.96 | 0.0014027 | -0.00053943 | 0.998 | 155.4 | -0.76 | 0.3061538
65 | 8.0607 | 0.0015084 | -0.00048857 | 0.997 | 159.3 | -0.76 | 0.3061538
66 | 5.8439 | 0.0015828 | -0.00044301 | 0.997 | 163.9 | -0.76 | 0.3061538
67 | 4.1726 | 0.0016445 | -0.00042687 | 0.997 | 169.3 | -0.76 | 0.3061538
68 | 2.9318 | 0.0017112 | -0.00046741 | 0.997 | 175.9 | -0.76 | 0.3061538
69 | 2.0259 | 0.0018488 | -0.00052584 | 0.997 | 184 | -0.76 | 0.3061538
70 | 1.3761 | 0.0020271 | -0.000479 | 0.997 | 194.7 | -0.76 | 0.3061538
71 | 0.91901 | 0.0021986 | -0.00038635 | 0.997 | 212.1 | -0.76 | 0.3061538
72 | 0.60383 | 0.0022937 | -0.00027985 | 0.995 | 233.8 | -0.76 | 0.3061538
73 | 0.39094 | 0.0023761 | -0.00020363 | 0.995 | 264.9 | -0.75 | 0.3061538
74 | 0.25002 | 0.0024283 | -0.00011893 | 0.993 | 300.5 | -0.76 | 0.3061538
75 | 0.15849 | 0.0024426 | -4.2281e-05 | 0.995 | 347.3 | -0.75 | 0.3061538
76 | 0.1 | 0.0024454 | 6.9701e-06 | 0.994 | 407.6 | -0.76 | 0.3061538

## Sheet8
Number | Frequency / Hz | Z_Re / Ohm | Z_Im / Ohm | Sign | Time / s | Voltage / V | Current / A/cm^2
1 | 107.1 | 0.00055357 | -0.00029116 | 0.999 | 0 | -0.76 | 0.3061538
2 | 134.47 | 0.00052096 | -0.00025205 | 0.996 | 3.1 | -0.76 | 0.3061538
3 | 168.85 | 0.00049365 | -0.0002247 | 0.994 | 5.4 | -0.76 | 0.3061538
4 | 212.01 | 0.00046975 | -0.00019785 | 0.996 | 7.6 | -0.76 | 0.3061538
5 | 266.2 | 0.00045591 | -0.00017425 | 0.996 | 9.8 | -0.76 | 0.3061538
6 | 334.25 | 0.00043664 | -0.00015391 | 0.995 | 12 | -0.76 | 0.3061538
7 | 419.69 | 0.00042263 | -0.00013834 | 0.997 | 14.2 | -0.76 | 0.3061538
8 | 526.98 | 0.00040762 | -0.00012391 | 0.994 | 16.4 | -0.76 | 0.3061538
9 | 661.68 | 0.00039297 | -0.00010661 | 0.995 | 18.7 | -0.76 | 0.3061538
10 | 830.83 | 0.00037909 | -9.4605e-05 | 0.993 | 20.9 | -0.76 | 0.3061538
11 | 1043.2 | 0.00037131 | -8.2999e-05 | 0.622 | 23.7 | -0.76 | 0.3061538
12 | 1309.9 | 0.00036209 | -7.1336e-05 | 0.622 | 27.1 | -0.76 | 0.3061538
13 | 1644.7 | 0.00035458 | -5.8874e-05 | 0.666 | 30.4 | -0.76 | 0.3061538
14 | 2065.1 | 0.00034733 | -5.213e-05 | 0.715 | 33.8 | -0.76 | 0.3061538
15 | 2593 | 0.00034552 | -4.4651e-05 | 0.775 | 37.2 | -0.76 | 0.3061538
16 | 3255.8 | 0.00034059 | -3.6346e-05 | 0.858 | 40 | -0.76 | 0.3061538
17 | 4088.1 | 0.00033595 | -3.0616e-05 | 0.952 | 42.2 | -0.76 | 0.3061538
18 | 5133.1 | 0.0003322 | -2.2336e-05 | 0.984 | 44.4 | -0.76 | 0.3061538
19 | 6445.3 | 0.00033702 | -2.9734e-05 | 0.992 | 46.6 | -0.76 | 0.3061538
20 | 8092.8 | 0.00031725 | -2.4271e-05 | 0.989 | 48.8 | -0.76 | 0.3061538
21 | 10161 | 0.00030742 | -1.4033e-05 | 0.991 | 51.1 | -0.76 | 0.3061538
22 | 12759 | 0.00030891 | 7.2069e-06 | 0.986 | 53.2 | -0.76 | 0.3061538
23 | 16020 | 0.00032556 | 1.1968e-05 | 0.968 | 55.4 | -0.76 | 0.3061538
24 | 20116 | 0.000333 | 3.1397e-05 | 0.969 | 57.8 | -0.76 | 0.3061538
25 | 25258 | 0.00033635 | -3.0698e-05 | 0.945 | 59.9 | -0.76 | 0.3061538
26 | 31714 | 0.00036113 | 1.149e-05 | 0.905 | 62.1 | -0.76 | 0.3061538
27 | 39821 | 0.00033738 | 0.00010885 | 0.666 | 64.3 | -0.76 | 0.3061538
28 | 50000 | 0.00022974 | -2.5165e-05 | 0.847 | 66.6 | -0.76 | 0.3061538
29 | 39821 | 0.00029329 | 7.0256e-05 | 0.778 | 68.7 | -0.76 | 0.3061538
30 | 31714 | 0.00028058 | -2.7117e-05 | 0.955 | 71 | -0.76 | 0.3061538
31 | 25258 | 0.00030999 | 2.9887e-05 | 0.95 | 73.2 | -0.76 | 0.3061538
32 | 20116 | 0.00033772 | -1.4626e-05 | 0.94 | 75.3 | -0.76 | 0.3061538
33 | 16020 | 0.00027989 | 5.149e-06 | 0.982 | 77.5 | -0.76 | 0.3061538
34 | 12759 | 0.00030194 | -2.2309e-05 | 0.987 | 79.7 | -0.76 | 0.3061538
35 | 10161 | 0.00031861 | -2.2757e-05 | 0.992 | 81.9 | -0.76 | 0.3061538
36 | 8092.8 | 0.00029756 | -2.3853e-05 | 0.989 | 84.1 | -0.76 | 0.3061538
37 | 6445.3 | 0.00032504 | -2.5428e-05 | 0.989 | 86.3 | -0.76 | 0.3061538
38 | 5133.1 | 0.00033219 | -2.5666e-05 | 0.98 | 88.5 | -0.76 | 0.3061538
39 | 4088.1 | 0.00033337 | -3.0326e-05 | 0.959 | 90.8 | -0.76 | 0.3061538
40 | 3255.8 | 0.00033865 | -3.4888e-05 | 0.858 | 93 | -0.76 | 0.3061538
41 | 2593 | 0.00034361 | -4.4857e-05 | 0.776 | 95.7 | -0.76 | 0.3061538
42 | 2065.1 | 0.00034822 | -4.9664e-05 | 0.72 | 99.1 | -0.76 | 0.3061538
43 | 1644.7 | 0.00035367 | -6.1596e-05 | 0.666 | 102.5 | -0.76 | 0.3061538
44 | 1309.9 | 0.00035996 | -7.0146e-05 | 0.624 | 105.8 | -0.76 | 0.3061538
45 | 1043.2 | 0.00037024 | -8.3844e-05 | 0.623 | 109.1 | -0.76 | 0.3061538
46 | 830.83 | 0.00038116 | -9.3132e-05 | 0.997 | 111.9 | -0.76 | 0.3061538
47 | 661.68 | 0.00039113 | -0.00011099 | 0.994 | 114.1 | -0.76 | 0.3061538
48 | 526.98 | 0.00040452 | -0.00012217 | 0.993 | 116.3 | -0.76 | 0.3061538
49 | 419.69 | 0.00042108 | -0.00013894 | 0.995 | 118.5 | -0.76 | 0.3061538
50 | 334.25 | 0.00043715 | -0.00015567 | 0.997 | 120.7 | -0.76 | 0.3061538
51 | 266.2 | 0.00045817 | -0.00017401 | 0.997 | 122.9 | -0.76 | 0.3061538
52 | 212.01 | 0.0004746 | -0.00019673 | 0.996 | 125.1 | -0.76 | 0.3061538
53 | 168.85 | 0.0004965 | -0.00022738 | 0.997 | 127.2 | -0.76 | 0.3061538
54 | 134.47 | 0.00052304 | -0.00025625 | 0.995 | 129.5 | -0.76 | 0.3061538
55 | 107.1 | 0.00055919 | -0.00028823 | 0.999 | 131.7 | -0.76 | 0.3061538
56 | 85.294 | 0.00059153 | -0.00033211 | 0.998 | 133.8 | -0.76 | 0.3061538
57 | 67.93 | 0.0006401 | -0.00037996 | 0.999 | 136 | -0.76 | 0.3061538
58 | 53.91 | 0.00070121 | -0.00042335 | 0.999 | 138.3 | -0.76 | 0.3061538
59 | 42.416 | 0.00078367 | -0.00047032 | 0.999 | 140.8 | -0.76 | 0.3061538
60 | 33.064 | 0.00087696 | -0.00051516 | 0.998 | 143.2 | -0.76 | 0.3061538
61 | 25.518 | 0.00099433 | -0.00054407 | 0.999 | 145.9 | -0.76 | 0.3061538
62 | 19.484 | 0.0011176 | -0.00056253 | 0.998 | 148.8 | -0.76 | 0.3061538
63 | 14.705 | 0.0012555 | -0.00056443 | 0.998 | 151.9 | -0.76 | 0.3061538
64 | 10.96 | 0.0013716 | -0.00051957 | 0.998 | 155.4 | -0.76 | 0.3061538
65 | 8.0607 | 0.0014764 | -0.00047066 | 0.997 | 159.3 | -0.76 | 0.3061538
66 | 5.8439 | 0.0015445 | -0.00042842 | 0.997 | 163.9 | -0.76 | 0.3061538
67 | 4.1726 | 0.0016006 | -0.0004061 | 0.997 | 169.3 | -0.76 | 0.3061538
68 | 2.9318 | 0.0016662 | -0.00044589 | 0.997 | 175.9 | -0.76 | 0.3061538
69 | 2.0259 | 0.0017997 | -0.000488 | 0.997 | 184 | -0.76 | 0.3061538
70 | 1.3761 | 0.0019678 | -0.00047334 | 0.997 | 194.7 | -0.77 | 0.3061538
71 | 0.91901 | 0.0021378 | -0.00039643 | 0.997 | 212.1 | -0.76 | 0.3061538
72 | 0.60383 | 0.0022621 | -0.00029804 | 0.995 | 233.8 | -0.76 | 0.3061538
73 | 0.39094 | 0.0022899 | -0.00019679 | 0.995 | 264.9 | -0.75 | 0.3061538
74 | 0.25002 | 0.0023121 | -0.00010066 | 0.993 | 300.5 | -0.76 | 0.3061538
75 | 0.15849 | 0.0023181 | -4.3883e-05 | 0.995 | 347.3 | -0.76 | 0.3061538
76 | 0.1 | 0.0023469 | -2.5407e-06 | 0.994 | 407.6 | -0.76 | 0.3061538

## Sheet9
Number | Frequency / Hz | Z_Re / Ohm | Z_Im / Ohm | Sign | Time / s | Voltage / V | Current / A/cm^2
1 | 107.1 | 0.00055009 | -0.00028431 | 0.999 | 0 | -0.76 | 0.3061538
2 | 134.47 | 0.00052175 | -0.00024879 | 0.996 | 3.1 | -0.76 | 0.3061538
3 | 168.85 | 0.00049573 | -0.00022027 | 0.994 | 5.4 | -0.76 | 0.3061538
4 | 212.01 | 0.00047445 | -0.00019049 | 0.996 | 7.6 | -0.76 | 0.3061538
5 | 266.2 | 0.00045546 | -0.00016546 | 0.996 | 9.8 | -0.76 | 0.3061538
6 | 334.25 | 0.00043838 | -0.00015281 | 0.995 | 12 | -0.76 | 0.3061538
7 | 419.69 | 0.00042319 | -0.00013371 | 0.997 | 14.2 | -0.76 | 0.3061538
8 | 526.98 | 0.00040793 | -0.00011759 | 0.994 | 16.4 | -0.76 | 0.3061538
9 | 661.68 | 0.00039714 | -0.00010697 | 0.995 | 18.7 | -0.76 | 0.3061538
10 | 830.83 | 0.00038505 | -9.1666e-05 | 0.993 | 20.9 | -0.76 | 0.3061538
11 | 1043.2 | 0.00037314 | -7.8863e-05 | 0.622 | 23.7 | -0.76 | 0.3061538
12 | 1309.9 | 0.00036836 | -6.7409e-05 | 0.622 | 27.1 | -0.76 | 0.3061538
13 | 1644.7 | 0.00035885 | -6.1112e-05 | 0.666 | 30.4 | -0.76 | 0.3061538
14 | 2065.1 | 0.00035326 | -5.1734e-05 | 0.715 | 33.8 | -0.76 | 0.3061538
15 | 2593 | 0.00035074 | -4.4042e-05 | 0.775 | 37.2 | -0.76 | 0.3061538
16 | 3255.8 | 0.00034655 | -3.6674e-05 | 0.858 | 40 | -0.76 | 0.3061538
17 | 4088.1 | 0.00034333 | -3.2128e-05 | 0.952 | 42.2 | -0.76 | 0.3061538
18 | 5133.1 | 0.00033868 | -2.8776e-05 | 0.984 | 44.4 | -0.76 | 0.3061538
19 | 6445.3 | 0.00034008 | -1.4832e-05 | 0.992 | 46.6 | -0.76 | 0.3061538
20 | 8092.8 | 0.00032858 | -1.4191e-05 | 0.989 | 48.8 | -0.76 | 0.3061538
21 | 10161 | 0.00032223 | -6.1742e-06 | 0.991 | 51.1 | -0.76 | 0.3061538
22 | 12759 | 0.00033247 | -2.0248e-05 | 0.986 | 53.2 | -0.76 | 0.3061538
23 | 16020 | 0.00033525 | -7.0809e-06 | 0.968 | 55.4 | -0.76 | 0.3061538
24 | 20116 | 0.0002872 | 9.6974e-06 | 0.969 | 57.8 | -0.76 | 0.3061538
25 | 25258 | 0.00027088 | -1.6572e-05 | 0.945 | 59.9 | -0.76 | 0.3061538
26 | 31714 | 0.00034534 | 0.00012461 | 0.905 | 62.1 | -0.76 | 0.3061538
27 | 39821 | 0.00033568 | -2.8628e-05 | 0.666 | 64.3 | -0.76 | 0.3061538
28 | 50000 | 0.00023212 | 0.00022754 | 0.847 | 66.6 | -0.76 | 0.3061538
29 | 39821 | 5.8938e-05 | 0.00016832 | 0.778 | 68.7 | -0.76 | 0.3061538
30 | 31714 | 0.00028886 | -5.0656e-06 | 0.955 | 71 | -0.76 | 0.3061538
31 | 25258 | 0.00035524 | 8.7188e-05 | 0.95 | 73.2 | -0.76 | 0.3061538
32 | 20116 | 0.00034995 | -2.5572e-05 | 0.94 | 75.3 | -0.76 | 0.3061538
33 | 16020 | 0.00032199 | -9.1778e-06 | 0.982 | 77.5 | -0.76 | 0.3061538
34 | 12759 | 0.00032117 | -1.3006e-05 | 0.987 | 79.7 | -0.76 | 0.3061538
35 | 10161 | 0.00032508 | -8.8628e-06 | 0.992 | 81.9 | -0.76 | 0.3061538
36 | 8092.8 | 0.00032984 | -4.1744e-07 | 0.989 | 84.1 | -0.76 | 0.3061538
37 | 6445.3 | 0.00033369 | -2.2515e-05 | 0.989 | 86.3 | -0.76 | 0.3061538
38 | 5133.1 | 0.00034041 | -2.8584e-05 | 0.98 | 88.5 | -0.76 | 0.3061538
39 | 4088.1 | 0.00033761 | -2.8607e-05 | 0.959 | 90.8 | -0.76 | 0.3061538
40 | 3255.8 | 0.00034564 | -3.8651e-05 | 0.858 | 93 | -0.76 | 0.3061538
41 | 2593 | 0.00035104 | -4.4289e-05 | 0.776 | 95.7 | -0.76 | 0.3061538
42 | 2065.1 | 0.00035302 | -5.2257e-05 | 0.72 | 99.1 | -0.76 | 0.3061538
43 | 1644.7 | 0.00036051 | -5.8615e-05 | 0.666 | 102.5 | -0.76 | 0.3061538
44 | 1309.9 | 0.00036397 | -7.0128e-05 | 0.624 | 105.8 | -0.76 | 0.3061538
45 | 1043.2 | 0.0003721 | -8.0145e-05 | 0.623 | 109.1 | -0.76 | 0.3061538
46 | 830.83 | 0.00038407 | -9.103e-05 | 0.997 | 111.9 | -0.76 | 0.3061538
47 | 661.68 | 0.00039627 | -0.00010505 | 0.994 | 114.1 | -0.76 | 0.3061538
48 | 526.98 | 0.00040966 | -0.00011775 | 0.993 | 116.3 | -0.76 | 0.3061538
49 | 419.69 | 0.00042571 | -0.0001344 | 0.995 | 118.5 | -0.76 | 0.3061538
50 | 334.25 | 0.0004407 | -0.00014771 | 0.997 | 120.7 | -0.76 | 0.3061538
51 | 266.2 | 0.00045984 | -0.0001702 | 0.997 | 122.9 | -0.76 | 0.3061538
52 | 212.01 | 0.00047648 | -0.00019399 | 0.996 | 125.1 | -0.76 | 0.3061538
53 | 168.85 | 0.0005 | -0.00022072 | 0.997 | 127.2 | -0.76 | 0.3061538
54 | 134.47 | 0.0005228 | -0.00025111 | 0.995 | 129.5 | -0.76 | 0.3061538
55 | 107.1 | 0.00055858 | -0.00028141 | 0.999 | 131.7 | -0.76 | 0.3061538
56 | 85.294 | 0.00058956 | -0.00032928 | 0.998 | 133.8 | -0.76 | 0.3061538
57 | 67.93 | 0.00063769 | -0.00037253 | 0.999 | 136 | -0.76 | 0.3061538
58 | 53.91 | 0.0006954 | -0.00042405 | 0.999 | 138.3 | -0.76 | 0.3061538
59 | 42.416 | 0.00077483 | -0.000469 | 0.999 | 140.8 | -0.76 | 0.3061538
60 | 33.064 | 0.0008683 | -0.00050964 | 0.998 | 143.2 | -0.76 | 0.3061538
61 | 25.518 | 0.0009772 | -0.00054531 | 0.999 | 145.9 | -0.76 | 0.3061538
62 | 19.484 | 0.001107 | -0.00057159 | 0.998 | 148.8 | -0.76 | 0.3061538
63 | 14.705 | 0.0012448 | -0.00056473 | 0.998 | 151.9 | -0.76 | 0.3061538
64 | 10.96 | 0.0013607 | -0.00053462 | 0.998 | 155.4 | -0.76 | 0.3061538
65 | 8.0607 | 0.0014639 | -0.00049203 | 0.997 | 159.3 | -0.76 | 0.3061538
66 | 5.8439 | 0.0015423 | -0.00045634 | 0.997 | 163.9 | -0.76 | 0.3061538
67 | 4.1726 | 0.0015883 | -0.00044832 | 0.997 | 169.3 | -0.76 | 0.3061538
68 | 2.9318 | 0.0016524 | -0.00047765 | 0.997 | 175.9 | -0.76 | 0.3061538
69 | 2.0259 | 0.0017693 | -0.00057796 | 0.997 | 184 | -0.76 | 0.3061538
70 | 1.3761 | 0.0019692 | -0.00067582 | 0.997 | 194.7 | -0.76 | 0.3061538
71 | 0.91901 | 0.0022533 | -0.00064859 | 0.997 | 212.1 | -0.76 | 0.3061538
72 | 0.60383 | 0.0024784 | -0.00051117 | 0.995 | 233.8 | -0.76 | 0.3061538
73 | 0.39094 | 0.0025613 | -0.00034739 | 0.995 | 264.9 | -0.74 | 0.3061538
74 | 0.25002 | 0.0026364 | -0.00020805 | 0.993 | 300.5 | -0.76 | 0.3061538
75 | 0.15849 | 0.0026632 | -0.00014255 | 0.995 | 347.3 | -0.76 | 0.3061538
76 | 0.1 | 0.0026171 | 4.6252e-06 | 0.994 | 407.6 | -0.76 | 0.3061538