## Sheet1
Number | Frequency / Hz | Z_Re / Ohm | Z_Im / Ohm | Sign | Time / s | Voltage / V | Current / A/cm^2
1 | 107.1 | 0.013109 | -0.0069973 | 0.998 | 0 | -18.1 | 0.3062564
2 | 134.47 | 0.012356 | -0.0060618 | 0.997 | 3.2 | -18.11 | 0.3062564
3 | 168.85 | 0.011725 | -0.0053325 | 0.996 | 5.4 | -18.11 | 0.3062564
4 | 212.01 | 0.011231 | -0.0046844 | 0.994 | 7.6 | -18.09 | 0.3062564
5 | 266.2 | 0.010781 | -0.0041294 | 0.995 | 9.8 | -18.09 | 0.3062564
6 | 334.25 | 0.010393 | -0.0036543 | 0.995 | 12 | -18.09 | 0.3062564
7 | 419.69 | 0.010014 | -0.0032189 | 0.995 | 14.2 | -18.09 | 0.3062564
8 | 526.98 | 0.0096888 | -0.0028497 | 0.999 | 16.4 | -18.1 | 0.3062564
9 | 661.68 | 0.009358 | -0.0025306 | 0.996 | 18.7 | -18.09 | 0.3062564
10 | 830.83 | 0.0090713 | -0.0022184 | 0.995 | 20.9 | -18.1 | 0.3062564
11 | 1043.2 | 0.008823 | -0.0019482 | 0.617 | 23.7 | -18.11 | 0.3062564
12 | 1309.9 | 0.0086637 | -0.0017298 | 0.622 | 27.1 | -18.12 | 0.3062564
13 | 1644.7 | 0.0084854 | -0.0015379 | 0.666 | 30.4 | -18.12 | 0.3062564
14 | 2065.1 | 0.0083437 | -0.0013399 | 0.72 | 33.8 | -18.11 | 0.3062564
15 | 2593 | 0.008218 | -0.0011657 | 0.774 | 37.2 | -18.1 | 0.3062564
16 | 3255.8 | 0.008105 | -0.00093939 | 0.855 | 40 | -18.09 | 0.3062564
17 | 4088.1 | 0.0080421 | -0.00080055 | 0.954 | 42.2 | -18.09 | 0.3062564
18 | 5133.1 | 0.0079455 | -0.00073328 | 0.986 | 44.5 | -18.09 | 0.3062564
19 | 6445.3 | 0.0078128 | -0.00073972 | 0.989 | 46.7 | -18.09 | 0.3062564
20 | 8092.8 | 0.0076935 | -0.00067457 | 0.991 | 48.9 | -18.1 | 0.3062564
21 | 10161 | 0.007392 | -0.00067712 | 0.992 | 51.1 | -18.1 | 0.3062564
22 | 12759 | 0.0070659 | -0.00068942 | 0.988 | 53.3 | -18.11 | 0.3062564
23 | 16020 | 0.0066257 | -0.00069145 | 0.984 | 55.5 | -18.11 | 0.3062564
24 | 20116 | 0.0052021 | 0.0011254 | 0.954 | 58.4 | -18.11 | 0.3062564
25 | 25258 | 0.005091 | -0.0004532 | 0.95 | 61.1 | -18.1 | 0.3062564
26 | 31714 | 0.0026647 | -0.0005882 | 0.866 | 63.3 | -18.09 | 0.3062564
27 | 39821 | 0.00039721 | -0.0019986 | 0.824 | 65.5 | -18.09 | 0.3062564
28 | 50000 | -0.0030195 | -0.0015014 | 0.832 | 67.8 | -18.09 | 0.3062564
29 | 39821 | 0.00053551 | -0.0012051 | 0.66 | 69.9 | -18.09 | 0.3062564
30 | 31714 | 0.0028343 | -0.0002448 | 0.855 | 72.2 | -18.1 | 0.3062564
31 | 25258 | 0.0048165 | -0.0010366 | 0.974 | 74.4 | -18.1 | 0.3062564
32 | 20116 | 0.0052677 | -0.00027028 | 0.97 | 76.5 | -18.1 | 0.3062564
33 | 16020 | 0.0054261 | 0.00015987 | 0.917 | 78.7 | -18.04 | 0.3062564
34 | 12759 | 0.007011 | -0.00066077 | 0.98 | 80.9 | -18.11 | 0.3062564
35 | 10161 | 0.0074072 | -0.00065764 | 0.993 | 83.1 | -18.11 | 0.3062564
36 | 8092.8 | 0.007647 | -0.00068819 | 0.988 | 85.3 | -18.11 | 0.3062564
37 | 6445.3 | 0.0078859 | -0.0006705 | 0.993 | 87.5 | -18.1 | 0.3062564
38 | 5133.1 | 0.0079418 | -0.00074345 | 0.979 | 89.7 | -18.1 | 0.3062564
39 | 4088.1 | 0.0080664 | -0.00081872 | 0.956 | 91.9 | -18.09 | 0.3062564
40 | 3255.8 | 0.0081383 | -0.00095158 | 0.857 | 94.2 | -18.09 | 0.3062564
41 | 2593 | 0.0082316 | -0.0011752 | 0.774 | 96.9 | -18.08 | 0.3062564
42 | 2065.1 | 0.0083147 | -0.0013213 | 0.718 | 100.3 | -18.09 | 0.3062564
43 | 1644.7 | 0.0084655 | -0.001516 | 0.667 | 103.7 | -18.09 | 0.3062564
44 | 1309.9 | 0.0086516 | -0.0017225 | 0.624 | 107 | -18.1 | 0.3062564
45 | 1043.2 | 0.0088391 | -0.0019582 | 0.618 | 110.3 | -18.1 | 0.3062564
46 | 830.83 | 0.0091088 | -0.0022368 | 0.997 | 113.1 | -18.09 | 0.3062564
47 | 661.68 | 0.0093997 | -0.0025524 | 0.994 | 115.3 | -18.08 | 0.3062564
48 | 526.98 | 0.0096877 | -0.0028629 | 0.999 | 117.5 | -18.08 | 0.3062564
49 | 419.69 | 0.010041 | -0.00321 | 0.999 | 119.7 | -18.07 | 0.3062564
50 | 334.25 | 0.010348 | -0.0036214 | 0.996 | 121.9 | -18.08 | 0.3062564
51 | 266.2 | 0.010757 | -0.0041214 | 0.995 | 124.1 | -18.07 | 0.3062564
52 | 212.01 | 0.01121 | -0.0046867 | 0.997 | 126.3 | -18.08 | 0.3062564
53 | 168.85 | 0.0117 | -0.0053551 | 0.995 | 128.4 | -18.09 | 0.3062564
54 | 134.47 | 0.012343 | -0.006119 | 0.996 | 130.7 | -18.09 | 0.3062564
55 | 107.1 | 0.013125 | -0.0070317 | 0.999 | 132.9 | -18.1 | 0.3062564
56 | 85.294 | 0.014114 | -0.0080678 | 0.998 | 135 | -18.1 | 0.3062564
57 | 67.93 | 0.015331 | -0.0091645 | 0.999 | 137.2 | -18.1 | 0.3062564
58 | 53.91 | 0.016969 | -0.010334 | 0.999 | 139.5 | -18.08 | 0.3062564
59 | 42.416 | 0.018812 | -0.011284 | 0.999 | 142 | -18.08 | 0.3062564
60 | 33.064 | 0.021119 | -0.012393 | 0.998 | 144.4 | -18.08 | 0.3062564
61 | 25.518 | 0.023835 | -0.013092 | 0.998 | 147.1 | -18.05 | 0.3062564
62 | 19.484 | 0.026843 | -0.013322 | 0.998 | 150 | -18.08 | 0.3062564
63 | 14.705 | 0.029901 | -0.012994 | 0.998 | 153.1 | -18.1 | 0.3062564
64 | 10.96 | 0.032735 | -0.012124 | 0.998 | 156.6 | -18.1 | 0.3062564
65 | 8.0607 | 0.035031 | -0.011001 | 0.998 | 160.5 | -18.08 | 0.3062564
66 | 5.8439 | 0.036725 | -0.0099249 | 0.997 | 165.1 | -17.96 | 0.3062564
67 | 4.1726 | 0.037941 | -0.0097132 | 0.997 | 170.6 | -17.9 | 0.3062564
68 | 2.9318 | 0.039528 | -0.010719 | 0.997 | 177.1 | -18.27 | 0.3062564
69 | 2.0259 | 0.042812 | -0.011829 | 0.997 | 185.2 | -18.03 | 0.3062564
70 | 1.3761 | 0.047108 | -0.012044 | 0.997 | 196 | -17.82 | 0.3062564
71 | 0.91901 | 0.051341 | -0.010461 | 0.997 | 213.4 | -18.25 | 0.3062564
72 | 0.60383 | 0.05449 | -0.0077745 | 0.996 | 235.1 | -18.28 | 0.3062564
73 | 0.39094 | 0.056269 | -0.0057757 | 0.992 | 266.2 | -18.09 | 0.3062564
74 | 0.25002 | 0.056998 | -0.0024142 | 0.994 | 301.7 | -18.09 | 0.3062564
75 | 0.15849 | 0.057224 | -0.00099896 | 0.996 | 348.5 | -18.07 | 0.3062564
76 | 0.1 | 0.056828 | 1.1041e-05 | 0.997 | 408.8 | -18.11 | 0.3062564

## Sheet2
Number | Frequency / Hz | Z_Re / Ohm | Z_Im / Ohm | Sign | Time / s | Voltage / V | Current / A/cm^2
1 | 107.1 | 0.00052339 | -0.00029562 | 0.998 | 0 | -0.75 | 0.3062564
2 | 134.47 | 0.00049191 | -0.00025434 | 0.997 | 3.2 | -0.75 | 0.3062564
3 | 168.85 | 0.0004633 | -0.00022005 | 0.996 | 5.4 | -0.75 | 0.3062564
4 | 212.01 | 0.00044567 | -0.00019409 | 0.994 | 7.6 | -0.75 | 0.3062564
5 | 266.2 | 0.00042825 | -0.00017041 | 0.995 | 9.8 | -0.75 | 0.3062564
6 | 334.25 | 0.0004122 | -0.00014957 | 0.995 | 12 | -0.75 | 0.3062564
7 | 419.69 | 0.00039809 | -0.00013191 | 0.995 | 14.2 | -0.75 | 0.3062564
8 | 526.98 | 0.00038658 | -0.00011466 | 0.999 | 16.4 | -0.75 | 0.3062564
9 | 661.68 | 0.00036936 | -0.00010595 | 0.996 | 18.7 | -0.75 | 0.3062564
10 | 830.83 | 0.00036187 | -9.2325e-05 | 0.995 | 20.9 | -0.75 | 0.3062564
11 | 1043.2 | 0.00035027 | -7.9944e-05 | 0.617 | 23.7 | -0.75 | 0.3062564
12 | 1309.9 | 0.00034133 | -7.3777e-05 | 0.622 | 27.1 | -0.75 | 0.3062564
13 | 1644.7 | 0.00033356 | -6.5447e-05 | 0.666 | 30.4 | -0.75 | 0.3062564
14 | 2065.1 | 0.00032663 | -5.5098e-05 | 0.72 | 33.8 | -0.75 | 0.3062564
15 | 2593 | 0.00032473 | -4.8379e-05 | 0.774 | 37.2 | -0.74 | 0.3062564
16 | 3255.8 | 0.00031974 | -4.2806e-05 | 0.855 | 40 | -0.75 | 0.3062564
17 | 4088.1 | 0.00031685 | -3.4493e-05 | 0.954 | 42.2 | -0.75 | 0.3062564
18 | 5133.1 | 0.00031167 | -3.1551e-05 | 0.986 | 44.5 | -0.75 | 0.3062564
19 | 6445.3 | 0.00030653 | -2.9283e-05 | 0.989 | 46.7 | -0.75 | 0.3062564
20 | 8092.8 | 0.0003072 | -2.5664e-05 | 0.991 | 48.9 | -0.75 | 0.3062564
21 | 10161 | 0.00029119 | -2.4008e-05 | 0.992 | 51.1 | -0.75 | 0.3062564
22 | 12759 | 0.00029691 | -1.7657e-05 | 0.988 | 53.3 | -0.75 | 0.3062564
23 | 16020 | 0.00028078 | -5.0436e-05 | 0.984 | 55.5 | -0.75 | 0.3062564
24 | 20116 | 0.00028511 | 1.027e-05 | 0.954 | 58.4 | -0.74 | 0.3062564
25 | 25258 | 0.00032684 | -2.7791e-05 | 0.95 | 61.1 | -0.75 | 0.3062564
26 | 31714 | 0.00028051 | -8.0665e-05 | 0.866 | 63.3 | -0.75 | 0.3062564
27 | 39821 | 0.00023836 | 2.4727e-05 | 0.824 | 65.5 | -0.75 | 0.3062564
28 | 50000 | 0.00020351 | 3.6239e-05 | 0.832 | 67.8 | -0.75 | 0.3062564
29 | 39821 | 0.00043228 | -8.2208e-05 | 0.66 | 69.9 | -0.75 | 0.3062564
30 | 31714 | 0.00036005 | -1.3909e-05 | 0.855 | 72.2 | -0.75 | 0.3062564
31 | 25258 | 0.0003737 | 6.0047e-05 | 0.974 | 74.4 | -0.75 | 0.3062564
32 | 20116 | 0.00030589 | 3.0542e-05 | 0.97 | 76.5 | -0.75 | 0.3062564
33 | 16020 | 0.00024777 | 7.5167e-06 | 0.917 | 78.7 | -0.75 | 0.3062564
34 | 12759 | 0.00030236 | -4.206e-05 | 0.98 | 80.9 | -0.75 | 0.3062564
35 | 10161 | 0.00030731 | -3.7782e-05 | 0.993 | 83.1 | -0.75 | 0.3062564
36 | 8092.8 | 0.00030388 | -2.6747e-05 | 0.988 | 85.3 | -0.75 | 0.3062564
37 | 6445.3 | 0.00030803 | -3.0674e-05 | 0.993 | 87.5 | -0.75 | 0.3062564
38 | 5133.1 | 0.00031426 | -2.8379e-05 | 0.979 | 89.7 | -0.75 | 0.3062564
39 | 4088.1 | 0.00031735 | -3.8355e-05 | 0.956 | 91.9 | -0.75 | 0.3062564
40 | 3255.8 | 0.00032068 | -4.2217e-05 | 0.857 | 94.2 | -0.75 | 0.3062564
41 | 2593 | 0.00032211 | -4.8031e-05 | 0.774 | 96.9 | -0.74 | 0.3062564
42 | 2065.1 | 0.00032807 | -5.6224e-05 | 0.718 | 100.3 | -0.74 | 0.3062564
43 | 1644.7 | 0.00033516 | -6.2871e-05 | 0.667 | 103.7 | -0.75 | 0.3062564
44 | 1309.9 | 0.00034283 | -7.2274e-05 | 0.624 | 107 | -0.75 | 0.3062564
45 | 1043.2 | 0.00034877 | -8.3214e-05 | 0.618 | 110.3 | -0.75 | 0.3062564
46 | 830.83 | 0.00036188 | -9.0689e-05 | 0.997 | 113.1 | -0.75 | 0.3062564
47 | 661.68 | 0.00037457 | -0.00010416 | 0.994 | 115.3 | -0.75 | 0.3062564
48 | 526.98 | 0.00038701 | -0.0001183 | 0.999 | 117.5 | -0.74 | 0.3062564
49 | 419.69 | 0.00040298 | -0.00013067 | 0.999 | 119.7 | -0.74 | 0.3062564
50 | 334.25 | 0.00041397 | -0.00014969 | 0.996 | 121.9 | -0.74 | 0.3062564
51 | 266.2 | 0.00042671 | -0.0001708 | 0.995 | 124.1 | -0.74 | 0.3062564
52 | 212.01 | 0.00044137 | -0.00019501 | 0.997 | 126.3 | -0.74 | 0.3062564
53 | 168.85 | 0.00046358 | -0.00022135 | 0.995 | 128.4 | -0.74 | 0.3062564
54 | 134.47 | 0.00049111 | -0.00025575 | 0.996 | 130.7 | -0.75 | 0.3062564
55 | 107.1 | 0.00052695 | -0.0002972 | 0.999 | 132.9 | -0.75 | 0.3062564
56 | 85.294 | 0.00056972 | -0.00034126 | 0.998 | 135 | -0.75 | 0.3062564
57 | 67.93 | 0.00062081 | -0.00038367 | 0.999 | 137.2 | -0.75 | 0.3062564
58 | 53.91 | 0.00068518 | -0.00043108 | 0.999 | 139.5 | -0.75 | 0.3062564
59 | 42.416 | 0.00076945 | -0.00047104 | 0.999 | 142 | -0.74 | 0.3062564
60 | 33.064 | 0.00086762 | -0.00050838 | 0.998 | 144.4 | -0.74 | 0.3062564
61 | 25.518 | 0.00098728 | -0.00053183 | 0.998 | 147.1 | -0.74 | 0.3062564
62 | 19.484 | 0.001108 | -0.00053007 | 0.998 | 150 | -0.74 | 0.3062564
63 | 14.705 | 0.0012292 | -0.00050687 | 0.998 | 153.1 | -0.74 | 0.3062564
64 | 10.96 | 0.0013369 | -0.00046355 | 0.998 | 156.6 | -0.75 | 0.3062564
65 | 8.0607 | 0.0014256 | -0.00041188 | 0.998 | 160.5 | -0.75 | 0.3062564
66 | 5.8439 | 0.0014849 | -0.00036899 | 0.997 | 165.1 | -0.74 | 0.3062564
67 | 4.1726 | 0.0015373 | -0.00035348 | 0.997 | 170.6 | -0.74 | 0.3062564
68 | 2.9318 | 0.0016087 | -0.00036735 | 0.997 | 177.1 | -0.74 | 0.3062564
69 | 2.0259 | 0.0017288 | -0.00035604 | 0.997 | 185.2 | -0.74 | 0.3062564
70 | 1.3761 | 0.0018462 | -0.00032056 | 0.997 | 196 | -0.74 | 0.3062564
71 | 0.91901 | 0.0019362 | -0.00024924 | 0.997 | 213.4 | -0.74 | 0.3062564
72 | 0.60383 | 0.0019986 | -0.00017052 | 0.996 | 235.1 | -0.74 | 0.3062564
73 | 0.39094 | 0.0020204 | -0.00012689 | 0.992 | 266.2 | -0.75 | 0.3062564
74 | 0.25002 | 0.0020244 | -4.3221e-05 | 0.994 | 301.7 | -0.74 | 0.3062564
75 | 0.15849 | 0.0020355 | -8.8733e-06 | 0.996 | 348.5 | -0.74 | 0.3062564
76 | 0.1 | 0.0019973 | 2.2644e-05 | 0.997 | 408.8 | -0.74 | 0.3062564

## Sheet3
Number | Frequency / Hz | Z_Re / Ohm | Z_Im / Ohm | Sign | Time / s | Voltage / V | Current / A/cm^2
1 | 107.1 | 0.00053373 | -0.00029105 | 0.998 | 0 | -0.75 | 0.3062564
2 | 134.47 | 0.00049848 | -0.00024857 | 0.997 | 3.2 | -0.75 | 0.3062564
3 | 168.85 | 0.00047286 | -0.00021829 | 0.996 | 5.4 | -0.75 | 0.3062564
4 | 212.01 | 0.00045349 | -0.00019008 | 0.994 | 7.6 | -0.75 | 0.3062564
5 | 266.2 | 0.00043667 | -0.00016837 | 0.995 | 9.8 | -0.75 | 0.3062564
6 | 334.25 | 0.00042156 | -0.00014596 | 0.995 | 12 | -0.75 | 0.3062564
7 | 419.69 | 0.00040526 | -0.00013038 | 0.995 | 14.2 | -0.75 | 0.3062564
8 | 526.98 | 0.00039396 | -0.00011408 | 0.999 | 16.4 | -0.75 | 0.3062564
9 | 661.68 | 0.00038182 | -9.9449e-05 | 0.996 | 18.7 | -0.75 | 0.3062564
10 | 830.83 | 0.00037192 | -8.9006e-05 | 0.995 | 20.9 | -0.75 | 0.3062564
11 | 1043.2 | 0.00036426 | -7.9205e-05 | 0.617 | 23.7 | -0.75 | 0.3062564
12 | 1309.9 | 0.00035106 | -6.6874e-05 | 0.622 | 27.1 | -0.75 | 0.3062564
13 | 1644.7 | 0.00035128 | -6.0731e-05 | 0.666 | 30.4 | -0.75 | 0.3062564
14 | 2065.1 | 0.00034129 | -4.9458e-05 | 0.72 | 33.8 | -0.75 | 0.3062564
15 | 2593 | 0.00033632 | -4.3322e-05 | 0.774 | 37.2 | -0.75 | 0.3062564
16 | 3255.8 | 0.00033576 | -3.5051e-05 | 0.855 | 40 | -0.75 | 0.3062564
17 | 4088.1 | 0.00033212 | -3.1943e-05 | 0.954 | 42.2 | -0.75 | 0.3062564
18 | 5133.1 | 0.00032865 | -2.5651e-05 | 0.986 | 44.5 | -0.75 | 0.3062564
19 | 6445.3 | 0.00032842 | -2.7929e-05 | 0.989 | 46.7 | -0.75 | 0.3062564
20 | 8092.8 | 0.00034074 | -1.7893e-05 | 0.991 | 48.9 | -0.75 | 0.3062564
21 | 10161 | 0.00031859 | -1.9427e-05 | 0.992 | 51.1 | -0.75 | 0.3062564
22 | 12759 | 0.00029133 | -2.6332e-05 | 0.988 | 53.3 | -0.75 | 0.3062564
23 | 16020 | 0.00032698 | 1.3589e-05 | 0.984 | 55.5 | -0.75 | 0.3062564
24 | 20116 | 0.00034097 | -2.0893e-05 | 0.954 | 58.4 | -0.74 | 0.3062564
25 | 25258 | 0.00031397 | 5.5171e-05 | 0.95 | 61.1 | -0.75 | 0.3062564
26 | 31714 | 0.00031126 | 2.8409e-05 | 0.866 | 63.3 | -0.75 | 0.3062564
27 | 39821 | 0.00037286 | 9.8702e-06 | 0.824 | 65.5 | -0.75 | 0.3062564
28 | 50000 | 0.00033243 | 1.4074e-05 | 0.832 | 67.8 | -0.75 | 0.3062564
29 | 39821 | 0.00038907 | -0.00010259 | 0.66 | 69.9 | -0.75 | 0.3062564
30 | 31714 | 0.00028804 | 2.4742e-05 | 0.855 | 72.2 | -0.75 | 0.3062564
31 | 25258 | 0.00033413 | -4.5857e-05 | 0.974 | 74.4 | -0.75 | 0.3062564
32 | 20116 | 0.00030267 | -3.1206e-05 | 0.97 | 76.5 | -0.75 | 0.3062564
33 | 16020 | 0.00026335 | -8.1467e-06 | 0.917 | 78.7 | -0.75 | 0.3062564
34 | 12759 | 0.00033416 | 1.0478e-06 | 0.98 | 80.9 | -0.75 | 0.3062564
35 | 10161 | 0.00030422 | -5.8681e-06 | 0.993 | 83.1 | -0.75 | 0.3062564
36 | 8092.8 | 0.0003201 | -1.5009e-05 | 0.988 | 85.3 | -0.75 | 0.3062564
37 | 6445.3 | 0.00033085 | -2.0425e-05 | 0.993 | 87.5 | -0.75 | 0.3062564
38 | 5133.1 | 0.00032398 | -2.6129e-05 | 0.979 | 89.7 | -0.75 | 0.3062564
39 | 4088.1 | 0.00033162 | -3.1139e-05 | 0.956 | 91.9 | -0.75 | 0.3062564
40 | 3255.8 | 0.00033628 | -3.6392e-05 | 0.857 | 94.2 | -0.75 | 0.3062564
41 | 2593 | 0.00033963 | -4.2937e-05 | 0.774 | 96.9 | -0.75 | 0.3062564
42 | 2065.1 | 0.00034011 | -5.0121e-05 | 0.718 | 100.3 | -0.74 | 0.3062564
43 | 1644.7 | 0.00034626 | -6.0406e-05 | 0.667 | 103.7 | -0.75 | 0.3062564
44 | 1309.9 | 0.0003539 | -6.6846e-05 | 0.624 | 107 | -0.75 | 0.3062564
45 | 1043.2 | 0.00036404 | -7.659e-05 | 0.618 | 110.3 | -0.75 | 0.3062564
46 | 830.83 | 0.0003732 | -8.6749e-05 | 0.997 | 113.1 | -0.75 | 0.3062564
47 | 661.68 | 0.00038573 | -0.00010178 | 0.994 | 115.3 | -0.75 | 0.3062564
48 | 526.98 | 0.00038997 | -0.00011258 | 0.999 | 117.5 | -0.75 | 0.3062564
49 | 419.69 | 0.0004125 | -0.00013002 | 0.999 | 119.7 | -0.75 | 0.3062564
50 | 334.25 | 0.00041999 | -0.0001464 | 0.996 | 121.9 | -0.74 | 0.3062564
51 | 266.2 | 0.00043342 | -0.0001652 | 0.995 | 124.1 | -0.75 | 0.3062564
52 | 212.01 | 0.00045541 | -0.00018957 | 0.997 | 126.3 | -0.75 | 0.3062564
53 | 168.85 | 0.00047242 | -0.00021914 | 0.995 | 128.4 | -0.75 | 0.3062564
54 | 134.47 | 0.00049903 | -0.00025286 | 0.996 | 130.7 | -0.75 | 0.3062564
55 | 107.1 | 0.00052988 | -0.00029228 | 0.999 | 132.9 | -0.75 | 0.3062564
56 | 85.294 | 0.00057338 | -0.00033254 | 0.998 | 135 | -0.75 | 0.3062564
57 | 67.93 | 0.00062274 | -0.00038314 | 0.999 | 137.2 | -0.75 | 0.3062564
58 | 53.91 | 0.00068593 | -0.00042762 | 0.999 | 139.5 | -0.75 | 0.3062564
59 | 42.416 | 0.00076282 | -0.00046939 | 0.999 | 142 | -0.75 | 0.3062564
60 | 33.064 | 0.00086127 | -0.00051802 | 0.998 | 144.4 | -0.75 | 0.3062564
61 | 25.518 | 0.00097957 | -0.00054309 | 0.998 | 147.1 | -0.75 | 0.3062564
62 | 19.484 | 0.0011058 | -0.00055064 | 0.998 | 150 | -0.75 | 0.3062564
63 | 14.705 | 0.001234 | -0.0005382 | 0.998 | 153.1 | -0.75 | 0.3062564
64 | 10.96 | 0.0013513 | -0.0005001 | 0.998 | 156.6 | -0.75 | 0.3062564
65 | 8.0607 | 0.0014404 | -0.00044905 | 0.998 | 160.5 | -0.75 | 0.3062564
66 | 5.8439 | 0.0015063 | -0.00041239 | 0.997 | 165.1 | -0.75 | 0.3062564
67 | 4.1726 | 0.0015568 | -0.00041264 | 0.997 | 170.6 | -0.75 | 0.3062564
68 | 2.9318 | 0.001629 | -0.00045383 | 0.997 | 177.1 | -0.75 | 0.3062564
69 | 2.0259 | 0.0017684 | -0.00050311 | 0.997 | 185.2 | -0.74 | 0.3062564
70 | 1.3761 | 0.00196 | -0.00050744 | 0.997 | 196 | -0.74 | 0.3062564
71 | 0.91901 | 0.0021326 | -0.0004248 | 0.997 | 213.4 | -0.75 | 0.3062564
72 | 0.60383 | 0.0022685 | -0.00032717 | 0.996 | 235.1 | -0.74 | 0.3062564
73 | 0.39094 | 0.0023454 | -0.00023018 | 0.992 | 266.2 | -0.76 | 0.3062564
74 | 0.25002 | 0.0023287 | -9.926e-05 | 0.994 | 301.7 | -0.75 | 0.3062564
75 | 0.15849 | 0.0023387 | -4.3885e-05 | 0.996 | 348.5 | -0.75 | 0.3062564
76 | 0.1 | 0.0022657 | 2.2768e-05 | 0.997 | 408.8 | -0.75 | 0.3062564

## Sheet4
Number | Frequency / Hz | Z_Re / Ohm | Z_Im / Ohm | Sign | Time / s | Voltage / V | Current / A/cm^2
1 | 107.1 | 0.00054934 | -0.00029564 | 0.998 | 0 | -0.75 | 0.3062564
2 | 134.47 | 0.00051991 | -0.00025597 | 0.997 | 3.2 | -0.75 | 0.3062564
3 | 168.85 | 0.0004952 | -0.00022006 | 0.996 | 5.4 | -0.75 | 0.3062564
4 | 212.01 | 0.00047408 | -0.00019382 | 0.994 | 7.6 | -0.75 | 0.3062564
5 | 266.2 | 0.00045466 | -0.00017258 | 0.995 | 9.8 | -0.75 | 0.3062564
6 | 334.25 | 0.00043734 | -0.00015072 | 0.995 | 12 | -0.75 | 0.3062564
7 | 419.69 | 0.00042192 | -0.00013106 | 0.995 | 14.2 | -0.75 | 0.3062564
8 | 526.98 | 0.000412 | -0.00011474 | 0.999 | 16.4 | -0.75 | 0.3062564
9 | 661.68 | 0.00039931 | -0.00010208 | 0.996 | 18.7 | -0.75 | 0.3062564
10 | 830.83 | 0.00038612 | -9.0229e-05 | 0.995 | 20.9 | -0.75 | 0.3062564
11 | 1043.2 | 0.00037547 | -7.7886e-05 | 0.617 | 23.7 | -0.75 | 0.3062564
12 | 1309.9 | 0.00036756 | -6.9898e-05 | 0.622 | 27.1 | -0.75 | 0.3062564
13 | 1644.7 | 0.00035976 | -6.0741e-05 | 0.666 | 30.4 | -0.75 | 0.3062564
14 | 2065.1 | 0.00035589 | -5.3263e-05 | 0.72 | 33.8 | -0.75 | 0.3062564
15 | 2593 | 0.00035141 | -4.2705e-05 | 0.774 | 37.2 | -0.75 | 0.3062564
16 | 3255.8 | 0.00034603 | -3.8228e-05 | 0.855 | 40 | -0.75 | 0.3062564
17 | 4088.1 | 0.00034268 | -2.889e-05 | 0.954 | 42.2 | -0.75 | 0.3062564
18 | 5133.1 | 0.0003404 | -2.8569e-05 | 0.986 | 44.5 | -0.75 | 0.3062564
19 | 6445.3 | 0.00034071 | -1.8087e-05 | 0.989 | 46.7 | -0.75 | 0.3062564
20 | 8092.8 | 0.00033646 | -2.3723e-05 | 0.991 | 48.9 | -0.75 | 0.3062564
21 | 10161 | 0.00032807 | -2.3918e-05 | 0.992 | 51.1 | -0.75 | 0.3062564
22 | 12759 | 0.00032585 | -2.7312e-05 | 0.988 | 53.3 | -0.75 | 0.3062564
23 | 16020 | 0.00030444 | -5.0798e-05 | 0.984 | 55.5 | -0.75 | 0.3062564
24 | 20116 | 0.00032537 | 2.4148e-05 | 0.954 | 58.4 | -0.74 | 0.3062564
25 | 25258 | 0.00036322 | -5.3959e-05 | 0.95 | 61.1 | -0.75 | 0.3062564
26 | 31714 | 0.00039207 | 5.3821e-05 | 0.866 | 63.3 | -0.75 | 0.3062564
27 | 39821 | 0.0003747 | 6.987e-05 | 0.824 | 65.5 | -0.75 | 0.3062564
28 | 50000 | 0.00038001 | 0.00013333 | 0.832 | 67.8 | -0.75 | 0.3062564
29 | 39821 | 0.00029988 | 6.1281e-05 | 0.66 | 69.9 | -0.75 | 0.3062564
30 | 31714 | 0.00037656 | 2.9429e-05 | 0.855 | 72.2 | -0.75 | 0.3062564
31 | 25258 | 0.00032051 | 2.1405e-05 | 0.974 | 74.4 | -0.75 | 0.3062564
32 | 20116 | 0.00029154 | 2.6602e-05 | 0.97 | 76.5 | -0.75 | 0.3062564
33 | 16020 | 0.00025357 | 3.4218e-05 | 0.917 | 78.7 | -0.75 | 0.3062564
34 | 12759 | 0.00032524 | -6.7892e-06 | 0.98 | 80.9 | -0.75 | 0.3062564
35 | 10161 | 0.00033386 | -2.8486e-05 | 0.993 | 83.1 | -0.75 | 0.3062564
36 | 8092.8 | 0.00033678 | -2.8477e-05 | 0.988 | 85.3 | -0.75 | 0.3062564
37 | 6445.3 | 0.00033384 | -1.7674e-05 | 0.993 | 87.5 | -0.75 | 0.3062564
38 | 5133.1 | 0.00034282 | -2.7545e-05 | 0.979 | 89.7 | -0.75 | 0.3062564
39 | 4088.1 | 0.00034327 | -2.9423e-05 | 0.956 | 91.9 | -0.75 | 0.3062564
40 | 3255.8 | 0.00034791 | -3.7775e-05 | 0.857 | 94.2 | -0.75 | 0.3062564
41 | 2593 | 0.00035284 | -4.359e-05 | 0.774 | 96.9 | -0.75 | 0.3062564
42 | 2065.1 | 0.00035539 | -5.2252e-05 | 0.718 | 100.3 | -0.74 | 0.3062564
43 | 1644.7 | 0.00036075 | -5.8833e-05 | 0.667 | 103.7 | -0.75 | 0.3062564
44 | 1309.9 | 0.00036515 | -7.0924e-05 | 0.624 | 107 | -0.75 | 0.3062564
45 | 1043.2 | 0.00037736 | -7.8801e-05 | 0.618 | 110.3 | -0.75 | 0.3062564
46 | 830.83 | 0.00038757 | -9.0778e-05 | 0.997 | 113.1 | -0.75 | 0.3062564
47 | 661.68 | 0.00039872 | -0.00010632 | 0.994 | 115.3 | -0.75 | 0.3062564
48 | 526.98 | 0.00041076 | -0.00011671 | 0.999 | 117.5 | -0.75 | 0.3062564
49 | 419.69 | 0.00042396 | -0.00013034 | 0.999 | 119.7 | -0.75 | 0.3062564
50 | 334.25 | 0.00043782 | -0.00014748 | 0.996 | 121.9 | -0.74 | 0.3062564
51 | 266.2 | 0.00045284 | -0.00017167 | 0.995 | 124.1 | -0.75 | 0.3062564
52 | 212.01 | 0.00047123 | -0.00019299 | 0.997 | 126.3 | -0.75 | 0.3062564
53 | 168.85 | 0.00048856 | -0.00022201 | 0.995 | 128.4 | -0.75 | 0.3062564
54 | 134.47 | 0.00051751 | -0.00025898 | 0.996 | 130.7 | -0.75 | 0.3062564
55 | 107.1 | 0.00055134 | -0.0002924 | 0.999 | 132.9 | -0.75 | 0.3062564
56 | 85.294 | 0.00059215 | -0.00034149 | 0.998 | 135 | -0.75 | 0.3062564
57 | 67.93 | 0.00064539 | -0.00038236 | 0.999 | 137.2 | -0.75 | 0.3062564
58 | 53.91 | 0.00071181 | -0.00043002 | 0.999 | 139.5 | -0.75 | 0.3062564
59 | 42.416 | 0.00079074 | -0.00047103 | 0.999 | 142 | -0.75 | 0.3062564
60 | 33.064 | 0.00089137 | -0.00051522 | 0.998 | 144.4 | -0.75 | 0.3062564
61 | 25.518 | 0.001009 | -0.00053866 | 0.998 | 147.1 | -0.75 | 0.3062564
62 | 19.484 | 0.0011306 | -0.00054368 | 0.998 | 150 | -0.74 | 0.3062564
63 | 14.705 | 0.0012562 | -0.0005226 | 0.998 | 153.1 | -0.75 | 0.3062564
64 | 10.96 | 0.0013711 | -0.00048018 | 0.998 | 156.6 | -0.75 | 0.3062564
65 | 8.0607 | 0.0014613 | -0.0004319 | 0.998 | 160.5 | -0.75 | 0.3062564
66 | 5.8439 | 0.0015279 | -0.00038997 | 0.997 | 165.1 | -0.74 | 0.3062564
67 | 4.1726 | 0.0015767 | -0.00037339 | 0.997 | 170.6 | -0.74 | 0.3062564
68 | 2.9318 | 0.0016482 | -0.00040114 | 0.997 | 177.1 | -0.75 | 0.3062564
69 | 2.0259 | 0.00178 | -0.00040801 | 0.997 | 185.2 | -0.74 | 0.3062564
70 | 1.3761 | 0.0019252 | -0.00038334 | 0.997 | 196 | -0.74 | 0.3062564
71 | 0.91901 | 0.002038 | -0.00031179 | 0.997 | 213.4 | -0.74 | 0.3062564
72 | 0.60383 | 0.0021093 | -0.00020824 | 0.996 | 235.1 | -0.74 | 0.3062564
73 | 0.39094 | 0.0021596 | -0.00016316 | 0.992 | 266.2 | -0.75 | 0.3062564
74 | 0.25002 | 0.0021648 | -6.5983e-05 | 0.994 | 301.7 | -0.74 | 0.3062564
75 | 0.15849 | 0.0021681 | -1.8321e-05 | 0.996 | 348.5 | -0.74 | 0.3062564
76 | 0.1 | 0.0021368 | 1.4645e-05 | 0.997 | 408.8 | -0.74 | 0.3062564

## Sheet5
Number | Frequency / Hz | Z_Re / Ohm | Z_Im / Ohm | Sign | Time / s | Voltage / V | Current / A/cm^2
1 | 107.1 | 0.00055048 | -0.00029527 | 0.998 | 0 | -0.75 | 0.3062564
2 | 134.47 | 0.00051474 | -0.00025729 | 0.997 | 3.2 | -0.75 | 0.3062564
3 | 168.85 | 0.00048738 | -0.00022036 | 0.996 | 5.4 | -0.75 | 0.3062564
4 | 212.01 | 0.00046951 | -0.00019143 | 0.994 | 7.6 | -0.75 | 0.3062564
5 | 266.2 | 0.00044931 | -0.00016877 | 0.995 | 9.8 | -0.75 | 0.3062564
6 | 334.25 | 0.00043608 | -0.00014539 | 0.995 | 12 | -0.75 | 0.3062564
7 | 419.69 | 0.00042093 | -0.00012881 | 0.995 | 14.2 | -0.75 | 0.3062564
8 | 526.98 | 0.00040873 | -0.00011358 | 0.999 | 16.4 | -0.75 | 0.3062564
9 | 661.68 | 0.00039391 | -0.00010146 | 0.996 | 18.7 | -0.75 | 0.3062564
10 | 830.83 | 0.00038483 | -8.8892e-05 | 0.995 | 20.9 | -0.75 | 0.3062564
11 | 1043.2 | 0.00037366 | -7.7723e-05 | 0.617 | 23.7 | -0.75 | 0.3062564
12 | 1309.9 | 0.00036811 | -6.6516e-05 | 0.622 | 27.1 | -0.75 | 0.3062564
13 | 1644.7 | 0.00036001 | -5.8887e-05 | 0.666 | 30.4 | -0.75 | 0.3062564
14 | 2065.1 | 0.00035565 | -5.0014e-05 | 0.72 | 33.8 | -0.75 | 0.3062564
15 | 2593 | 0.00035292 | -4.3173e-05 | 0.774 | 37.2 | -0.75 | 0.3062564
16 | 3255.8 | 0.00034389 | -3.6356e-05 | 0.855 | 40 | -0.75 | 0.3062564
17 | 4088.1 | 0.00034578 | -2.948e-05 | 0.954 | 42.2 | -0.75 | 0.3062564
18 | 5133.1 | 0.00034339 | -3.0192e-05 | 0.986 | 44.5 | -0.75 | 0.3062564
19 | 6445.3 | 0.0003394 | -2.2183e-05 | 0.989 | 46.7 | -0.75 | 0.3062564
20 | 8092.8 | 0.0003314 | -1.1752e-05 | 0.991 | 48.9 | -0.75 | 0.3062564
21 | 10161 | 0.00031579 | -1.6012e-05 | 0.992 | 51.1 | -0.75 | 0.3062564
22 | 12759 | 0.0003439 | -1.7686e-05 | 0.988 | 53.3 | -0.75 | 0.3062564
23 | 16020 | 0.00033956 | -2.4934e-05 | 0.984 | 55.5 | -0.75 | 0.3062564
24 | 20116 | 0.00031697 | 2.3272e-05 | 0.954 | 58.4 | -0.75 | 0.3062564
25 | 25258 | 0.00033726 | 4.4954e-05 | 0.95 | 61.1 | -0.75 | 0.3062564
26 | 31714 | 0.00027671 | -3.1821e-05 | 0.866 | 63.3 | -0.75 | 0.3062564
27 | 39821 | 0.00018509 | -2.7692e-05 | 0.824 | 65.5 | -0.75 | 0.3062564
28 | 50000 | 0.00032031 | -5.0862e-05 | 0.832 | 67.8 | -0.75 | 0.3062564
29 | 39821 | 0.00034604 | 4.2465e-05 | 0.66 | 69.9 | -0.75 | 0.3062564
30 | 31714 | 0.00042799 | 9.9156e-05 | 0.855 | 72.2 | -0.75 | 0.3062564
31 | 25258 | 0.0003798 | -7.4896e-05 | 0.974 | 74.4 | -0.75 | 0.3062564
32 | 20116 | 0.00032287 | 1.6183e-06 | 0.97 | 76.5 | -0.75 | 0.3062564
33 | 16020 | 0.00029234 | -6.4559e-06 | 0.917 | 78.7 | -0.75 | 0.3062564
34 | 12759 | 0.00034354 | 5.3037e-06 | 0.98 | 80.9 | -0.75 | 0.3062564
35 | 10161 | 0.00035175 | -4.4679e-05 | 0.993 | 83.1 | -0.75 | 0.3062564
36 | 8092.8 | 0.00032073 | -2.0836e-05 | 0.988 | 85.3 | -0.75 | 0.3062564
37 | 6445.3 | 0.00033454 | -1.796e-05 | 0.993 | 87.5 | -0.75 | 0.3062564
38 | 5133.1 | 0.00034343 | -2.569e-05 | 0.979 | 89.7 | -0.75 | 0.3062564
39 | 4088.1 | 0.00034767 | -2.9501e-05 | 0.956 | 91.9 | -0.75 | 0.3062564
40 | 3255.8 | 0.00034715 | -3.3674e-05 | 0.857 | 94.2 | -0.75 | 0.3062564
41 | 2593 | 0.000351 | -4.1925e-05 | 0.774 | 96.9 | -0.75 | 0.3062564
42 | 2065.1 | 0.00035305 | -5.2206e-05 | 0.718 | 100.3 | -0.75 | 0.3062564
43 | 1644.7 | 0.00036051 | -5.7689e-05 | 0.667 | 103.7 | -0.75 | 0.3062564
44 | 1309.9 | 0.00036813 | -6.7495e-05 | 0.624 | 107 | -0.75 | 0.3062564
45 | 1043.2 | 0.00037499 | -7.9435e-05 | 0.618 | 110.3 | -0.75 | 0.3062564
46 | 830.83 | 0.00038664 | -8.9702e-05 | 0.997 | 113.1 | -0.75 | 0.3062564
47 | 661.68 | 0.00039539 | -0.00010169 | 0.994 | 115.3 | -0.75 | 0.3062564
48 | 526.98 | 0.00040788 | -0.00011202 | 0.999 | 117.5 | -0.75 | 0.3062564
49 | 419.69 | 0.00042252 | -0.00013057 | 0.999 | 119.7 | -0.75 | 0.3062564
50 | 334.25 | 0.00043354 | -0.00014732 | 0.996 | 121.9 | -0.75 | 0.3062564
51 | 266.2 | 0.00045024 | -0.0001675 | 0.995 | 124.1 | -0.75 | 0.3062564
52 | 212.01 | 0.00046718 | -0.00019263 | 0.997 | 126.3 | -0.75 | 0.3062564
53 | 168.85 | 0.00048818 | -0.00022331 | 0.995 | 128.4 | -0.75 | 0.3062564
54 | 134.47 | 0.00051486 | -0.00025652 | 0.996 | 130.7 | -0.75 | 0.3062564
55 | 107.1 | 0.0005484 | -0.00029852 | 0.999 | 132.9 | -0.75 | 0.3062564
56 | 85.294 | 0.00058876 | -0.00033885 | 0.998 | 135 | -0.75 | 0.3062564
57 | 67.93 | 0.00064182 | -0.00038723 | 0.999 | 137.2 | -0.75 | 0.3062564
58 | 53.91 | 0.0007098 | -0.00043324 | 0.999 | 139.5 | -0.75 | 0.3062564
59 | 42.416 | 0.00078595 | -0.00047198 | 0.999 | 142 | -0.75 | 0.3062564
60 | 33.064 | 0.00088676 | -0.00051966 | 0.998 | 144.4 | -0.75 | 0.3062564
61 | 25.518 | 0.0010025 | -0.000547 | 0.998 | 147.1 | -0.75 | 0.3062564
62 | 19.484 | 0.0011288 | -0.00055373 | 0.998 | 150 | -0.75 | 0.3062564
63 | 14.705 | 0.0012551 | -0.0005358 | 0.998 | 153.1 | -0.75 | 0.3062564
64 | 10.96 | 0.0013747 | -0.00049555 | 0.998 | 156.6 | -0.75 | 0.3062564
65 | 8.0607 | 0.0014617 | -0.00044547 | 0.998 | 160.5 | -0.75 | 0.3062564
66 | 5.8439 | 0.0015301 | -0.00039869 | 0.997 | 165.1 | -0.75 | 0.3062564
67 | 4.1726 | 0.0015813 | -0.00039728 | 0.997 | 170.6 | -0.75 | 0.3062564
68 | 2.9318 | 0.0016514 | -0.00042916 | 0.997 | 177.1 | -0.75 | 0.3062564
69 | 2.0259 | 0.0018017 | -0.00046357 | 0.997 | 185.2 | -0.75 | 0.3062564
70 | 1.3761 | 0.0019722 | -0.0004505 | 0.997 | 196 | -0.75 | 0.3062564
71 | 0.91901 | 0.0021216 | -0.00038761 | 0.997 | 213.4 | -0.75 | 0.3062564
72 | 0.60383 | 0.0022101 | -0.00026833 | 0.996 | 235.1 | -0.75 | 0.3062564
73 | 0.39094 | 0.0022431 | -0.00019334 | 0.992 | 266.2 | -0.76 | 0.3062564
74 | 0.25002 | 0.0022781 | -7.3182e-05 | 0.994 | 301.7 | -0.75 | 0.3062564
75 | 0.15849 | 0.002279 | -1.1584e-05 | 0.996 | 348.5 | -0.75 | 0.3062564
76 | 0.1 | 0.0022163 | 1.4506e-05 | 0.997 | 408.8 | -0.75 | 0.3062564

## Sheet6
Number | Frequency / Hz | Z_Re / Ohm | Z_Im / Ohm | Sign | Time / s | Voltage / V | Current / A/cm^2
1 | 107.1 | 0.00054758 | -0.00029079 | 0.998 | 0 | -0.76 | 0.3062564
2 | 134.47 | 0.00051655 | -0.00025442 | 0.997 | 3.2 | -0.76 | 0.3062564
3 | 168.85 | 0.00049123 | -0.00022288 | 0.996 | 5.4 | -0.76 | 0.3062564
4 | 212.01 | 0.00046906 | -0.00019687 | 0.994 | 7.6 | -0.76 | 0.3062564
5 | 266.2 | 0.00044746 | -0.00017321 | 0.995 | 9.8 | -0.76 | 0.3062564
6 | 334.25 | 0.00043479 | -0.00015622 | 0.995 | 12 | -0.76 | 0.3062564
7 | 419.69 | 0.00041702 | -0.00013466 | 0.995 | 14.2 | -0.76 | 0.3062564
8 | 526.98 | 0.00040297 | -0.0001201 | 0.999 | 16.4 | -0.76 | 0.3062564
9 | 661.68 | 0.00038803 | -0.00010938 | 0.996 | 18.7 | -0.76 | 0.3062564
10 | 830.83 | 0.00037743 | -9.4339e-05 | 0.995 | 20.9 | -0.76 | 0.3062564
11 | 1043.2 | 0.0003689 | -8.5857e-05 | 0.617 | 23.7 | -0.76 | 0.3062564
12 | 1309.9 | 0.00035759 | -7.2799e-05 | 0.622 | 27.1 | -0.76 | 0.3062564
13 | 1644.7 | 0.00035031 | -6.3188e-05 | 0.666 | 30.4 | -0.76 | 0.3062564
14 | 2065.1 | 0.00034484 | -5.2982e-05 | 0.72 | 33.8 | -0.76 | 0.3062564
15 | 2593 | 0.00034479 | -4.5854e-05 | 0.774 | 37.2 | -0.75 | 0.3062564
16 | 3255.8 | 0.00033696 | -3.9859e-05 | 0.855 | 40 | -0.76 | 0.3062564
17 | 4088.1 | 0.00033491 | -3.4083e-05 | 0.954 | 42.2 | -0.76 | 0.3062564
18 | 5133.1 | 0.00032358 | -2.4852e-05 | 0.986 | 44.5 | -0.76 | 0.3062564
19 | 6445.3 | 0.00032081 | -2.9606e-05 | 0.989 | 46.7 | -0.76 | 0.3062564
20 | 8092.8 | 0.00031791 | -7.9654e-06 | 0.991 | 48.9 | -0.76 | 0.3062564
21 | 10161 | 0.00031019 | -1.1872e-05 | 0.992 | 51.1 | -0.76 | 0.3062564
22 | 12759 | 0.00031064 | -5.8274e-06 | 0.988 | 53.3 | -0.76 | 0.3062564
23 | 16020 | 0.00029902 | -3.0237e-05 | 0.984 | 55.5 | -0.76 | 0.3062564
24 | 20116 | 0.00033455 | 1.4365e-06 | 0.954 | 58.4 | -0.75 | 0.3062564
25 | 25258 | 0.0003793 | 5.2359e-07 | 0.95 | 61.1 | -0.76 | 0.3062564
26 | 31714 | 0.00034965 | -9.7733e-05 | 0.866 | 63.3 | -0.76 | 0.3062564
27 | 39821 | 0.000298 | 5.7794e-05 | 0.824 | 65.5 | -0.76 | 0.3062564
28 | 50000 | 0.000317 | 7.6151e-05 | 0.832 | 67.8 | -0.76 | 0.3062564
29 | 39821 | 0.00047024 | 7.8109e-06 | 0.66 | 69.9 | -0.76 | 0.3062564
30 | 31714 | 0.00030552 | 0.00010195 | 0.855 | 72.2 | -0.76 | 0.3062564
31 | 25258 | 0.00029621 | -1.0148e-05 | 0.974 | 74.4 | -0.76 | 0.3062564
32 | 20116 | 0.00032777 | 6.0574e-05 | 0.97 | 76.5 | -0.76 | 0.3062564
33 | 16020 | 0.00024061 | 7.5728e-05 | 0.917 | 78.7 | -0.76 | 0.3062564
34 | 12759 | 0.00032335 | -1.0872e-06 | 0.98 | 80.9 | -0.76 | 0.3062564
35 | 10161 | 0.00033305 | -2.9582e-05 | 0.993 | 83.1 | -0.76 | 0.3062564
36 | 8092.8 | 0.00032737 | -1.1339e-05 | 0.988 | 85.3 | -0.76 | 0.3062564
37 | 6445.3 | 0.0003231 | -2.4268e-05 | 0.993 | 87.5 | -0.76 | 0.3062564
38 | 5133.1 | 0.00032531 | -2.7073e-05 | 0.979 | 89.7 | -0.76 | 0.3062564
39 | 4088.1 | 0.00033485 | -3.3692e-05 | 0.956 | 91.9 | -0.76 | 0.3062564
40 | 3255.8 | 0.00033762 | -4.027e-05 | 0.857 | 94.2 | -0.76 | 0.3062564
41 | 2593 | 0.00033969 | -4.8901e-05 | 0.774 | 96.9 | -0.76 | 0.3062564
42 | 2065.1 | 0.00034434 | -5.5745e-05 | 0.718 | 100.3 | -0.75 | 0.3062564
43 | 1644.7 | 0.00035127 | -6.3659e-05 | 0.667 | 103.7 | -0.76 | 0.3062564
44 | 1309.9 | 0.00035733 | -7.1055e-05 | 0.624 | 107 | -0.76 | 0.3062564
45 | 1043.2 | 0.00036835 | -8.7016e-05 | 0.618 | 110.3 | -0.76 | 0.3062564
46 | 830.83 | 0.00038073 | -9.5136e-05 | 0.997 | 113.1 | -0.76 | 0.3062564
47 | 661.68 | 0.00038966 | -0.00011162 | 0.994 | 115.3 | -0.76 | 0.3062564
48 | 526.98 | 0.00040266 | -0.00011982 | 0.999 | 117.5 | -0.76 | 0.3062564
49 | 419.69 | 0.00041579 | -0.00013636 | 0.999 | 119.7 | -0.76 | 0.3062564
50 | 334.25 | 0.00043298 | -0.00015445 | 0.996 | 121.9 | -0.75 | 0.3062564
51 | 266.2 | 0.00045039 | -0.0001719 | 0.995 | 124.1 | -0.76 | 0.3062564
52 | 212.01 | 0.00047015 | -0.00019654 | 0.997 | 126.3 | -0.76 | 0.3062564
53 | 168.85 | 0.00049008 | -0.00022541 | 0.995 | 128.4 | -0.76 | 0.3062564
54 | 134.47 | 0.00051632 | -0.00025636 | 0.996 | 130.7 | -0.76 | 0.3062564
55 | 107.1 | 0.00054699 | -0.00029301 | 0.999 | 132.9 | -0.76 | 0.3062564
56 | 85.294 | 0.00058821 | -0.00033275 | 0.998 | 135 | -0.76 | 0.3062564
57 | 67.93 | 0.00063925 | -0.00038044 | 0.999 | 137.2 | -0.76 | 0.3062564
58 | 53.91 | 0.00069907 | -0.00042421 | 0.999 | 139.5 | -0.76 | 0.3062564
59 | 42.416 | 0.00077632 | -0.00047027 | 0.999 | 142 | -0.76 | 0.3062564
60 | 33.064 | 0.00086599 | -0.00051941 | 0.998 | 144.4 | -0.76 | 0.3062564
61 | 25.518 | 0.00098092 | -0.00055379 | 0.998 | 147.1 | -0.76 | 0.3062564
62 | 19.484 | 0.0011099 | -0.0005718 | 0.998 | 150 | -0.76 | 0.3062564
63 | 14.705 | 0.0012357 | -0.00056675 | 0.998 | 153.1 | -0.76 | 0.3062564
64 | 10.96 | 0.0013624 | -0.00053301 | 0.998 | 156.6 | -0.76 | 0.3062564
65 | 8.0607 | 0.0014644 | -0.00049144 | 0.998 | 160.5 | -0.76 | 0.3062564
66 | 5.8439 | 0.0015421 | -0.00045305 | 0.997 | 165.1 | -0.76 | 0.3062564
67 | 4.1726 | 0.0015888 | -0.0004461 | 0.997 | 170.6 | -0.76 | 0.3062564
68 | 2.9318 | 0.0016445 | -0.00051722 | 0.997 | 177.1 | -0.76 | 0.3062564
69 | 2.0259 | 0.0017911 | -0.00059771 | 0.997 | 185.2 | -0.75 | 0.3062564
70 | 1.3761 | 0.0020084 | -0.0006638 | 0.997 | 196 | -0.75 | 0.3062564
71 | 0.91901 | 0.002263 | -0.00060583 | 0.997 | 213.4 | -0.76 | 0.3062564
72 | 0.60383 | 0.0024789 | -0.0004788 | 0.996 | 235.1 | -0.75 | 0.3062564
73 | 0.39094 | 0.0026371 | -0.00037265 | 0.992 | 266.2 | -0.77 | 0.3062564
74 | 0.25002 | 0.0026781 | -0.00019252 | 0.994 | 301.7 | -0.76 | 0.3062564
75 | 0.15849 | 0.0027201 | -9.2455e-05 | 0.996 | 348.5 | -0.76 | 0.3062564
76 | 0.1 | 0.0027206 | -3.3381e-05 | 0.997 | 408.8 | -0.76 | 0.3062564

## Sheet7
Number | Frequency / Hz | Z_Re / Ohm | Z_Im / Ohm | Sign | Time / s | Voltage / V | Current / A/cm^2
1 | 107.1 | 0.00054936 | -0.00029619 | 0.998 | 0 | -0.75 | 0.3062564
2 | 134.47 | 0.00051869 | -0.00025108 | 0.997 | 3.2 | -0.75 | 0.3062564
3 | 168.85 | 0.00049392 | -0.0002256 | 0.996 | 5.4 | -0.75 | 0.3062564
4 | 212.01 | 0.00047048 | -0.00019605 | 0.994 | 7.6 | -0.75 | 0.3062564
5 | 266.2 | 0.00045445 | -0.00017088 | 0.995 | 9.8 | -0.75 | 0.3062564
6 | 334.25 | 0.00043739 | -0.00014713 | 0.995 | 12 | -0.75 | 0.3062564
7 | 419.69 | 0.0004247 | -0.00013418 | 0.995 | 14.2 | -0.75 | 0.3062564
8 | 526.98 | 0.00040857 | -0.00011836 | 0.999 | 16.4 | -0.75 | 0.3062564
9 | 661.68 | 0.00039429 | -0.00010494 | 0.996 | 18.7 | -0.75 | 0.3062564
10 | 830.83 | 0.0003879 | -9.1127e-05 | 0.995 | 20.9 | -0.75 | 0.3062564
11 | 1043.2 | 0.00037611 | -8.2428e-05 | 0.617 | 23.7 | -0.75 | 0.3062564
12 | 1309.9 | 0.00036597 | -7.0409e-05 | 0.622 | 27.1 | -0.75 | 0.3062564
13 | 1644.7 | 0.00035941 | -6.2374e-05 | 0.666 | 30.4 | -0.75 | 0.3062564
14 | 2065.1 | 0.00035434 | -5.3577e-05 | 0.72 | 33.8 | -0.75 | 0.3062564
15 | 2593 | 0.00034905 | -4.7869e-05 | 0.774 | 37.2 | -0.75 | 0.3062564
16 | 3255.8 | 0.00034415 | -3.9294e-05 | 0.855 | 40 | -0.75 | 0.3062564
17 | 4088.1 | 0.00033834 | -3.2986e-05 | 0.954 | 42.2 | -0.75 | 0.3062564
18 | 5133.1 | 0.00033811 | -3.205e-05 | 0.986 | 44.5 | -0.75 | 0.3062564
19 | 6445.3 | 0.00033455 | -2.515e-05 | 0.989 | 46.7 | -0.75 | 0.3062564
20 | 8092.8 | 0.00033527 | -3.8002e-05 | 0.991 | 48.9 | -0.75 | 0.3062564
21 | 10161 | 0.00032116 | -1.6496e-05 | 0.992 | 51.1 | -0.75 | 0.3062564
22 | 12759 | 0.0003296 | -7.7989e-06 | 0.988 | 53.3 | -0.75 | 0.3062564
23 | 16020 | 0.00034571 | -1.9346e-05 | 0.984 | 55.5 | -0.75 | 0.3062564
24 | 20116 | 0.00032951 | -1.1164e-05 | 0.954 | 58.4 | -0.75 | 0.3062564
25 | 25258 | 0.00033459 | -6.604e-05 | 0.95 | 61.1 | -0.75 | 0.3062564
26 | 31714 | 0.00031174 | 3.8894e-05 | 0.866 | 63.3 | -0.75 | 0.3062564
27 | 39821 | 0.00044204 | 7.5327e-05 | 0.824 | 65.5 | -0.75 | 0.3062564
28 | 50000 | 0.00040404 | 0.00016563 | 0.832 | 67.8 | -0.75 | 0.3062564
29 | 39821 | 0.00038799 | 2.7982e-05 | 0.66 | 69.9 | -0.75 | 0.3062564
30 | 31714 | 0.00032354 | 9.1709e-05 | 0.855 | 72.2 | -0.75 | 0.3062564
31 | 25258 | 0.00033661 | 1.5489e-05 | 0.974 | 74.4 | -0.75 | 0.3062564
32 | 20116 | 0.00028931 | 2.2486e-05 | 0.97 | 76.5 | -0.75 | 0.3062564
33 | 16020 | 0.00027104 | 1.3261e-05 | 0.917 | 78.7 | -0.75 | 0.3062564
34 | 12759 | 0.0003227 | -4.209e-06 | 0.98 | 80.9 | -0.75 | 0.3062564
35 | 10161 | 0.00032351 | -2.6296e-05 | 0.993 | 83.1 | -0.75 | 0.3062564
36 | 8092.8 | 0.00032633 | -3.0271e-05 | 0.988 | 85.3 | -0.75 | 0.3062564
37 | 6445.3 | 0.00033696 | -2.1663e-05 | 0.993 | 87.5 | -0.75 | 0.3062564
38 | 5133.1 | 0.00033798 | -2.9278e-05 | 0.979 | 89.7 | -0.75 | 0.3062564
39 | 4088.1 | 0.00034099 | -3.4807e-05 | 0.956 | 91.9 | -0.75 | 0.3062564
40 | 3255.8 | 0.00034421 | -3.8346e-05 | 0.857 | 94.2 | -0.75 | 0.3062564
41 | 2593 | 0.00034676 | -4.4428e-05 | 0.774 | 96.9 | -0.75 | 0.3062564
42 | 2065.1 | 0.00035118 | -5.1212e-05 | 0.718 | 100.3 | -0.75 | 0.3062564
43 | 1644.7 | 0.00035781 | -6.1935e-05 | 0.667 | 103.7 | -0.75 | 0.3062564
44 | 1309.9 | 0.00036829 | -6.9882e-05 | 0.624 | 107 | -0.75 | 0.3062564
45 | 1043.2 | 0.00037532 | -8.2391e-05 | 0.618 | 110.3 | -0.75 | 0.3062564
46 | 830.83 | 0.00038843 | -9.3223e-05 | 0.997 | 113.1 | -0.75 | 0.3062564
47 | 661.68 | 0.00039735 | -0.00010323 | 0.994 | 115.3 | -0.75 | 0.3062564
48 | 526.98 | 0.00041126 | -0.0001203 | 0.999 | 117.5 | -0.75 | 0.3062564
49 | 419.69 | 0.00041884 | -0.00013186 | 0.999 | 119.7 | -0.75 | 0.3062564
50 | 334.25 | 0.00043739 | -0.00015032 | 0.996 | 121.9 | -0.75 | 0.3062564
51 | 266.2 | 0.00045253 | -0.00017174 | 0.995 | 124.1 | -0.75 | 0.3062564
52 | 212.01 | 0.00046661 | -0.00019516 | 0.997 | 126.3 | -0.75 | 0.3062564
53 | 168.85 | 0.00049159 | -0.00022452 | 0.995 | 128.4 | -0.75 | 0.3062564
54 | 134.47 | 0.00052053 | -0.00025582 | 0.996 | 130.7 | -0.75 | 0.3062564
55 | 107.1 | 0.0005488 | -0.00029411 | 0.999 | 132.9 | -0.75 | 0.3062564
56 | 85.294 | 0.00059125 | -0.00034333 | 0.998 | 135 | -0.75 | 0.3062564
57 | 67.93 | 0.00064219 | -0.00038999 | 0.999 | 137.2 | -0.75 | 0.3062564
58 | 53.91 | 0.00070729 | -0.00043073 | 0.999 | 139.5 | -0.75 | 0.3062564
59 | 42.416 | 0.00078209 | -0.00047455 | 0.999 | 142 | -0.75 | 0.3062564
60 | 33.064 | 0.00088659 | -0.00052303 | 0.998 | 144.4 | -0.75 | 0.3062564
61 | 25.518 | 0.001003 | -0.00055499 | 0.998 | 147.1 | -0.75 | 0.3062564
62 | 19.484 | 0.0011326 | -0.00056681 | 0.998 | 150 | -0.75 | 0.3062564
63 | 14.705 | 0.001262 | -0.00055888 | 0.998 | 153.1 | -0.75 | 0.3062564
64 | 10.96 | 0.0013793 | -0.00051784 | 0.998 | 156.6 | -0.75 | 0.3062564
65 | 8.0607 | 0.0014793 | -0.00047088 | 0.998 | 160.5 | -0.75 | 0.3062564
66 | 5.8439 | 0.0015593 | -0.00042615 | 0.997 | 165.1 | -0.75 | 0.3062564
67 | 4.1726 | 0.0016077 | -0.00040564 | 0.997 | 170.6 | -0.75 | 0.3062564
68 | 2.9318 | 0.0016771 | -0.00044132 | 0.997 | 177.1 | -0.75 | 0.3062564
69 | 2.0259 | 0.0018054 | -0.00047616 | 0.997 | 185.2 | -0.75 | 0.3062564
70 | 1.3761 | 0.0019969 | -0.00049955 | 0.997 | 196 | -0.75 | 0.3062564
71 | 0.91901 | 0.0021391 | -0.00041821 | 0.997 | 213.4 | -0.75 | 0.3062564
72 | 0.60383 | 0.0022786 | -0.00030463 | 0.996 | 235.1 | -0.75 | 0.3062564
73 | 0.39094 | 0.0023445 | -0.00023097 | 0.992 | 266.2 | -0.76 | 0.3062564
74 | 0.25002 | 0.0023797 | -8.0849e-05 | 0.994 | 301.7 | -0.75 | 0.3062564
75 | 0.15849 | 0.0024383 | -3.6862e-05 | 0.996 | 348.5 | -0.75 | 0.3062564
76 | 0.1 | 0.0024392 | -1.0256e-05 | 0.997 | 408.8 | -0.75 | 0.3062564

## Sheet8
Number | Frequency / Hz | Z_Re / Ohm | Z_Im / Ohm | Sign | Time / s | Voltage / V | Current / A/cm^2
1 | 107.1 | 0.00054904 | -0.00028998 | 0.998 | 0 | -0.76 | 0.3062564
2 | 134.47 | 0.00051996 | -0.00025328 | 0.997 | 3.2 | -0.76 | 0.3062564
3 | 168.85 | 0.00049473 | -0.0002207 | 0.996 | 5.4 | -0.76 | 0.3062564
4 | 212.01 | 0.00046971 | -0.00019505 | 0.994 | 7.6 | -0.76 | 0.3062564
5 | 266.2 | 0.00045367 | -0.000173 | 0.995 | 9.8 | -0.76 | 0.3062564
6 | 334.25 | 0.0004324 | -0.00015424 | 0.995 | 12 | -0.76 | 0.3062564
7 | 419.69 | 0.00041974 | -0.00013609 | 0.995 | 14.2 | -0.76 | 0.3062564
8 | 526.98 | 0.00040287 | -0.00012325 | 0.999 | 16.4 | -0.76 | 0.3062564
9 | 661.68 | 0.00038987 | -0.0001081 | 0.996 | 18.7 | -0.76 | 0.3062564
10 | 830.83 | 0.00037573 | -9.1053e-05 | 0.995 | 20.9 | -0.76 | 0.3062564
11 | 1043.2 | 0.00036926 | -8.1851e-05 | 0.617 | 23.7 | -0.76 | 0.3062564
12 | 1309.9 | 0.00035996 | -6.9028e-05 | 0.622 | 27.1 | -0.76 | 0.3062564
13 | 1644.7 | 0.00035351 | -6.1636e-05 | 0.666 | 30.4 | -0.76 | 0.3062564
14 | 2065.1 | 0.00034569 | -4.872e-05 | 0.72 | 33.8 | -0.76 | 0.3062564
15 | 2593 | 0.00034553 | -4.6495e-05 | 0.774 | 37.2 | -0.76 | 0.3062564
16 | 3255.8 | 0.00033814 | -3.5217e-05 | 0.855 | 40 | -0.76 | 0.3062564
17 | 4088.1 | 0.00033948 | -3.1603e-05 | 0.954 | 42.2 | -0.76 | 0.3062564
18 | 5133.1 | 0.00033201 | -2.613e-05 | 0.986 | 44.5 | -0.76 | 0.3062564
19 | 6445.3 | 0.00033316 | -1.9386e-05 | 0.989 | 46.7 | -0.76 | 0.3062564
20 | 8092.8 | 0.00032117 | -1.2586e-05 | 0.991 | 48.9 | -0.76 | 0.3062564
21 | 10161 | 0.00032012 | -1.3044e-05 | 0.992 | 51.1 | -0.76 | 0.3062564
22 | 12759 | 0.0003156 | 1.2618e-05 | 0.988 | 53.3 | -0.76 | 0.3062564
23 | 16020 | 0.0003393 | 2.612e-06 | 0.984 | 55.5 | -0.76 | 0.3062564
24 | 20116 | 0.0002525 | 4.8456e-05 | 0.954 | 58.4 | -0.76 | 0.3062564
25 | 25258 | 0.00037464 | -5.9106e-05 | 0.95 | 61.1 | -0.76 | 0.3062564
26 | 31714 | 0.00041718 | -2.3752e-06 | 0.866 | 63.3 | -0.76 | 0.3062564
27 | 39821 | 0.00035369 | -2.2087e-06 | 0.824 | 65.5 | -0.76 | 0.3062564
28 | 50000 | 0.00043046 | 0.00010838 | 0.832 | 67.8 | -0.76 | 0.3062564
29 | 39821 | 0.00030645 | 3.216e-05 | 0.66 | 69.9 | -0.76 | 0.3062564
30 | 31714 | 0.0003566 | 1.8464e-05 | 0.855 | 72.2 | -0.76 | 0.3062564
31 | 25258 | 0.00019449 | 1.7567e-05 | 0.974 | 74.4 | -0.76 | 0.3062564
32 | 20116 | 0.00033943 | 2.4604e-05 | 0.97 | 76.5 | -0.76 | 0.3062564
33 | 16020 | 0.00027281 | 4.9688e-05 | 0.917 | 78.7 | -0.76 | 0.3062564
34 | 12759 | 0.00031242 | -2.3579e-05 | 0.98 | 80.9 | -0.76 | 0.3062564
35 | 10161 | 0.00031798 | -1.1832e-05 | 0.993 | 83.1 | -0.76 | 0.3062564
36 | 8092.8 | 0.00032948 | -1.6477e-05 | 0.988 | 85.3 | -0.76 | 0.3062564
37 | 6445.3 | 0.00032532 | -1.6926e-05 | 0.993 | 87.5 | -0.76 | 0.3062564
38 | 5133.1 | 0.00033394 | -2.9558e-05 | 0.979 | 89.7 | -0.76 | 0.3062564
39 | 4088.1 | 0.0003348 | -3.098e-05 | 0.956 | 91.9 | -0.76 | 0.3062564
40 | 3255.8 | 0.00034068 | -3.7863e-05 | 0.857 | 94.2 | -0.76 | 0.3062564
41 | 2593 | 0.00034295 | -4.2109e-05 | 0.774 | 96.9 | -0.76 | 0.3062564
42 | 2065.1 | 0.00034677 | -5.041e-05 | 0.718 | 100.3 | -0.75 | 0.3062564
43 | 1644.7 | 0.00035243 | -6.0688e-05 | 0.667 | 103.7 | -0.76 | 0.3062564
44 | 1309.9 | 0.00035938 | -7.0259e-05 | 0.624 | 107 | -0.76 | 0.3062564
45 | 1043.2 | 0.00036875 | -8.2893e-05 | 0.618 | 110.3 | -0.76 | 0.3062564
46 | 830.83 | 0.00037819 | -9.3378e-05 | 0.997 | 113.1 | -0.76 | 0.3062564
47 | 661.68 | 0.00039235 | -0.00010847 | 0.994 | 115.3 | -0.76 | 0.3062564
48 | 526.98 | 0.00040311 | -0.00012081 | 0.999 | 117.5 | -0.76 | 0.3062564
49 | 419.69 | 0.00041949 | -0.00013785 | 0.999 | 119.7 | -0.76 | 0.3062564
50 | 334.25 | 0.00043543 | -0.00014998 | 0.996 | 121.9 | -0.75 | 0.3062564
51 | 266.2 | 0.00045112 | -0.00017574 | 0.995 | 124.1 | -0.76 | 0.3062564
52 | 212.01 | 0.00046991 | -0.00019566 | 0.997 | 126.3 | -0.76 | 0.3062564
53 | 168.85 | 0.0004942 | -0.00022613 | 0.995 | 128.4 | -0.76 | 0.3062564
54 | 134.47 | 0.00051955 | -0.00025505 | 0.996 | 130.7 | -0.76 | 0.3062564
55 | 107.1 | 0.00055243 | -0.00028875 | 0.999 | 132.9 | -0.76 | 0.3062564
56 | 85.294 | 0.00059304 | -0.00033277 | 0.998 | 135 | -0.76 | 0.3062564
57 | 67.93 | 0.00064193 | -0.00037654 | 0.999 | 137.2 | -0.76 | 0.3062564
58 | 53.91 | 0.00070576 | -0.0004222 | 0.999 | 139.5 | -0.76 | 0.3062564
59 | 42.416 | 0.00078252 | -0.00046459 | 0.999 | 142 | -0.76 | 0.3062564
60 | 33.064 | 0.00087558 | -0.00050669 | 0.998 | 144.4 | -0.76 | 0.3062564
61 | 25.518 | 0.00098843 | -0.00053554 | 0.998 | 147.1 | -0.76 | 0.3062564
62 | 19.484 | 0.0011105 | -0.00054652 | 0.998 | 150 | -0.76 | 0.3062564
63 | 14.705 | 0.0012368 | -0.00053884 | 0.998 | 153.1 | -0.76 | 0.3062564
64 | 10.96 | 0.0013576 | -0.00050196 | 0.998 | 156.6 | -0.76 | 0.3062564
65 | 8.0607 | 0.0014508 | -0.00045414 | 0.998 | 160.5 | -0.76 | 0.3062564
66 | 5.8439 | 0.0015245 | -0.00040973 | 0.997 | 165.1 | -0.76 | 0.3062564
67 | 4.1726 | 0.001574 | -0.00039406 | 0.997 | 170.6 | -0.76 | 0.3062564
68 | 2.9318 | 0.0016346 | -0.00042711 | 0.997 | 177.1 | -0.76 | 0.3062564
69 | 2.0259 | 0.0017666 | -0.00047454 | 0.997 | 185.2 | -0.76 | 0.3062564
70 | 1.3761 | 0.0019347 | -0.00046681 | 0.997 | 196 | -0.76 | 0.3062564
71 | 0.91901 | 0.0020952 | -0.00045476 | 0.997 | 213.4 | -0.76 | 0.3062564
72 | 0.60383 | 0.002243 | -0.00031966 | 0.996 | 235.1 | -0.75 | 0.3062564
73 | 0.39094 | 0.0023011 | -0.00024534 | 0.992 | 266.2 | -0.77 | 0.3062564
74 | 0.25002 | 0.0023514 | -0.00012633 | 0.994 | 301.7 | -0.76 | 0.3062564
75 | 0.15849 | 0.0023415 | -4.6894e-05 | 0.996 | 348.5 | -0.76 | 0.3062564
76 | 0.1 | 0.0023228 | -2.9102e-05 | 0.997 | 408.8 | -0.76 | 0.3062564

## Sheet9
Number | Frequency / Hz | Z_Re / Ohm | Z_Im / Ohm | Sign | Time / s | Voltage / V | Current / A/cm^2
1 | 107.1 | 0.00054761 | -0.00028336 | 0.998 | 0 | -0.75 | 0.3062564
2 | 134.47 | 0.00051646 | -0.00024582 | 0.997 | 3.2 | -0.75 | 0.3062564
3 | 168.85 | 0.0004931 | -0.00021779 | 0.996 | 5.4 | -0.75 | 0.3062564
4 | 212.01 | 0.00047128 | -0.00018771 | 0.994 | 7.6 | -0.75 | 0.3062564
5 | 266.2 | 0.00045481 | -0.00016843 | 0.995 | 9.8 | -0.75 | 0.3062564
6 | 334.25 | 0.00043957 | -0.00015024 | 0.995 | 12 | -0.75 | 0.3062564
7 | 419.69 | 0.00042459 | -0.00013189 | 0.995 | 14.2 | -0.75 | 0.3062564
8 | 526.98 | 0.00040782 | -0.00011824 | 0.999 | 16.4 | -0.75 | 0.3062564
9 | 661.68 | 0.00039248 | -0.00010533 | 0.996 | 18.7 | -0.75 | 0.3062564
10 | 830.83 | 0.00038312 | -8.8331e-05 | 0.995 | 20.9 | -0.75 | 0.3062564
11 | 1043.2 | 0.00037245 | -8.0169e-05 | 0.617 | 23.7 | -0.75 | 0.3062564
12 | 1309.9 | 0.00036641 | -6.926e-05 | 0.622 | 27.1 | -0.75 | 0.3062564
13 | 1644.7 | 0.00035777 | -5.9743e-05 | 0.666 | 30.4 | -0.76 | 0.3062564
14 | 2065.1 | 0.00035347 | -5.0182e-05 | 0.72 | 33.8 | -0.76 | 0.3062564
15 | 2593 | 0.00034806 | -4.372e-05 | 0.774 | 37.2 | -0.75 | 0.3062564
16 | 3255.8 | 0.0003441 | -3.6052e-05 | 0.855 | 40 | -0.75 | 0.3062564
17 | 4088.1 | 0.00034265 | -3.129e-05 | 0.954 | 42.2 | -0.75 | 0.3062564
18 | 5133.1 | 0.00033743 | -2.3933e-05 | 0.986 | 44.5 | -0.75 | 0.3062564
19 | 6445.3 | 0.00034111 | -1.5389e-05 | 0.989 | 46.7 | -0.75 | 0.3062564
20 | 8092.8 | 0.00032389 | -1.4199e-05 | 0.991 | 48.9 | -0.75 | 0.3062564
21 | 10161 | 0.00034817 | -1.1298e-05 | 0.992 | 51.1 | -0.75 | 0.3062564
22 | 12759 | 0.00030736 | -3.7217e-06 | 0.988 | 53.3 | -0.75 | 0.3062564
23 | 16020 | 0.00031387 | 1.5201e-05 | 0.984 | 55.5 | -0.76 | 0.3062564
24 | 20116 | 0.00029958 | -3.9817e-05 | 0.954 | 58.4 | -0.75 | 0.3062564
25 | 25258 | 0.00031286 | 3.5393e-05 | 0.95 | 61.1 | -0.76 | 0.3062564
26 | 31714 | 0.00034463 | -6.5241e-05 | 0.866 | 63.3 | -0.76 | 0.3062564
27 | 39821 | 0.00029205 | 4.037e-05 | 0.824 | 65.5 | -0.76 | 0.3062564
28 | 50000 | 0.0001676 | 0.00018659 | 0.832 | 67.8 | -0.75 | 0.3062564
29 | 39821 | 0.00035666 | 5.3524e-05 | 0.66 | 69.9 | -0.75 | 0.3062564
30 | 31714 | 0.00021468 | 2.456e-05 | 0.855 | 72.2 | -0.75 | 0.3062564
31 | 25258 | 0.00036656 | -1.3002e-05 | 0.974 | 74.4 | -0.76 | 0.3062564
32 | 20116 | 0.00029619 | -8.7507e-06 | 0.97 | 76.5 | -0.76 | 0.3062564
33 | 16020 | 0.00022209 | 7.7224e-05 | 0.917 | 78.7 | -0.76 | 0.3062564
34 | 12759 | 0.0003286 | 1.6249e-05 | 0.98 | 80.9 | -0.76 | 0.3062564
35 | 10161 | 0.00033478 | -9.0605e-06 | 0.993 | 83.1 | -0.76 | 0.3062564
36 | 8092.8 | 0.0003404 | -2.3036e-05 | 0.988 | 85.3 | -0.76 | 0.3062564
37 | 6445.3 | 0.00033069 | -2.3072e-05 | 0.993 | 87.5 | -0.76 | 0.3062564
38 | 5133.1 | 0.000333 | -2.7058e-05 | 0.979 | 89.7 | -0.76 | 0.3062564
39 | 4088.1 | 0.00034201 | -2.9349e-05 | 0.956 | 91.9 | -0.76 | 0.3062564
40 | 3255.8 | 0.00034835 | -3.8882e-05 | 0.857 | 94.2 | -0.75 | 0.3062564
41 | 2593 | 0.00035158 | -4.3038e-05 | 0.774 | 96.9 | -0.75 | 0.3062564
42 | 2065.1 | 0.00035099 | -5.0644e-05 | 0.718 | 100.3 | -0.75 | 0.3062564
43 | 1644.7 | 0.00035806 | -5.8735e-05 | 0.667 | 103.7 | -0.76 | 0.3062564
44 | 1309.9 | 0.00036687 | -6.8299e-05 | 0.624 | 107 | -0.76 | 0.3062564
45 | 1043.2 | 0.00037401 | -7.8183e-05 | 0.618 | 110.3 | -0.75 | 0.3062564
46 | 830.83 | 0.00038339 | -9.2174e-05 | 0.997 | 113.1 | -0.75 | 0.3062564
47 | 661.68 | 0.00039474 | -0.00010443 | 0.994 | 115.3 | -0.75 | 0.3062564
48 | 526.98 | 0.00040816 | -0.00011524 | 0.999 | 117.5 | -0.75 | 0.3062564
49 | 419.69 | 0.00042353 | -0.00013249 | 0.999 | 119.7 | -0.75 | 0.3062564
50 | 334.25 | 0.00043695 | -0.00015232 | 0.996 | 121.9 | -0.75 | 0.3062564
51 | 266.2 | 0.0004577 | -0.00016736 | 0.995 | 124.1 | -0.75 | 0.3062564
52 | 212.01 | 0.0004728 | -0.00019137 | 0.997 | 126.3 | -0.75 | 0.3062564
53 | 168.85 | 0.00049486 | -0.00021983 | 0.995 | 128.4 | -0.76 | 0.3062564
54 | 134.47 | 0.00052139 | -0.00024802 | 0.996 | 130.7 | -0.76 | 0.3062564
55 | 107.1 | 0.00055228 | -0.00028321 | 0.999 | 132.9 | -0.76 | 0.3062564
56 | 85.294 | 0.00059079 | -0.00032835 | 0.998 | 135 | -0.75 | 0.3062564
57 | 67.93 | 0.00063894 | -0.00036958 | 0.999 | 137.2 | -0.76 | 0.3062564
58 | 53.91 | 0.00069589 | -0.00041739 | 0.999 | 139.5 | -0.76 | 0.3062564
59 | 42.416 | 0.00076893 | -0.00045877 | 0.999 | 142 | -0.76 | 0.3062564
60 | 33.064 | 0.0008571 | -0.00051272 | 0.998 | 144.4 | -0.75 | 0.3062564
61 | 25.518 | 0.00097042 | -0.00054476 | 0.998 | 147.1 | -0.75 | 0.3062564
62 | 19.484 | 0.0010917 | -0.00056521 | 0.998 | 150 | -0.75 | 0.3062564
63 | 14.705 | 0.001225 | -0.00056465 | 0.998 | 153.1 | -0.75 | 0.3062564
64 | 10.96 | 0.001348 | -0.00054009 | 0.998 | 156.6 | -0.75 | 0.3062564
65 | 8.0607 | 0.0014533 | -0.00050172 | 0.998 | 160.5 | -0.75 | 0.3062564
66 | 5.8439 | 0.0015315 | -0.00046277 | 0.997 | 165.1 | -0.75 | 0.3062564
67 | 4.1726 | 0.0015812 | -0.00045239 | 0.997 | 170.6 | -0.75 | 0.3062564
68 | 2.9318 | 0.0016176 | -0.0005083 | 0.997 | 177.1 | -0.75 | 0.3062564
69 | 2.0259 | 0.0017515 | -0.00060682 | 0.997 | 185.2 | -0.75 | 0.3062564
70 | 1.3761 | 0.0019659 | -0.00070878 | 0.997 | 196 | -0.75 | 0.3062564
71 | 0.91901 | 0.0022361 | -0.00072524 | 0.997 | 213.4 | -0.76 | 0.3062564
72 | 0.60383 | 0.0025326 | -0.00062193 | 0.996 | 235.1 | -0.75 | 0.3062564
73 | 0.39094 | 0.0026351 | -0.00047089 | 0.992 | 266.2 | -0.77 | 0.3062564
74 | 0.25002 | 0.0028406 | -0.00026472 | 0.994 | 301.7 | -0.75 | 0.3062564
75 | 0.15849 | 0.0027583 | -0.00010926 | 0.996 | 348.5 | -0.76 | 0.3062564
76 | 0.1 | 0.0027758 | -8.8592e-05 | 0.997 | 408.8 | -0.76 | 0.3062564