## Sheet1
Number | Frequency / Hz | Z_Re / Ohm | Z_Im / Ohm | Sign | Time / s | Voltage / V | Current / A/cm^2
1 | 107.1 | 0.013098 | -0.0062451 | 0.998 | 0 | -16.1 | 0.7061538
2 | 134.47 | 0.012306 | -0.0055276 | 0.995 | 3.1 | -16.11 | 0.7061538
3 | 168.85 | 0.011649 | -0.0048668 | 0.996 | 5.3 | -16.11 | 0.7061538
4 | 212.01 | 0.01114 | -0.0043149 | 0.994 | 7.6 | -16.1 | 0.7061538
5 | 266.2 | 0.01069 | -0.0038248 | 0.995 | 9.7 | -16.11 | 0.7061538
6 | 334.25 | 0.010296 | -0.0033946 | 0.996 | 12 | -16.11 | 0.7061538
7 | 419.69 | 0.0099425 | -0.0030234 | 0.994 | 14.1 | -16.11 | 0.7061538
8 | 526.98 | 0.0096057 | -0.0026994 | 0.994 | 16.4 | -16.1 | 0.7061538
9 | 661.68 | 0.0093176 | -0.0023997 | 0.996 | 18.6 | -16.1 | 0.7061538
10 | 830.83 | 0.0090217 | -0.002108 | 0.987 | 20.7 | -16.11 | 0.7061538
11 | 1043.2 | 0.0087626 | -0.0018165 | 0.604 | 22.9 | -16.1 | 0.7061538
12 | 1309.9 | 0.0085938 | -0.0015955 | 0.625 | 25.1 | -16.1 | 0.7061538
13 | 1644.7 | 0.0084517 | -0.0014327 | 0.669 | 27.4 | -16.1 | 0.7061538
14 | 2065.1 | 0.0083069 | -0.0012451 | 0.702 | 29.5 | -16.11 | 0.7061538
15 | 2593 | 0.0082104 | -0.0010854 | 0.73 | 31.8 | -16.11 | 0.7061538
16 | 3255.8 | 0.0081001 | -0.00093917 | 0.785 | 33.9 | -16.11 | 0.7061538
17 | 4088.1 | 0.008024 | -0.00084306 | 0.888 | 36.1 | -16.11 | 0.7061538
18 | 5133.1 | 0.0079271 | -0.00079165 | 0.983 | 38.3 | -16.11 | 0.7061538
19 | 6445.3 | 0.0078149 | -0.00076183 | 0.994 | 40.5 | -16.09 | 0.7061538
20 | 8092.8 | 0.0076874 | -0.00076343 | 0.996 | 42.7 | -16.11 | 0.7061538
21 | 10161 | 0.0074989 | -0.00083307 | 0.997 | 44.9 | -16.1 | 0.7061538
22 | 12759 | 0.0071976 | -0.00087005 | 0.991 | 47.1 | -16.1 | 0.7061538
23 | 16020 | 0.0066098 | -0.0010731 | 0.992 | 49.3 | -16.1 | 0.7061538
24 | 20116 | 0.0060008 | -0.0010191 | 0.987 | 51.5 | -16.11 | 0.7061538
25 | 25258 | 0.0049374 | -0.0012257 | 0.983 | 53.6 | -16.11 | 0.7061538
26 | 31714 | 0.0029091 | -0.0016469 | 0.958 | 55.9 | -16.11 | 0.7061538
27 | 39821 | 0.0010198 | -0.0016724 | 0.877 | 58.1 | -16.11 | 0.7061538
28 | 50000 | -0.0030895 | -0.0030638 | 0.957 | 60.3 | -16.11 | 0.7061538
29 | 39821 | 0.00025932 | -0.00096708 | 0.772 | 63 | -16.1 | 0.7061538
30 | 31714 | 0.0026617 | -0.00053986 | 0.96 | 66.4 | -16.11 | 0.7061538
31 | 25258 | 0.0049584 | -0.0015402 | 0.988 | 69.2 | -16.11 | 0.7061538
32 | 20116 | 0.0061922 | -0.001182 | 0.983 | 71.3 | -16.11 | 0.7061538
33 | 16020 | 0.0067242 | -0.0010739 | 0.988 | 73.5 | -16.11 | 0.7061538
34 | 12759 | 0.007214 | -0.00084239 | 0.994 | 75.7 | -16.11 | 0.7061538
35 | 10161 | 0.0074994 | -0.0008131 | 0.994 | 77.9 | -16.12 | 0.7061538
36 | 8092.8 | 0.0076818 | -0.00079874 | 0.995 | 80.1 | -16.11 | 0.7061538
37 | 6445.3 | 0.0078283 | -0.00077147 | 0.989 | 82.3 | -16.11 | 0.7061538
38 | 5133.1 | 0.0079199 | -0.00078898 | 0.977 | 84.4 | -16.1 | 0.7061538
39 | 4088.1 | 0.0079968 | -0.00084929 | 0.884 | 86.7 | -16.11 | 0.7061538
40 | 3255.8 | 0.0080945 | -0.00094189 | 0.784 | 88.9 | -16.11 | 0.7061538
41 | 2593 | 0.0081883 | -0.0010908 | 0.731 | 91 | -16.11 | 0.7061538
42 | 2065.1 | 0.0083329 | -0.001244 | 0.698 | 93.3 | -16.11 | 0.7061538
43 | 1644.7 | 0.0084615 | -0.0014212 | 0.668 | 95.4 | -16.11 | 0.7061538
44 | 1309.9 | 0.0086367 | -0.0016017 | 0.623 | 97.6 | -16.11 | 0.7061538
45 | 1043.2 | 0.0088089 | -0.001837 | 0.605 | 99.8 | -16.11 | 0.7061538
46 | 830.83 | 0.0090351 | -0.0021249 | 0.987 | 102 | -16.11 | 0.7061538
47 | 661.68 | 0.0092761 | -0.0024033 | 0.997 | 104.2 | -16.12 | 0.7061538
48 | 526.98 | 0.0095901 | -0.0026849 | 0.999 | 106.4 | -16.11 | 0.7061538
49 | 419.69 | 0.0099196 | -0.0030064 | 0.998 | 108.5 | -16.11 | 0.7061538
50 | 334.25 | 0.010293 | -0.0033893 | 0.995 | 110.7 | -16.11 | 0.7061538
51 | 266.2 | 0.010692 | -0.0038154 | 0.995 | 112.9 | -16.11 | 0.7061538
52 | 212.01 | 0.011146 | -0.0043043 | 0.994 | 115.1 | -16.11 | 0.7061538
53 | 168.85 | 0.01171 | -0.004859 | 0.998 | 117.2 | -16.11 | 0.7061538
54 | 134.47 | 0.01233 | -0.0055348 | 0.995 | 119.4 | -16.11 | 0.7061538
55 | 107.1 | 0.013105 | -0.0062686 | 0.998 | 121.6 | -16.12 | 0.7061538
56 | 85.294 | 0.014072 | -0.0070356 | 0.998 | 123.8 | -16.11 | 0.7061538
57 | 67.93 | 0.015204 | -0.0077579 | 0.999 | 126 | -16.12 | 0.7061538
58 | 53.91 | 0.016666 | -0.0085189 | 0.999 | 128.2 | -16.1 | 0.7061538
59 | 42.416 | 0.018289 | -0.0091088 | 0.999 | 130.7 | -16.1 | 0.7061538
60 | 33.064 | 0.02013 | -0.0095485 | 0.999 | 133.2 | -16.13 | 0.7061538
61 | 25.518 | 0.022132 | -0.0097306 | 0.999 | 135.8 | -16.16 | 0.7061538
62 | 19.484 | 0.024145 | -0.0096449 | 0.999 | 138.7 | -16.12 | 0.7061538
63 | 14.705 | 0.025885 | -0.009298 | 0.999 | 142.5 | -16.1 | 0.7061538
64 | 10.96 | 0.027298 | -0.008939 | 0.999 | 146.6 | -16.15 | 0.7061538
65 | 8.0607 | 0.028552 | -0.0091533 | 0.999 | 150.6 | -16.02 | 0.7061538
66 | 5.8439 | 0.030393 | -0.0099681 | 0.998 | 155.1 | -16 | 0.7061538
67 | 4.1726 | 0.033245 | -0.010695 | 0.997 | 160.5 | -16.27 | 0.7061538
68 | 2.9318 | 0.036772 | -0.010549 | 0.996 | 167.1 | -15.67 | 0.7061538
69 | 2.0259 | 0.040127 | -0.0089692 | 0.994 | 175.2 | -16.41 | 0.7061538
70 | 1.3761 | 0.042609 | -0.0067803 | 0.994 | 185.9 | -16.53 | 0.7061538
71 | 0.91901 | 0.043705 | -0.0044623 | 0.993 | 200.7 | -16.24 | 0.7061538
72 | 0.60383 | 0.044183 | -0.0026534 | 0.992 | 219.6 | -15.51 | 0.7061538
73 | 0.39094 | 0.043963 | -0.0013489 | 0.993 | 250.7 | -16.17 | 0.7061538
74 | 0.25002 | 0.044057 | -0.00040542 | 0.992 | 286.2 | -16.15 | 0.7061538
75 | 0.15849 | 0.043981 | 0.00045799 | 0.991 | 333 | -16.14 | 0.7061538
76 | 0.1 | 0.043582 | 0.0011006 | 0.992 | 393.3 | -16.24 | 0.7061538

## Sheet2
Number | Frequency / Hz | Z_Re / Ohm | Z_Im / Ohm | Sign | Time / s | Voltage / V | Current / A/cm^2
1 | 107.1 | 0.00051381 | -0.00025227 | 0.998 | 0 | -0.66 | 0.7061538
2 | 134.47 | 0.00048387 | -0.00022193 | 0.995 | 3.1 | -0.66 | 0.7061538
3 | 168.85 | 0.00045677 | -0.00019357 | 0.996 | 5.3 | -0.66 | 0.7061538
4 | 212.01 | 0.00043752 | -0.0001728 | 0.994 | 7.6 | -0.66 | 0.7061538
5 | 266.2 | 0.00041988 | -0.00015098 | 0.995 | 9.7 | -0.66 | 0.7061538
6 | 334.25 | 0.00040627 | -0.00013544 | 0.996 | 12 | -0.66 | 0.7061538
7 | 419.69 | 0.00039245 | -0.00011909 | 0.994 | 14.1 | -0.66 | 0.7061538
8 | 526.98 | 0.00037923 | -0.00010705 | 0.994 | 16.4 | -0.66 | 0.7061538
9 | 661.68 | 0.00036788 | -9.528e-05 | 0.996 | 18.6 | -0.66 | 0.7061538
10 | 830.83 | 0.00035685 | -8.4509e-05 | 0.987 | 20.7 | -0.66 | 0.7061538
11 | 1043.2 | 0.00034784 | -7.6489e-05 | 0.604 | 22.9 | -0.66 | 0.7061538
12 | 1309.9 | 0.00033801 | -6.6122e-05 | 0.625 | 25.1 | -0.66 | 0.7061538
13 | 1644.7 | 0.00033204 | -5.73e-05 | 0.669 | 27.4 | -0.66 | 0.7061538
14 | 2065.1 | 0.00032448 | -5.035e-05 | 0.702 | 29.5 | -0.66 | 0.7061538
15 | 2593 | 0.00032205 | -4.3786e-05 | 0.73 | 31.8 | -0.66 | 0.7061538
16 | 3255.8 | 0.00031631 | -3.75e-05 | 0.785 | 33.9 | -0.66 | 0.7061538
17 | 4088.1 | 0.00031299 | -3.1787e-05 | 0.888 | 36.1 | -0.66 | 0.7061538
18 | 5133.1 | 0.00031016 | -2.632e-05 | 0.983 | 38.3 | -0.66 | 0.7061538
19 | 6445.3 | 0.0003077 | -2.1393e-05 | 0.994 | 40.5 | -0.66 | 0.7061538
20 | 8092.8 | 0.00030624 | -2.297e-05 | 0.996 | 42.7 | -0.66 | 0.7061538
21 | 10161 | 0.00029679 | -1.8807e-05 | 0.997 | 44.9 | -0.66 | 0.7061538
22 | 12759 | 0.00030901 | -1.9809e-05 | 0.991 | 47.1 | -0.66 | 0.7061538
23 | 16020 | 0.00031119 | -6.0106e-07 | 0.992 | 49.3 | -0.66 | 0.7061538
24 | 20116 | 0.00030178 | -9.664e-07 | 0.987 | 51.5 | -0.66 | 0.7061538
25 | 25258 | 0.00030547 | 6.7119e-06 | 0.983 | 53.6 | -0.66 | 0.7061538
26 | 31714 | 0.00030013 | 3.0906e-05 | 0.958 | 55.9 | -0.66 | 0.7061538
27 | 39821 | 0.00029803 | 2.7331e-05 | 0.877 | 58.1 | -0.66 | 0.7061538
28 | 50000 | 0.00036259 | 2.7789e-05 | 0.957 | 60.3 | -0.66 | 0.7061538
29 | 39821 | 0.00032517 | 1.5075e-05 | 0.772 | 63 | -0.66 | 0.7061538
30 | 31714 | 0.00026625 | -1.822e-05 | 0.96 | 66.4 | -0.66 | 0.7061538
31 | 25258 | 0.00029118 | 1.0447e-05 | 0.988 | 69.2 | -0.66 | 0.7061538
32 | 20116 | 0.00029602 | 3.1786e-06 | 0.983 | 71.3 | -0.66 | 0.7061538
33 | 16020 | 0.00031499 | 3.9033e-06 | 0.988 | 73.5 | -0.66 | 0.7061538
34 | 12759 | 0.00029517 | -1.74e-05 | 0.994 | 75.7 | -0.66 | 0.7061538
35 | 10161 | 0.0003067 | -2.0283e-05 | 0.994 | 77.9 | -0.66 | 0.7061538
36 | 8092.8 | 0.00030344 | -2.1144e-05 | 0.995 | 80.1 | -0.66 | 0.7061538
37 | 6445.3 | 0.00030496 | -2.7334e-05 | 0.989 | 82.3 | -0.66 | 0.7061538
38 | 5133.1 | 0.00030722 | -2.7211e-05 | 0.977 | 84.4 | -0.66 | 0.7061538
39 | 4088.1 | 0.00031203 | -3.1718e-05 | 0.884 | 86.7 | -0.66 | 0.7061538
40 | 3255.8 | 0.00031632 | -3.7484e-05 | 0.784 | 88.9 | -0.66 | 0.7061538
41 | 2593 | 0.00032131 | -4.2919e-05 | 0.731 | 91 | -0.66 | 0.7061538
42 | 2065.1 | 0.00032576 | -4.9865e-05 | 0.698 | 93.3 | -0.66 | 0.7061538
43 | 1644.7 | 0.0003312 | -5.7587e-05 | 0.668 | 95.4 | -0.66 | 0.7061538
44 | 1309.9 | 0.00034002 | -6.6997e-05 | 0.623 | 97.6 | -0.66 | 0.7061538
45 | 1043.2 | 0.00034647 | -7.5908e-05 | 0.605 | 99.8 | -0.66 | 0.7061538
46 | 830.83 | 0.00035711 | -8.3741e-05 | 0.987 | 102 | -0.66 | 0.7061538
47 | 661.68 | 0.00036607 | -9.5061e-05 | 0.997 | 104.2 | -0.66 | 0.7061538
48 | 526.98 | 0.00037869 | -0.00010657 | 0.999 | 106.4 | -0.66 | 0.7061538
49 | 419.69 | 0.00039178 | -0.00011859 | 0.998 | 108.5 | -0.66 | 0.7061538
50 | 334.25 | 0.00040506 | -0.00013371 | 0.995 | 110.7 | -0.66 | 0.7061538
51 | 266.2 | 0.00042078 | -0.00015067 | 0.995 | 112.9 | -0.66 | 0.7061538
52 | 212.01 | 0.00043889 | -0.00016952 | 0.994 | 115.1 | -0.66 | 0.7061538
53 | 168.85 | 0.00046056 | -0.000195 | 0.998 | 117.2 | -0.66 | 0.7061538
54 | 134.47 | 0.00048305 | -0.0002223 | 0.995 | 119.4 | -0.66 | 0.7061538
55 | 107.1 | 0.00051407 | -0.00025424 | 0.998 | 121.6 | -0.66 | 0.7061538
56 | 85.294 | 0.00055397 | -0.00028544 | 0.998 | 123.8 | -0.66 | 0.7061538
57 | 67.93 | 0.00060141 | -0.00031543 | 0.999 | 126 | -0.66 | 0.7061538
58 | 53.91 | 0.00065569 | -0.00034662 | 0.999 | 128.2 | -0.66 | 0.7061538
59 | 42.416 | 0.00072298 | -0.00036997 | 0.999 | 130.7 | -0.66 | 0.7061538
60 | 33.064 | 0.00079678 | -0.00038812 | 0.999 | 133.2 | -0.66 | 0.7061538
61 | 25.518 | 0.00087837 | -0.0003968 | 0.999 | 135.8 | -0.66 | 0.7061538
62 | 19.484 | 0.00095867 | -0.00038992 | 0.999 | 138.7 | -0.66 | 0.7061538
63 | 14.705 | 0.0010352 | -0.00038111 | 0.999 | 142.5 | -0.66 | 0.7061538
64 | 10.96 | 0.0010964 | -0.0003694 | 0.999 | 146.6 | -0.66 | 0.7061538
65 | 8.0607 | 0.0011462 | -0.0003764 | 0.999 | 150.6 | -0.66 | 0.7061538
66 | 5.8439 | 0.0012263 | -0.00040754 | 0.998 | 155.1 | -0.66 | 0.7061538
67 | 4.1726 | 0.0013463 | -0.00043897 | 0.997 | 160.5 | -0.66 | 0.7061538
68 | 2.9318 | 0.0014925 | -0.00043436 | 0.996 | 167.1 | -0.65 | 0.7061538
69 | 2.0259 | 0.0016339 | -0.00037069 | 0.994 | 175.2 | -0.66 | 0.7061538
70 | 1.3761 | 0.0017463 | -0.00028859 | 0.994 | 185.9 | -0.66 | 0.7061538
71 | 0.91901 | 0.0017718 | -0.00018468 | 0.993 | 200.7 | -0.66 | 0.7061538
72 | 0.60383 | 0.0017831 | -0.00010475 | 0.992 | 219.6 | -0.65 | 0.7061538
73 | 0.39094 | 0.0017715 | -7.044e-05 | 0.993 | 250.7 | -0.64 | 0.7061538
74 | 0.25002 | 0.001784 | -2.2304e-05 | 0.992 | 286.2 | -0.66 | 0.7061538
75 | 0.15849 | 0.0017789 | 1.2604e-05 | 0.991 | 333 | -0.66 | 0.7061538
76 | 0.1 | 0.0017635 | 4.2427e-05 | 0.992 | 393.3 | -0.66 | 0.7061538

## Sheet3
Number | Frequency / Hz | Z_Re / Ohm | Z_Im / Ohm | Sign | Time / s | Voltage / V | Current / A/cm^2
1 | 107.1 | 0.00052756 | -0.00025638 | 0.998 | 0 | -0.66 | 0.7061538
2 | 134.47 | 0.00049649 | -0.00022491 | 0.995 | 3.1 | -0.66 | 0.7061538
3 | 168.85 | 0.00047049 | -0.00019713 | 0.996 | 5.3 | -0.66 | 0.7061538
4 | 212.01 | 0.00045046 | -0.00017233 | 0.994 | 7.6 | -0.66 | 0.7061538
5 | 266.2 | 0.00043376 | -0.00015239 | 0.995 | 9.7 | -0.66 | 0.7061538
6 | 334.25 | 0.00041939 | -0.00013539 | 0.996 | 12 | -0.66 | 0.7061538
7 | 419.69 | 0.00040386 | -0.00011857 | 0.994 | 14.1 | -0.66 | 0.7061538
8 | 526.98 | 0.00039191 | -0.00010631 | 0.994 | 16.4 | -0.66 | 0.7061538
9 | 661.68 | 0.00038118 | -9.4009e-05 | 0.996 | 18.6 | -0.66 | 0.7061538
10 | 830.83 | 0.00036872 | -8.2892e-05 | 0.987 | 20.7 | -0.66 | 0.7061538
11 | 1043.2 | 0.00035966 | -7.4035e-05 | 0.604 | 22.9 | -0.66 | 0.7061538
12 | 1309.9 | 0.0003522 | -6.3962e-05 | 0.625 | 25.1 | -0.66 | 0.7061538
13 | 1644.7 | 0.00034645 | -5.5948e-05 | 0.669 | 27.4 | -0.66 | 0.7061538
14 | 2065.1 | 0.00034142 | -4.7455e-05 | 0.702 | 29.5 | -0.66 | 0.7061538
15 | 2593 | 0.00033705 | -4.0257e-05 | 0.73 | 31.8 | -0.66 | 0.7061538
16 | 3255.8 | 0.00033249 | -3.3758e-05 | 0.785 | 33.9 | -0.66 | 0.7061538
17 | 4088.1 | 0.0003297 | -2.7966e-05 | 0.888 | 36.1 | -0.66 | 0.7061538
18 | 5133.1 | 0.0003264 | -2.2945e-05 | 0.983 | 38.3 | -0.66 | 0.7061538
19 | 6445.3 | 0.00032407 | -1.6426e-05 | 0.994 | 40.5 | -0.66 | 0.7061538
20 | 8092.8 | 0.00032436 | -1.8126e-05 | 0.996 | 42.7 | -0.66 | 0.7061538
21 | 10161 | 0.0003163 | -1.3006e-05 | 0.997 | 44.9 | -0.66 | 0.7061538
22 | 12759 | 0.00031899 | -1.2641e-05 | 0.991 | 47.1 | -0.66 | 0.7061538
23 | 16020 | 0.00031555 | -4.4577e-06 | 0.992 | 49.3 | -0.66 | 0.7061538
24 | 20116 | 0.00030646 | 6.2018e-06 | 0.987 | 51.5 | -0.66 | 0.7061538
25 | 25258 | 0.00032257 | -4.719e-06 | 0.983 | 53.6 | -0.66 | 0.7061538
26 | 31714 | 0.00029186 | 7.7458e-06 | 0.958 | 55.9 | -0.66 | 0.7061538
27 | 39821 | 0.00035017 | -1.1855e-05 | 0.877 | 58.1 | -0.66 | 0.7061538
28 | 50000 | 0.0003682 | 3.8244e-05 | 0.957 | 60.3 | -0.66 | 0.7061538
29 | 39821 | 0.00035646 | 2.4796e-05 | 0.772 | 63 | -0.66 | 0.7061538
30 | 31714 | 0.00030231 | -1.6078e-06 | 0.96 | 66.4 | -0.66 | 0.7061538
31 | 25258 | 0.00031418 | -1.6829e-06 | 0.988 | 69.2 | -0.66 | 0.7061538
32 | 20116 | 0.0003059 | -8.3022e-06 | 0.983 | 71.3 | -0.66 | 0.7061538
33 | 16020 | 0.00031586 | -1.0962e-06 | 0.988 | 73.5 | -0.66 | 0.7061538
34 | 12759 | 0.00031914 | -2.2606e-06 | 0.994 | 75.7 | -0.66 | 0.7061538
35 | 10161 | 0.00033059 | -1.4759e-05 | 0.994 | 77.9 | -0.66 | 0.7061538
36 | 8092.8 | 0.00031742 | -1.6289e-05 | 0.995 | 80.1 | -0.66 | 0.7061538
37 | 6445.3 | 0.00032373 | -2.5204e-05 | 0.989 | 82.3 | -0.66 | 0.7061538
38 | 5133.1 | 0.00032744 | -2.4702e-05 | 0.977 | 84.4 | -0.66 | 0.7061538
39 | 4088.1 | 0.00032933 | -2.8638e-05 | 0.884 | 86.7 | -0.66 | 0.7061538
40 | 3255.8 | 0.00033243 | -3.4188e-05 | 0.784 | 88.9 | -0.66 | 0.7061538
41 | 2593 | 0.00033666 | -4.0592e-05 | 0.731 | 91 | -0.66 | 0.7061538
42 | 2065.1 | 0.00034178 | -4.7265e-05 | 0.698 | 93.3 | -0.66 | 0.7061538
43 | 1644.7 | 0.00034602 | -5.3984e-05 | 0.668 | 95.4 | -0.66 | 0.7061538
44 | 1309.9 | 0.00035548 | -6.3034e-05 | 0.623 | 97.6 | -0.66 | 0.7061538
45 | 1043.2 | 0.00036175 | -7.3266e-05 | 0.605 | 99.8 | -0.66 | 0.7061538
46 | 830.83 | 0.00037074 | -8.476e-05 | 0.987 | 102 | -0.66 | 0.7061538
47 | 661.68 | 0.00038024 | -9.3165e-05 | 0.997 | 104.2 | -0.66 | 0.7061538
48 | 526.98 | 0.00039025 | -0.00010564 | 0.999 | 106.4 | -0.66 | 0.7061538
49 | 419.69 | 0.00040353 | -0.00011899 | 0.998 | 108.5 | -0.66 | 0.7061538
50 | 334.25 | 0.00041887 | -0.00013264 | 0.995 | 110.7 | -0.66 | 0.7061538
51 | 266.2 | 0.00043359 | -0.00015154 | 0.995 | 112.9 | -0.66 | 0.7061538
52 | 212.01 | 0.00045035 | -0.00017354 | 0.994 | 115.1 | -0.66 | 0.7061538
53 | 168.85 | 0.00047248 | -0.00019604 | 0.998 | 117.2 | -0.66 | 0.7061538
54 | 134.47 | 0.0004963 | -0.00022645 | 0.995 | 119.4 | -0.66 | 0.7061538
55 | 107.1 | 0.00052843 | -0.00025668 | 0.998 | 121.6 | -0.66 | 0.7061538
56 | 85.294 | 0.00056812 | -0.00029039 | 0.998 | 123.8 | -0.66 | 0.7061538
57 | 67.93 | 0.000613 | -0.00032076 | 0.999 | 126 | -0.66 | 0.7061538
58 | 53.91 | 0.0006713 | -0.00035155 | 0.999 | 128.2 | -0.66 | 0.7061538
59 | 42.416 | 0.00073832 | -0.00037801 | 0.999 | 130.7 | -0.66 | 0.7061538
60 | 33.064 | 0.00081504 | -0.00039884 | 0.999 | 133.2 | -0.66 | 0.7061538
61 | 25.518 | 0.00089794 | -0.00040809 | 0.999 | 135.8 | -0.66 | 0.7061538
62 | 19.484 | 0.0009847 | -0.00040993 | 0.999 | 138.7 | -0.66 | 0.7061538
63 | 14.705 | 0.0010633 | -0.00039984 | 0.999 | 142.5 | -0.66 | 0.7061538
64 | 10.96 | 0.0011231 | -0.0003834 | 0.999 | 146.6 | -0.66 | 0.7061538
65 | 8.0607 | 0.0011732 | -0.00039242 | 0.999 | 150.6 | -0.66 | 0.7061538
66 | 5.8439 | 0.0012513 | -0.00043083 | 0.998 | 155.1 | -0.67 | 0.7061538
67 | 4.1726 | 0.001379 | -0.00046009 | 0.997 | 160.5 | -0.66 | 0.7061538
68 | 2.9318 | 0.0015325 | -0.00045533 | 0.996 | 167.1 | -0.66 | 0.7061538
69 | 2.0259 | 0.0016686 | -0.00038091 | 0.994 | 175.2 | -0.67 | 0.7061538
70 | 1.3761 | 0.0017816 | -0.00029499 | 0.994 | 185.9 | -0.67 | 0.7061538
71 | 0.91901 | 0.0018294 | -0.00019141 | 0.993 | 200.7 | -0.67 | 0.7061538
72 | 0.60383 | 0.0018588 | -0.00011718 | 0.992 | 219.6 | -0.66 | 0.7061538
73 | 0.39094 | 0.0018319 | -6.6525e-05 | 0.993 | 250.7 | -0.65 | 0.7061538
74 | 0.25002 | 0.0018561 | -2.7758e-05 | 0.992 | 286.2 | -0.66 | 0.7061538
75 | 0.15849 | 0.0018593 | 1.1097e-05 | 0.991 | 333 | -0.66 | 0.7061538
76 | 0.1 | 0.0018396 | 3.0348e-05 | 0.992 | 393.3 | -0.67 | 0.7061538

## Sheet4
Number | Frequency / Hz | Z_Re / Ohm | Z_Im / Ohm | Sign | Time / s | Voltage / V | Current / A/cm^2
1 | 107.1 | 0.00055097 | -0.00025564 | 0.998 | 0 | -0.66 | 0.7061538
2 | 134.47 | 0.00051818 | -0.00022633 | 0.995 | 3.1 | -0.66 | 0.7061538
3 | 168.85 | 0.00048937 | -0.00019791 | 0.996 | 5.3 | -0.66 | 0.7061538
4 | 212.01 | 0.0004696 | -0.00017546 | 0.994 | 7.6 | -0.66 | 0.7061538
5 | 266.2 | 0.0004498 | -0.00015481 | 0.995 | 9.7 | -0.66 | 0.7061538
6 | 334.25 | 0.00043407 | -0.00013813 | 0.996 | 12 | -0.66 | 0.7061538
7 | 419.69 | 0.00041992 | -0.00012186 | 0.994 | 14.1 | -0.66 | 0.7061538
8 | 526.98 | 0.00040731 | -0.00010932 | 0.994 | 16.4 | -0.66 | 0.7061538
9 | 661.68 | 0.00039591 | -9.5374e-05 | 0.996 | 18.6 | -0.66 | 0.7061538
10 | 830.83 | 0.00038406 | -8.4318e-05 | 0.987 | 20.7 | -0.66 | 0.7061538
11 | 1043.2 | 0.00037463 | -7.4802e-05 | 0.604 | 22.9 | -0.66 | 0.7061538
12 | 1309.9 | 0.00036515 | -6.4151e-05 | 0.625 | 25.1 | -0.66 | 0.7061538
13 | 1644.7 | 0.00036041 | -5.7655e-05 | 0.669 | 27.4 | -0.66 | 0.7061538
14 | 2065.1 | 0.00035537 | -4.8799e-05 | 0.702 | 29.5 | -0.66 | 0.7061538
15 | 2593 | 0.00034998 | -4.2284e-05 | 0.73 | 31.8 | -0.66 | 0.7061538
16 | 3255.8 | 0.00034562 | -3.4518e-05 | 0.785 | 33.9 | -0.66 | 0.7061538
17 | 4088.1 | 0.00034224 | -3.0988e-05 | 0.888 | 36.1 | -0.66 | 0.7061538
18 | 5133.1 | 0.00033986 | -2.5771e-05 | 0.983 | 38.3 | -0.66 | 0.7061538
19 | 6445.3 | 0.00033741 | -2.3549e-05 | 0.994 | 40.5 | -0.66 | 0.7061538
20 | 8092.8 | 0.00033592 | -1.8895e-05 | 0.996 | 42.7 | -0.66 | 0.7061538
21 | 10161 | 0.00032612 | -1.7546e-06 | 0.997 | 44.9 | -0.66 | 0.7061538
22 | 12759 | 0.00033508 | -6.6238e-06 | 0.991 | 47.1 | -0.66 | 0.7061538
23 | 16020 | 0.00034032 | -8.8085e-06 | 0.992 | 49.3 | -0.66 | 0.7061538
24 | 20116 | 0.00032998 | 2.1947e-05 | 0.987 | 51.5 | -0.66 | 0.7061538
25 | 25258 | 0.00035751 | 1.3679e-05 | 0.983 | 53.6 | -0.66 | 0.7061538
26 | 31714 | 0.00034318 | 4.2604e-05 | 0.958 | 55.9 | -0.66 | 0.7061538
27 | 39821 | 0.00035069 | 9.3547e-05 | 0.877 | 58.1 | -0.66 | 0.7061538
28 | 50000 | 0.00037102 | 7.1839e-05 | 0.957 | 60.3 | -0.66 | 0.7061538
29 | 39821 | 0.00032674 | 5.8217e-05 | 0.772 | 63 | -0.66 | 0.7061538
30 | 31714 | 0.00032285 | 1.0725e-05 | 0.96 | 66.4 | -0.66 | 0.7061538
31 | 25258 | 0.00032436 | 3.8905e-05 | 0.988 | 69.2 | -0.66 | 0.7061538
32 | 20116 | 0.00033391 | 4.524e-06 | 0.983 | 71.3 | -0.66 | 0.7061538
33 | 16020 | 0.00033838 | 6.8111e-06 | 0.988 | 73.5 | -0.66 | 0.7061538
34 | 12759 | 0.00033453 | -1.1342e-06 | 0.994 | 75.7 | -0.66 | 0.7061538
35 | 10161 | 0.00033 | -8.4457e-06 | 0.994 | 77.9 | -0.66 | 0.7061538
36 | 8092.8 | 0.00033846 | -1.9983e-05 | 0.995 | 80.1 | -0.66 | 0.7061538
37 | 6445.3 | 0.00033812 | -1.7238e-05 | 0.989 | 82.3 | -0.66 | 0.7061538
38 | 5133.1 | 0.00033829 | -2.6113e-05 | 0.977 | 84.4 | -0.66 | 0.7061538
39 | 4088.1 | 0.00034219 | -2.787e-05 | 0.884 | 86.7 | -0.66 | 0.7061538
40 | 3255.8 | 0.00034557 | -3.446e-05 | 0.784 | 88.9 | -0.66 | 0.7061538
41 | 2593 | 0.00034995 | -4.188e-05 | 0.731 | 91 | -0.66 | 0.7061538
42 | 2065.1 | 0.00035544 | -4.9125e-05 | 0.698 | 93.3 | -0.66 | 0.7061538
43 | 1644.7 | 0.00035956 | -5.4892e-05 | 0.668 | 95.4 | -0.66 | 0.7061538
44 | 1309.9 | 0.00036744 | -6.5455e-05 | 0.623 | 97.6 | -0.66 | 0.7061538
45 | 1043.2 | 0.00037411 | -7.4652e-05 | 0.605 | 99.8 | -0.66 | 0.7061538
46 | 830.83 | 0.00038538 | -8.4622e-05 | 0.987 | 102 | -0.66 | 0.7061538
47 | 661.68 | 0.00039422 | -9.5484e-05 | 0.997 | 104.2 | -0.66 | 0.7061538
48 | 526.98 | 0.00040668 | -0.00010805 | 0.999 | 106.4 | -0.66 | 0.7061538
49 | 419.69 | 0.00041994 | -0.0001218 | 0.998 | 108.5 | -0.66 | 0.7061538
50 | 334.25 | 0.00043408 | -0.00013684 | 0.995 | 110.7 | -0.66 | 0.7061538
51 | 266.2 | 0.00045105 | -0.00015471 | 0.995 | 112.9 | -0.66 | 0.7061538
52 | 212.01 | 0.00046836 | -0.00017612 | 0.994 | 115.1 | -0.66 | 0.7061538
53 | 168.85 | 0.00049128 | -0.00019902 | 0.998 | 117.2 | -0.66 | 0.7061538
54 | 134.47 | 0.00051925 | -0.00022701 | 0.995 | 119.4 | -0.66 | 0.7061538
55 | 107.1 | 0.0005517 | -0.0002575 | 0.998 | 121.6 | -0.66 | 0.7061538
56 | 85.294 | 0.00059376 | -0.00028782 | 0.998 | 123.8 | -0.66 | 0.7061538
57 | 67.93 | 0.00063937 | -0.00031575 | 0.999 | 126 | -0.66 | 0.7061538
58 | 53.91 | 0.00069694 | -0.00034292 | 0.999 | 128.2 | -0.66 | 0.7061538
59 | 42.416 | 0.00076309 | -0.00036179 | 0.999 | 130.7 | -0.66 | 0.7061538
60 | 33.064 | 0.00083891 | -0.00037386 | 0.999 | 133.2 | -0.66 | 0.7061538
61 | 25.518 | 0.000918 | -0.00037701 | 0.999 | 135.8 | -0.66 | 0.7061538
62 | 19.484 | 0.00099533 | -0.00037096 | 0.999 | 138.7 | -0.66 | 0.7061538
63 | 14.705 | 0.0010649 | -0.00035308 | 0.999 | 142.5 | -0.66 | 0.7061538
64 | 10.96 | 0.0011188 | -0.00033799 | 0.999 | 146.6 | -0.66 | 0.7061538
65 | 8.0607 | 0.001176 | -0.00034559 | 0.999 | 150.6 | -0.66 | 0.7061538
66 | 5.8439 | 0.0012499 | -0.00036478 | 0.998 | 155.1 | -0.66 | 0.7061538
67 | 4.1726 | 0.001356 | -0.00036797 | 0.997 | 160.5 | -0.66 | 0.7061538
68 | 2.9318 | 0.001472 | -0.00034007 | 0.996 | 167.1 | -0.66 | 0.7061538
69 | 2.0259 | 0.0015599 | -0.0002719 | 0.994 | 175.2 | -0.66 | 0.7061538
70 | 1.3761 | 0.0016278 | -0.0001962 | 0.994 | 185.9 | -0.67 | 0.7061538
71 | 0.91901 | 0.0016561 | -0.00012449 | 0.993 | 200.7 | -0.67 | 0.7061538
72 | 0.60383 | 0.001669 | -6.7156e-05 | 0.992 | 219.6 | -0.66 | 0.7061538
73 | 0.39094 | 0.0016572 | -3.0259e-05 | 0.993 | 250.7 | -0.65 | 0.7061538
74 | 0.25002 | 0.0016496 | -9.1029e-06 | 0.992 | 286.2 | -0.66 | 0.7061538
75 | 0.15849 | 0.0016407 | 1.8003e-05 | 0.991 | 333 | -0.66 | 0.7061538
76 | 0.1 | 0.0016203 | 4.6515e-05 | 0.992 | 393.3 | -0.66 | 0.7061538

## Sheet5
Number | Frequency / Hz | Z_Re / Ohm | Z_Im / Ohm | Sign | Time / s | Voltage / V | Current / A/cm^2
1 | 107.1 | 0.00054592 | -0.00026224 | 0.998 | 0 | -0.67 | 0.7061538
2 | 134.47 | 0.00051224 | -0.00023011 | 0.995 | 3.1 | -0.67 | 0.7061538
3 | 168.85 | 0.00048559 | -0.00020166 | 0.996 | 5.3 | -0.67 | 0.7061538
4 | 212.01 | 0.00046509 | -0.00017606 | 0.994 | 7.6 | -0.67 | 0.7061538
5 | 266.2 | 0.00044715 | -0.00015541 | 0.995 | 9.7 | -0.67 | 0.7061538
6 | 334.25 | 0.00043207 | -0.0001367 | 0.996 | 12 | -0.67 | 0.7061538
7 | 419.69 | 0.00041776 | -0.00012026 | 0.994 | 14.1 | -0.67 | 0.7061538
8 | 526.98 | 0.00040576 | -0.00010771 | 0.994 | 16.4 | -0.67 | 0.7061538
9 | 661.68 | 0.00039361 | -9.5524e-05 | 0.996 | 18.6 | -0.66 | 0.7061538
10 | 830.83 | 0.00038335 | -8.3955e-05 | 0.987 | 20.7 | -0.66 | 0.7061538
11 | 1043.2 | 0.00037276 | -7.4431e-05 | 0.604 | 22.9 | -0.66 | 0.7061538
12 | 1309.9 | 0.00036672 | -6.3653e-05 | 0.625 | 25.1 | -0.66 | 0.7061538
13 | 1644.7 | 0.00035907 | -5.4984e-05 | 0.669 | 27.4 | -0.67 | 0.7061538
14 | 2065.1 | 0.0003535 | -4.6648e-05 | 0.702 | 29.5 | -0.67 | 0.7061538
15 | 2593 | 0.00035131 | -3.9276e-05 | 0.73 | 31.8 | -0.67 | 0.7061538
16 | 3255.8 | 0.00034756 | -3.2671e-05 | 0.785 | 33.9 | -0.67 | 0.7061538
17 | 4088.1 | 0.00034437 | -2.6339e-05 | 0.888 | 36.1 | -0.67 | 0.7061538
18 | 5133.1 | 0.00033988 | -2.2689e-05 | 0.983 | 38.3 | -0.67 | 0.7061538
19 | 6445.3 | 0.00034062 | -1.7691e-05 | 0.994 | 40.5 | -0.67 | 0.7061538
20 | 8092.8 | 0.00033512 | -1.3949e-05 | 0.996 | 42.7 | -0.67 | 0.7061538
21 | 10161 | 0.00033791 | -1.1872e-05 | 0.997 | 44.9 | -0.67 | 0.7061538
22 | 12759 | 0.00033786 | -6.5568e-06 | 0.991 | 47.1 | -0.67 | 0.7061538
23 | 16020 | 0.00032003 | 3.245e-06 | 0.992 | 49.3 | -0.67 | 0.7061538
24 | 20116 | 0.00031207 | -1.6043e-05 | 0.987 | 51.5 | -0.66 | 0.7061538
25 | 25258 | 0.00029492 | 3.5112e-05 | 0.983 | 53.6 | -0.67 | 0.7061538
26 | 31714 | 0.0003105 | 1.7813e-05 | 0.958 | 55.9 | -0.67 | 0.7061538
27 | 39821 | 0.00030873 | 5.7269e-05 | 0.877 | 58.1 | -0.67 | 0.7061538
28 | 50000 | 0.00028727 | -2.5105e-05 | 0.957 | 60.3 | -0.67 | 0.7061538
29 | 39821 | 0.00033273 | 3.9086e-05 | 0.772 | 63 | -0.67 | 0.7061538
30 | 31714 | 0.00030828 | 7.0219e-06 | 0.96 | 66.4 | -0.67 | 0.7061538
31 | 25258 | 0.00029636 | 1.5109e-05 | 0.988 | 69.2 | -0.67 | 0.7061538
32 | 20116 | 0.00031363 | 1.4835e-05 | 0.983 | 71.3 | -0.67 | 0.7061538
33 | 16020 | 0.00031909 | -7.8215e-07 | 0.988 | 73.5 | -0.67 | 0.7061538
34 | 12759 | 0.00033447 | -3.4332e-06 | 0.994 | 75.7 | -0.67 | 0.7061538
35 | 10161 | 0.00034172 | -2.3389e-06 | 0.994 | 77.9 | -0.67 | 0.7061538
36 | 8092.8 | 0.00033813 | -2.0506e-05 | 0.995 | 80.1 | -0.67 | 0.7061538
37 | 6445.3 | 0.00034192 | -1.6816e-05 | 0.989 | 82.3 | -0.67 | 0.7061538
38 | 5133.1 | 0.00033994 | -2.3039e-05 | 0.977 | 84.4 | -0.67 | 0.7061538
39 | 4088.1 | 0.00034494 | -2.6503e-05 | 0.884 | 86.7 | -0.67 | 0.7061538
40 | 3255.8 | 0.00034568 | -3.1771e-05 | 0.784 | 88.9 | -0.67 | 0.7061538
41 | 2593 | 0.00035175 | -4.1076e-05 | 0.731 | 91 | -0.67 | 0.7061538
42 | 2065.1 | 0.00035424 | -4.6477e-05 | 0.698 | 93.3 | -0.67 | 0.7061538
43 | 1644.7 | 0.00036004 | -5.455e-05 | 0.668 | 95.4 | -0.67 | 0.7061538
44 | 1309.9 | 0.00036639 | -6.2381e-05 | 0.623 | 97.6 | -0.67 | 0.7061538
45 | 1043.2 | 0.00037381 | -7.3286e-05 | 0.605 | 99.8 | -0.67 | 0.7061538
46 | 830.83 | 0.00038431 | -8.4199e-05 | 0.987 | 102 | -0.67 | 0.7061538
47 | 661.68 | 0.00039123 | -9.5153e-05 | 0.997 | 104.2 | -0.67 | 0.7061538
48 | 526.98 | 0.00040387 | -0.00010711 | 0.999 | 106.4 | -0.67 | 0.7061538
49 | 419.69 | 0.00041669 | -0.00012129 | 0.998 | 108.5 | -0.67 | 0.7061538
50 | 334.25 | 0.00043183 | -0.00013573 | 0.995 | 110.7 | -0.66 | 0.7061538
51 | 266.2 | 0.00044611 | -0.00015469 | 0.995 | 112.9 | -0.67 | 0.7061538
52 | 212.01 | 0.00046314 | -0.00017632 | 0.994 | 115.1 | -0.66 | 0.7061538
53 | 168.85 | 0.00048612 | -0.00020012 | 0.998 | 117.2 | -0.66 | 0.7061538
54 | 134.47 | 0.00051172 | -0.00022988 | 0.995 | 119.4 | -0.67 | 0.7061538
55 | 107.1 | 0.00054477 | -0.000263 | 0.998 | 121.6 | -0.67 | 0.7061538
56 | 85.294 | 0.00058474 | -0.00029542 | 0.998 | 123.8 | -0.67 | 0.7061538
57 | 67.93 | 0.00063289 | -0.00032762 | 0.999 | 126 | -0.66 | 0.7061538
58 | 53.91 | 0.00069426 | -0.00035691 | 0.999 | 128.2 | -0.67 | 0.7061538
59 | 42.416 | 0.0007624 | -0.00038236 | 0.999 | 130.7 | -0.67 | 0.7061538
60 | 33.064 | 0.00083939 | -0.00040057 | 0.999 | 133.2 | -0.67 | 0.7061538
61 | 25.518 | 0.00092397 | -0.00040712 | 0.999 | 135.8 | -0.67 | 0.7061538
62 | 19.484 | 0.0010122 | -0.00040438 | 0.999 | 138.7 | -0.67 | 0.7061538
63 | 14.705 | 0.0010885 | -0.00038792 | 0.999 | 142.5 | -0.67 | 0.7061538
64 | 10.96 | 0.0011464 | -0.00037216 | 0.999 | 146.6 | -0.66 | 0.7061538
65 | 8.0607 | 0.0011995 | -0.00038217 | 0.999 | 150.6 | -0.67 | 0.7061538
66 | 5.8439 | 0.0012803 | -0.00041523 | 0.998 | 155.1 | -0.67 | 0.7061538
67 | 4.1726 | 0.0014055 | -0.00043932 | 0.997 | 160.5 | -0.67 | 0.7061538
68 | 2.9318 | 0.0015393 | -0.00040689 | 0.996 | 167.1 | -0.66 | 0.7061538
69 | 2.0259 | 0.0016665 | -0.00033353 | 0.994 | 175.2 | -0.67 | 0.7061538
70 | 1.3761 | 0.0017653 | -0.00025441 | 0.994 | 185.9 | -0.67 | 0.7061538
71 | 0.91901 | 0.0017951 | -0.00016534 | 0.993 | 200.7 | -0.67 | 0.7061538
72 | 0.60383 | 0.0018118 | -9.684e-05 | 0.992 | 219.6 | -0.66 | 0.7061538
73 | 0.39094 | 0.001796 | -5.8269e-05 | 0.993 | 250.7 | -0.65 | 0.7061538
74 | 0.25002 | 0.0017947 | -1.0706e-05 | 0.992 | 286.2 | -0.67 | 0.7061538
75 | 0.15849 | 0.0017964 | 1.5094e-05 | 0.991 | 333 | -0.67 | 0.7061538
76 | 0.1 | 0.0017685 | 5.3436e-05 | 0.992 | 393.3 | -0.67 | 0.7061538

## Sheet6
Number | Frequency / Hz | Z_Re / Ohm | Z_Im / Ohm | Sign | Time / s | Voltage / V | Current / A/cm^2
1 | 107.1 | 0.00054709 | -0.00026238 | 0.998 | 0 | -0.68 | 0.7061538
2 | 134.47 | 0.00051714 | -0.00023328 | 0.995 | 3.1 | -0.68 | 0.7061538
3 | 168.85 | 0.00048734 | -0.00020569 | 0.996 | 5.3 | -0.68 | 0.7061538
4 | 212.01 | 0.0004653 | -0.00018316 | 0.994 | 7.6 | -0.68 | 0.7061538
5 | 266.2 | 0.00044748 | -0.00016205 | 0.995 | 9.7 | -0.68 | 0.7061538
6 | 334.25 | 0.00043044 | -0.00014433 | 0.996 | 12 | -0.68 | 0.7061538
7 | 419.69 | 0.00041369 | -0.00012885 | 0.994 | 14.1 | -0.68 | 0.7061538
8 | 526.98 | 0.00040007 | -0.00011592 | 0.994 | 16.4 | -0.68 | 0.7061538
9 | 661.68 | 0.00038696 | -0.00010173 | 0.996 | 18.6 | -0.68 | 0.7061538
10 | 830.83 | 0.00037508 | -8.9553e-05 | 0.987 | 20.7 | -0.68 | 0.7061538
11 | 1043.2 | 0.0003627 | -7.8754e-05 | 0.604 | 22.9 | -0.68 | 0.7061538
12 | 1309.9 | 0.00035631 | -6.8724e-05 | 0.625 | 25.1 | -0.68 | 0.7061538
13 | 1644.7 | 0.00034947 | -6.0981e-05 | 0.669 | 27.4 | -0.68 | 0.7061538
14 | 2065.1 | 0.00034254 | -5.1305e-05 | 0.702 | 29.5 | -0.68 | 0.7061538
15 | 2593 | 0.00033893 | -4.4923e-05 | 0.73 | 31.8 | -0.68 | 0.7061538
16 | 3255.8 | 0.00033412 | -3.735e-05 | 0.785 | 33.9 | -0.68 | 0.7061538
17 | 4088.1 | 0.00033009 | -3.1505e-05 | 0.888 | 36.1 | -0.68 | 0.7061538
18 | 5133.1 | 0.00032787 | -2.4392e-05 | 0.983 | 38.3 | -0.68 | 0.7061538
19 | 6445.3 | 0.00032794 | -2.0438e-05 | 0.994 | 40.5 | -0.68 | 0.7061538
20 | 8092.8 | 0.00032734 | -1.6382e-05 | 0.996 | 42.7 | -0.68 | 0.7061538
21 | 10161 | 0.0003208 | -1.2496e-05 | 0.997 | 44.9 | -0.68 | 0.7061538
22 | 12759 | 0.00031913 | -1.1427e-05 | 0.991 | 47.1 | -0.68 | 0.7061538
23 | 16020 | 0.00032899 | 6.1233e-06 | 0.992 | 49.3 | -0.68 | 0.7061538
24 | 20116 | 0.00031785 | 2.5248e-05 | 0.987 | 51.5 | -0.68 | 0.7061538
25 | 25258 | 0.00032239 | 4.3338e-05 | 0.983 | 53.6 | -0.68 | 0.7061538
26 | 31714 | 0.00030149 | 1.608e-05 | 0.958 | 55.9 | -0.68 | 0.7061538
27 | 39821 | 0.00030641 | 6.5697e-05 | 0.877 | 58.1 | -0.68 | 0.7061538
28 | 50000 | 0.00040113 | 3.9367e-06 | 0.957 | 60.3 | -0.68 | 0.7061538
29 | 39821 | 0.00036612 | 7.9393e-05 | 0.772 | 63 | -0.68 | 0.7061538
30 | 31714 | 0.00034107 | 2.0321e-05 | 0.96 | 66.4 | -0.68 | 0.7061538
31 | 25258 | 0.00032018 | 3.273e-05 | 0.988 | 69.2 | -0.68 | 0.7061538
32 | 20116 | 0.0003247 | 1.7825e-06 | 0.983 | 71.3 | -0.68 | 0.7061538
33 | 16020 | 0.00033282 | 1.4453e-05 | 0.988 | 73.5 | -0.68 | 0.7061538
34 | 12759 | 0.00031798 | 8.163e-07 | 0.994 | 75.7 | -0.68 | 0.7061538
35 | 10161 | 0.00032539 | -1.1008e-05 | 0.994 | 77.9 | -0.68 | 0.7061538
36 | 8092.8 | 0.00032273 | -1.6044e-05 | 0.995 | 80.1 | -0.68 | 0.7061538
37 | 6445.3 | 0.000327 | -1.6936e-05 | 0.989 | 82.3 | -0.68 | 0.7061538
38 | 5133.1 | 0.00032748 | -2.4607e-05 | 0.977 | 84.4 | -0.68 | 0.7061538
39 | 4088.1 | 0.00033034 | -3.0714e-05 | 0.884 | 86.7 | -0.68 | 0.7061538
40 | 3255.8 | 0.00033439 | -3.6829e-05 | 0.784 | 88.9 | -0.68 | 0.7061538
41 | 2593 | 0.00033864 | -4.4484e-05 | 0.731 | 91 | -0.68 | 0.7061538
42 | 2065.1 | 0.00034461 | -5.1979e-05 | 0.698 | 93.3 | -0.68 | 0.7061538
43 | 1644.7 | 0.00034967 | -6.0111e-05 | 0.668 | 95.4 | -0.68 | 0.7061538
44 | 1309.9 | 0.00035624 | -6.9777e-05 | 0.623 | 97.6 | -0.68 | 0.7061538
45 | 1043.2 | 0.00036572 | -8.0601e-05 | 0.605 | 99.8 | -0.68 | 0.7061538
46 | 830.83 | 0.00037524 | -8.9595e-05 | 0.987 | 102 | -0.68 | 0.7061538
47 | 661.68 | 0.00038426 | -0.00010322 | 0.997 | 104.2 | -0.68 | 0.7061538
48 | 526.98 | 0.00039764 | -0.00011484 | 0.999 | 106.4 | -0.68 | 0.7061538
49 | 419.69 | 0.0004123 | -0.00012911 | 0.998 | 108.5 | -0.68 | 0.7061538
50 | 334.25 | 0.0004301 | -0.0001449 | 0.995 | 110.7 | -0.68 | 0.7061538
51 | 266.2 | 0.00044823 | -0.00016294 | 0.995 | 112.9 | -0.68 | 0.7061538
52 | 212.01 | 0.00046686 | -0.00018344 | 0.994 | 115.1 | -0.68 | 0.7061538
53 | 168.85 | 0.00049026 | -0.00020624 | 0.998 | 117.2 | -0.68 | 0.7061538
54 | 134.47 | 0.00051715 | -0.00023359 | 0.995 | 119.4 | -0.68 | 0.7061538
55 | 107.1 | 0.00054947 | -0.00026359 | 0.998 | 121.6 | -0.68 | 0.7061538
56 | 85.294 | 0.00059006 | -0.00029725 | 0.998 | 123.8 | -0.68 | 0.7061538
57 | 67.93 | 0.00063592 | -0.00032718 | 0.999 | 126 | -0.68 | 0.7061538
58 | 53.91 | 0.0006921 | -0.0003578 | 0.999 | 128.2 | -0.68 | 0.7061538
59 | 42.416 | 0.0007611 | -0.00038433 | 0.999 | 130.7 | -0.68 | 0.7061538
60 | 33.064 | 0.0008373 | -0.00040431 | 0.999 | 133.2 | -0.68 | 0.7061538
61 | 25.518 | 0.00092245 | -0.00041705 | 0.999 | 135.8 | -0.68 | 0.7061538
62 | 19.484 | 0.0010086 | -0.00041659 | 0.999 | 138.7 | -0.68 | 0.7061538
63 | 14.705 | 0.001089 | -0.00040648 | 0.999 | 142.5 | -0.68 | 0.7061538
64 | 10.96 | 0.0011499 | -0.00039017 | 0.999 | 146.6 | -0.68 | 0.7061538
65 | 8.0607 | 0.0012033 | -0.00040258 | 0.999 | 150.6 | -0.68 | 0.7061538
66 | 5.8439 | 0.0012776 | -0.00045054 | 0.998 | 155.1 | -0.68 | 0.7061538
67 | 4.1726 | 0.0014001 | -0.0004989 | 0.997 | 160.5 | -0.68 | 0.7061538
68 | 2.9318 | 0.0015666 | -0.00051744 | 0.996 | 167.1 | -0.67 | 0.7061538
69 | 2.0259 | 0.0017347 | -0.00044723 | 0.994 | 175.2 | -0.68 | 0.7061538
70 | 1.3761 | 0.0018771 | -0.00035764 | 0.994 | 185.9 | -0.69 | 0.7061538
71 | 0.91901 | 0.0019504 | -0.00023765 | 0.993 | 200.7 | -0.68 | 0.7061538
72 | 0.60383 | 0.0019756 | -0.00015209 | 0.992 | 219.6 | -0.67 | 0.7061538
73 | 0.39094 | 0.0019504 | -8.6703e-05 | 0.993 | 250.7 | -0.66 | 0.7061538
74 | 0.25002 | 0.0019919 | -3.8443e-05 | 0.992 | 286.2 | -0.68 | 0.7061538
75 | 0.15849 | 0.0019884 | 6.0752e-06 | 0.991 | 333 | -0.68 | 0.7061538
76 | 0.1 | 0.0019766 | 2.4073e-05 | 0.992 | 393.3 | -0.68 | 0.7061538

## Sheet7
Number | Frequency / Hz | Z_Re / Ohm | Z_Im / Ohm | Sign | Time / s | Voltage / V | Current / A/cm^2
1 | 107.1 | 0.00054542 | -0.00026483 | 0.998 | 0 | -0.67 | 0.7061538
2 | 134.47 | 0.00051348 | -0.00023308 | 0.995 | 3.1 | -0.67 | 0.7061538
3 | 168.85 | 0.00048821 | -0.00020195 | 0.996 | 5.3 | -0.67 | 0.7061538
4 | 212.01 | 0.00046846 | -0.00017887 | 0.994 | 7.6 | -0.67 | 0.7061538
5 | 266.2 | 0.00045045 | -0.00015747 | 0.995 | 9.7 | -0.67 | 0.7061538
6 | 334.25 | 0.00043416 | -0.00013815 | 0.996 | 12 | -0.67 | 0.7061538
7 | 419.69 | 0.0004193 | -0.00012411 | 0.994 | 14.1 | -0.67 | 0.7061538
8 | 526.98 | 0.0004076 | -0.00010944 | 0.994 | 16.4 | -0.67 | 0.7061538
9 | 661.68 | 0.00039569 | -9.9005e-05 | 0.996 | 18.6 | -0.67 | 0.7061538
10 | 830.83 | 0.00038365 | -8.7141e-05 | 0.987 | 20.7 | -0.67 | 0.7061538
11 | 1043.2 | 0.00037335 | -7.6921e-05 | 0.604 | 22.9 | -0.67 | 0.7061538
12 | 1309.9 | 0.00036445 | -6.6841e-05 | 0.625 | 25.1 | -0.67 | 0.7061538
13 | 1644.7 | 0.00035718 | -5.7763e-05 | 0.669 | 27.4 | -0.67 | 0.7061538
14 | 2065.1 | 0.00035146 | -4.9614e-05 | 0.702 | 29.5 | -0.67 | 0.7061538
15 | 2593 | 0.00034744 | -4.4148e-05 | 0.73 | 31.8 | -0.67 | 0.7061538
16 | 3255.8 | 0.00034444 | -3.5989e-05 | 0.785 | 33.9 | -0.67 | 0.7061538
17 | 4088.1 | 0.00034086 | -2.9847e-05 | 0.888 | 36.1 | -0.67 | 0.7061538
18 | 5133.1 | 0.00033909 | -2.5896e-05 | 0.983 | 38.3 | -0.67 | 0.7061538
19 | 6445.3 | 0.0003328 | -1.692e-05 | 0.994 | 40.5 | -0.67 | 0.7061538
20 | 8092.8 | 0.0003298 | -1.3288e-05 | 0.996 | 42.7 | -0.67 | 0.7061538
21 | 10161 | 0.0003318 | -1.2648e-05 | 0.997 | 44.9 | -0.67 | 0.7061538
22 | 12759 | 0.00033254 | 4.9982e-07 | 0.991 | 47.1 | -0.67 | 0.7061538
23 | 16020 | 0.00032444 | 5.9746e-06 | 0.992 | 49.3 | -0.67 | 0.7061538
24 | 20116 | 0.00032902 | 2.0941e-05 | 0.987 | 51.5 | -0.67 | 0.7061538
25 | 25258 | 0.00031975 | -4.8595e-06 | 0.983 | 53.6 | -0.67 | 0.7061538
26 | 31714 | 0.00036534 | 6.2934e-05 | 0.958 | 55.9 | -0.67 | 0.7061538
27 | 39821 | 0.0003844 | 6.9677e-05 | 0.877 | 58.1 | -0.67 | 0.7061538
28 | 50000 | 0.00031439 | 1.0248e-05 | 0.957 | 60.3 | -0.67 | 0.7061538
29 | 39821 | 0.00028379 | 2.9936e-05 | 0.772 | 63 | -0.67 | 0.7061538
30 | 31714 | 0.00033234 | 3.8249e-05 | 0.96 | 66.4 | -0.67 | 0.7061538
31 | 25258 | 0.00029095 | 4.0512e-05 | 0.988 | 69.2 | -0.67 | 0.7061538
32 | 20116 | 0.00032431 | 3.8863e-05 | 0.983 | 71.3 | -0.67 | 0.7061538
33 | 16020 | 0.00032031 | 1.8137e-05 | 0.988 | 73.5 | -0.67 | 0.7061538
34 | 12759 | 0.00033547 | -7.1935e-06 | 0.994 | 75.7 | -0.67 | 0.7061538
35 | 10161 | 0.00034396 | -1.5304e-05 | 0.994 | 77.9 | -0.67 | 0.7061538
36 | 8092.8 | 0.00033323 | -1.7966e-05 | 0.995 | 80.1 | -0.67 | 0.7061538
37 | 6445.3 | 0.0003366 | -2.0454e-05 | 0.989 | 82.3 | -0.67 | 0.7061538
38 | 5133.1 | 0.00033525 | -2.5704e-05 | 0.977 | 84.4 | -0.67 | 0.7061538
39 | 4088.1 | 0.00033865 | -3.0311e-05 | 0.884 | 86.7 | -0.67 | 0.7061538
40 | 3255.8 | 0.00034312 | -3.5576e-05 | 0.784 | 88.9 | -0.67 | 0.7061538
41 | 2593 | 0.00034829 | -4.275e-05 | 0.731 | 91 | -0.67 | 0.7061538
42 | 2065.1 | 0.00035425 | -5.053e-05 | 0.698 | 93.3 | -0.67 | 0.7061538
43 | 1644.7 | 0.00036015 | -5.8701e-05 | 0.668 | 95.4 | -0.67 | 0.7061538
44 | 1309.9 | 0.00036577 | -6.7776e-05 | 0.623 | 97.6 | -0.67 | 0.7061538
45 | 1043.2 | 0.00037429 | -7.5309e-05 | 0.605 | 99.8 | -0.67 | 0.7061538
46 | 830.83 | 0.00038365 | -8.8308e-05 | 0.987 | 102 | -0.67 | 0.7061538
47 | 661.68 | 0.0003937 | -9.839e-05 | 0.997 | 104.2 | -0.67 | 0.7061538
48 | 526.98 | 0.00040529 | -0.00010816 | 0.999 | 106.4 | -0.67 | 0.7061538
49 | 419.69 | 0.00041898 | -0.00012299 | 0.998 | 108.5 | -0.67 | 0.7061538
50 | 334.25 | 0.00043487 | -0.00013946 | 0.995 | 110.7 | -0.67 | 0.7061538
51 | 266.2 | 0.0004505 | -0.00015724 | 0.995 | 112.9 | -0.67 | 0.7061538
52 | 212.01 | 0.00046742 | -0.00017902 | 0.994 | 115.1 | -0.67 | 0.7061538
53 | 168.85 | 0.00049073 | -0.00020354 | 0.998 | 117.2 | -0.67 | 0.7061538
54 | 134.47 | 0.00051537 | -0.00023424 | 0.995 | 119.4 | -0.67 | 0.7061538
55 | 107.1 | 0.00054545 | -0.00026467 | 0.998 | 121.6 | -0.67 | 0.7061538
56 | 85.294 | 0.00058685 | -0.0003007 | 0.998 | 123.8 | -0.67 | 0.7061538
57 | 67.93 | 0.00063443 | -0.00033426 | 0.999 | 126 | -0.67 | 0.7061538
58 | 53.91 | 0.00069186 | -0.0003652 | 0.999 | 128.2 | -0.67 | 0.7061538
59 | 42.416 | 0.00076184 | -0.00039638 | 0.999 | 130.7 | -0.67 | 0.7061538
60 | 33.064 | 0.00084297 | -0.0004193 | 0.999 | 133.2 | -0.67 | 0.7061538
61 | 25.518 | 0.00093052 | -0.00043145 | 0.999 | 135.8 | -0.67 | 0.7061538
62 | 19.484 | 0.0010232 | -0.00043239 | 0.999 | 138.7 | -0.67 | 0.7061538
63 | 14.705 | 0.0011104 | -0.00042564 | 0.999 | 142.5 | -0.67 | 0.7061538
64 | 10.96 | 0.001174 | -0.00040699 | 0.999 | 146.6 | -0.67 | 0.7061538
65 | 8.0607 | 0.0012337 | -0.00041701 | 0.999 | 150.6 | -0.67 | 0.7061538
66 | 5.8439 | 0.0013116 | -0.00044015 | 0.998 | 155.1 | -0.67 | 0.7061538
67 | 4.1726 | 0.0014402 | -0.00047056 | 0.997 | 160.5 | -0.67 | 0.7061538
68 | 2.9318 | 0.0015958 | -0.00046676 | 0.996 | 167.1 | -0.67 | 0.7061538
69 | 2.0259 | 0.0017408 | -0.00039484 | 0.994 | 175.2 | -0.67 | 0.7061538
70 | 1.3761 | 0.0018509 | -0.0002997 | 0.994 | 185.9 | -0.68 | 0.7061538
71 | 0.91901 | 0.0018996 | -0.0001927 | 0.993 | 200.7 | -0.68 | 0.7061538
72 | 0.60383 | 0.0019242 | -0.00011579 | 0.992 | 219.6 | -0.66 | 0.7061538
73 | 0.39094 | 0.0019359 | -7.2275e-05 | 0.993 | 250.7 | -0.65 | 0.7061538
74 | 0.25002 | 0.0019141 | -2.6719e-05 | 0.992 | 286.2 | -0.67 | 0.7061538
75 | 0.15849 | 0.0019091 | 2.2004e-05 | 0.991 | 333 | -0.67 | 0.7061538
76 | 0.1 | 0.0018982 | 6.4509e-05 | 0.992 | 393.3 | -0.67 | 0.7061538

## Sheet8
Number | Frequency / Hz | Z_Re / Ohm | Z_Im / Ohm | Sign | Time / s | Voltage / V | Current / A/cm^2
1 | 107.1 | 0.00055115 | -0.00025901 | 0.998 | 0 | -0.68 | 0.7061538
2 | 134.47 | 0.00051972 | -0.00023097 | 0.995 | 3.1 | -0.68 | 0.7061538
3 | 168.85 | 0.00049242 | -0.00020417 | 0.996 | 5.3 | -0.68 | 0.7061538
4 | 212.01 | 0.00046941 | -0.00018179 | 0.994 | 7.6 | -0.68 | 0.7061538
5 | 266.2 | 0.00044754 | -0.0001602 | 0.995 | 9.7 | -0.68 | 0.7061538
6 | 334.25 | 0.00043292 | -0.00014346 | 0.996 | 12 | -0.68 | 0.7061538
7 | 419.69 | 0.00041614 | -0.00012778 | 0.994 | 14.1 | -0.68 | 0.7061538
8 | 526.98 | 0.00040202 | -0.0001135 | 0.994 | 16.4 | -0.68 | 0.7061538
9 | 661.68 | 0.00038937 | -0.0001006 | 0.996 | 18.6 | -0.68 | 0.7061538
10 | 830.83 | 0.00037711 | -8.896e-05 | 0.987 | 20.7 | -0.68 | 0.7061538
11 | 1043.2 | 0.00036621 | -7.6819e-05 | 0.604 | 22.9 | -0.68 | 0.7061538
12 | 1309.9 | 0.00035739 | -6.6332e-05 | 0.625 | 25.1 | -0.68 | 0.7061538
13 | 1644.7 | 0.00035195 | -5.686e-05 | 0.669 | 27.4 | -0.68 | 0.7061538
14 | 2065.1 | 0.0003466 | -4.7651e-05 | 0.702 | 29.5 | -0.68 | 0.7061538
15 | 2593 | 0.00034192 | -4.1653e-05 | 0.73 | 31.8 | -0.68 | 0.7061538
16 | 3255.8 | 0.0003385 | -3.4468e-05 | 0.785 | 33.9 | -0.68 | 0.7061538
17 | 4088.1 | 0.0003352 | -2.7059e-05 | 0.888 | 36.1 | -0.68 | 0.7061538
18 | 5133.1 | 0.000332 | -2.071e-05 | 0.983 | 38.3 | -0.68 | 0.7061538
19 | 6445.3 | 0.00033182 | -1.4175e-05 | 0.994 | 40.5 | -0.68 | 0.7061538
20 | 8092.8 | 0.00032884 | -9.2241e-06 | 0.996 | 42.7 | -0.68 | 0.7061538
21 | 10161 | 0.00032004 | 1.4193e-06 | 0.997 | 44.9 | -0.68 | 0.7061538
22 | 12759 | 0.00032113 | 7.4033e-06 | 0.991 | 47.1 | -0.68 | 0.7061538
23 | 16020 | 0.00031553 | -9.3593e-06 | 0.992 | 49.3 | -0.68 | 0.7061538
24 | 20116 | 0.0003386 | 2.4615e-05 | 0.987 | 51.5 | -0.68 | 0.7061538
25 | 25258 | 0.00030167 | 1.4472e-05 | 0.983 | 53.6 | -0.68 | 0.7061538
26 | 31714 | 0.00038068 | 3.1256e-05 | 0.958 | 55.9 | -0.68 | 0.7061538
27 | 39821 | 0.00033258 | 3.0571e-06 | 0.877 | 58.1 | -0.68 | 0.7061538
28 | 50000 | 0.0002184 | 9.3883e-05 | 0.957 | 60.3 | -0.68 | 0.7061538
29 | 39821 | 0.00031195 | 4.4402e-05 | 0.772 | 63 | -0.68 | 0.7061538
30 | 31714 | 0.00033067 | 5.1161e-05 | 0.96 | 66.4 | -0.68 | 0.7061538
31 | 25258 | 0.00031891 | 9.4965e-06 | 0.988 | 69.2 | -0.68 | 0.7061538
32 | 20116 | 0.00033595 | 4.5601e-06 | 0.983 | 71.3 | -0.68 | 0.7061538
33 | 16020 | 0.00033 | 1.755e-05 | 0.988 | 73.5 | -0.68 | 0.7061538
34 | 12759 | 0.00032551 | 2.2059e-06 | 0.994 | 75.7 | -0.68 | 0.7061538
35 | 10161 | 0.00032338 | -1.3378e-05 | 0.994 | 77.9 | -0.68 | 0.7061538
36 | 8092.8 | 0.00032847 | -1.2074e-05 | 0.995 | 80.1 | -0.68 | 0.7061538
37 | 6445.3 | 0.0003307 | -1.4816e-05 | 0.989 | 82.3 | -0.68 | 0.7061538
38 | 5133.1 | 0.00033163 | -2.0694e-05 | 0.977 | 84.4 | -0.68 | 0.7061538
39 | 4088.1 | 0.00033469 | -2.9162e-05 | 0.884 | 86.7 | -0.68 | 0.7061538
40 | 3255.8 | 0.00033776 | -3.2509e-05 | 0.784 | 88.9 | -0.68 | 0.7061538
41 | 2593 | 0.00034185 | -4.0845e-05 | 0.731 | 91 | -0.68 | 0.7061538
42 | 2065.1 | 0.00034699 | -4.8101e-05 | 0.698 | 93.3 | -0.68 | 0.7061538
43 | 1644.7 | 0.00035273 | -5.6025e-05 | 0.668 | 95.4 | -0.68 | 0.7061538
44 | 1309.9 | 0.00035991 | -6.7182e-05 | 0.623 | 97.6 | -0.68 | 0.7061538
45 | 1043.2 | 0.00036783 | -7.7597e-05 | 0.605 | 99.8 | -0.68 | 0.7061538
46 | 830.83 | 0.00037694 | -8.8926e-05 | 0.987 | 102 | -0.68 | 0.7061538
47 | 661.68 | 0.00038757 | -0.00010114 | 0.997 | 104.2 | -0.68 | 0.7061538
48 | 526.98 | 0.00040152 | -0.00011321 | 0.999 | 106.4 | -0.68 | 0.7061538
49 | 419.69 | 0.00041487 | -0.00012721 | 0.998 | 108.5 | -0.68 | 0.7061538
50 | 334.25 | 0.00043195 | -0.00014333 | 0.995 | 110.7 | -0.68 | 0.7061538
51 | 266.2 | 0.00044883 | -0.00016085 | 0.995 | 112.9 | -0.68 | 0.7061538
52 | 212.01 | 0.0004696 | -0.00018145 | 0.994 | 115.1 | -0.68 | 0.7061538
53 | 168.85 | 0.00049499 | -0.00020302 | 0.998 | 117.2 | -0.68 | 0.7061538
54 | 134.47 | 0.00051904 | -0.00023162 | 0.995 | 119.4 | -0.68 | 0.7061538
55 | 107.1 | 0.0005557 | -0.00026083 | 0.998 | 121.6 | -0.68 | 0.7061538
56 | 85.294 | 0.00059303 | -0.00029116 | 0.998 | 123.8 | -0.68 | 0.7061538
57 | 67.93 | 0.00064054 | -0.00031961 | 0.999 | 126 | -0.68 | 0.7061538
58 | 53.91 | 0.0006962 | -0.00034731 | 0.999 | 128.2 | -0.68 | 0.7061538
59 | 42.416 | 0.00076307 | -0.00037139 | 0.999 | 130.7 | -0.68 | 0.7061538
60 | 33.064 | 0.00083849 | -0.00038737 | 0.999 | 133.2 | -0.68 | 0.7061538
61 | 25.518 | 0.0009213 | -0.0003945 | 0.999 | 135.8 | -0.68 | 0.7061538
62 | 19.484 | 0.0010027 | -0.00039155 | 0.999 | 138.7 | -0.68 | 0.7061538
63 | 14.705 | 0.0010739 | -0.00037542 | 0.999 | 142.5 | -0.68 | 0.7061538
64 | 10.96 | 0.0011317 | -0.00036085 | 0.999 | 146.6 | -0.68 | 0.7061538
65 | 8.0607 | 0.0011806 | -0.00036545 | 0.999 | 150.6 | -0.68 | 0.7061538
66 | 5.8439 | 0.0012545 | -0.00040473 | 0.998 | 155.1 | -0.68 | 0.7061538
67 | 4.1726 | 0.0013693 | -0.00043202 | 0.997 | 160.5 | -0.68 | 0.7061538
68 | 2.9318 | 0.0015168 | -0.00043613 | 0.996 | 167.1 | -0.67 | 0.7061538
69 | 2.0259 | 0.001655 | -0.00036675 | 0.994 | 175.2 | -0.68 | 0.7061538
70 | 1.3761 | 0.0017663 | -0.00028032 | 0.994 | 185.9 | -0.68 | 0.7061538
71 | 0.91901 | 0.0018022 | -0.00018114 | 0.993 | 200.7 | -0.68 | 0.7061538
72 | 0.60383 | 0.0018234 | -0.00011107 | 0.992 | 219.6 | -0.67 | 0.7061538
73 | 0.39094 | 0.0018237 | -6.7837e-05 | 0.993 | 250.7 | -0.66 | 0.7061538
74 | 0.25002 | 0.0018111 | -1.6075e-05 | 0.992 | 286.2 | -0.68 | 0.7061538
75 | 0.15849 | 0.0018105 | 2.0274e-05 | 0.991 | 333 | -0.68 | 0.7061538
76 | 0.1 | 0.0017951 | 4.7268e-05 | 0.992 | 393.3 | -0.68 | 0.7061538

## Sheet9
Number | Frequency / Hz | Z_Re / Ohm | Z_Im / Ohm | Sign | Time / s | Voltage / V | Current / A/cm^2
1 | 107.1 | 0.00055471 | -0.00025999 | 0.998 | 0 | -0.68 | 0.7061538
2 | 134.47 | 0.00052286 | -0.00022958 | 0.995 | 3.1 | -0.68 | 0.7061538
3 | 168.85 | 0.00049538 | -0.00020127 | 0.996 | 5.3 | -0.68 | 0.7061538
4 | 212.01 | 0.00047367 | -0.00017973 | 0.994 | 7.6 | -0.68 | 0.7061538
5 | 266.2 | 0.00045295 | -0.00016042 | 0.995 | 9.7 | -0.68 | 0.7061538
6 | 334.25 | 0.00043644 | -0.00014209 | 0.996 | 12 | -0.68 | 0.7061538
7 | 419.69 | 0.00042177 | -0.00012616 | 0.994 | 14.1 | -0.68 | 0.7061538
8 | 526.98 | 0.00040772 | -0.0001125 | 0.994 | 16.4 | -0.68 | 0.7061538
9 | 661.68 | 0.00039575 | -9.9651e-05 | 0.996 | 18.6 | -0.68 | 0.7061538
10 | 830.83 | 0.00038373 | -8.7304e-05 | 0.987 | 20.7 | -0.68 | 0.7061538
11 | 1043.2 | 0.00037179 | -7.5583e-05 | 0.604 | 22.9 | -0.68 | 0.7061538
12 | 1309.9 | 0.00036328 | -6.4743e-05 | 0.625 | 25.1 | -0.68 | 0.7061538
13 | 1644.7 | 0.00035741 | -5.6222e-05 | 0.669 | 27.4 | -0.68 | 0.7061538
14 | 2065.1 | 0.0003532 | -4.8217e-05 | 0.702 | 29.5 | -0.68 | 0.7061538
15 | 2593 | 0.00034871 | -4.1505e-05 | 0.73 | 31.8 | -0.68 | 0.7061538
16 | 3255.8 | 0.0003434 | -3.457e-05 | 0.785 | 33.9 | -0.68 | 0.7061538
17 | 4088.1 | 0.00034251 | -2.693e-05 | 0.888 | 36.1 | -0.68 | 0.7061538
18 | 5133.1 | 0.00033892 | -2.1731e-05 | 0.983 | 38.3 | -0.68 | 0.7061538
19 | 6445.3 | 0.00033763 | -1.5503e-05 | 0.994 | 40.5 | -0.68 | 0.7061538
20 | 8092.8 | 0.00033287 | -1.0674e-05 | 0.996 | 42.7 | -0.68 | 0.7061538
21 | 10161 | 0.00032094 | -8.7836e-06 | 0.997 | 44.9 | -0.68 | 0.7061538
22 | 12759 | 0.0003174 | 4.3815e-06 | 0.991 | 47.1 | -0.68 | 0.7061538
23 | 16020 | 0.00033504 | 6.3284e-06 | 0.992 | 49.3 | -0.68 | 0.7061538
24 | 20116 | 0.00031359 | 1.2088e-05 | 0.987 | 51.5 | -0.68 | 0.7061538
25 | 25258 | 0.0003252 | 4.4053e-05 | 0.983 | 53.6 | -0.68 | 0.7061538
26 | 31714 | 0.00030407 | 4.607e-05 | 0.958 | 55.9 | -0.68 | 0.7061538
27 | 39821 | 0.00038548 | 1.7887e-05 | 0.877 | 58.1 | -0.68 | 0.7061538
28 | 50000 | 0.00027393 | 5.9385e-05 | 0.957 | 60.3 | -0.68 | 0.7061538
29 | 39821 | 0.00033034 | 5.9313e-05 | 0.772 | 63 | -0.68 | 0.7061538
30 | 31714 | 0.00033046 | 3.3523e-05 | 0.96 | 66.4 | -0.68 | 0.7061538
31 | 25258 | 0.00033779 | 4.048e-05 | 0.988 | 69.2 | -0.68 | 0.7061538
32 | 20116 | 0.00033473 | 1.1974e-05 | 0.983 | 71.3 | -0.68 | 0.7061538
33 | 16020 | 0.00032713 | 7.4422e-06 | 0.988 | 73.5 | -0.68 | 0.7061538
34 | 12759 | 0.00032389 | 1.1976e-06 | 0.994 | 75.7 | -0.68 | 0.7061538
35 | 10161 | 0.00032952 | -1.172e-05 | 0.994 | 77.9 | -0.68 | 0.7061538
36 | 8092.8 | 0.00033435 | -1.628e-05 | 0.995 | 80.1 | -0.68 | 0.7061538
37 | 6445.3 | 0.00033468 | -1.7785e-05 | 0.989 | 82.3 | -0.68 | 0.7061538
38 | 5133.1 | 0.00033761 | -2.1775e-05 | 0.977 | 84.4 | -0.68 | 0.7061538
39 | 4088.1 | 0.00034171 | -2.843e-05 | 0.884 | 86.7 | -0.68 | 0.7061538
40 | 3255.8 | 0.00034468 | -3.4571e-05 | 0.784 | 88.9 | -0.68 | 0.7061538
41 | 2593 | 0.00034788 | -4.2065e-05 | 0.731 | 91 | -0.68 | 0.7061538
42 | 2065.1 | 0.00035281 | -4.9171e-05 | 0.698 | 93.3 | -0.68 | 0.7061538
43 | 1644.7 | 0.00035985 | -5.6601e-05 | 0.668 | 95.4 | -0.68 | 0.7061538
44 | 1309.9 | 0.00036721 | -6.573e-05 | 0.623 | 97.6 | -0.68 | 0.7061538
45 | 1043.2 | 0.00037531 | -7.6289e-05 | 0.605 | 99.8 | -0.68 | 0.7061538
46 | 830.83 | 0.00038445 | -8.8374e-05 | 0.987 | 102 | -0.68 | 0.7061538
47 | 661.68 | 0.00039334 | -9.9822e-05 | 0.997 | 104.2 | -0.68 | 0.7061538
48 | 526.98 | 0.00040642 | -0.00011183 | 0.999 | 106.4 | -0.68 | 0.7061538
49 | 419.69 | 0.00041958 | -0.00012666 | 0.998 | 108.5 | -0.68 | 0.7061538
50 | 334.25 | 0.00043719 | -0.00014289 | 0.995 | 110.7 | -0.68 | 0.7061538
51 | 266.2 | 0.00045247 | -0.00016007 | 0.995 | 112.9 | -0.68 | 0.7061538
52 | 212.01 | 0.0004719 | -0.00018039 | 0.994 | 115.1 | -0.68 | 0.7061538
53 | 168.85 | 0.00049835 | -0.00020293 | 0.998 | 117.2 | -0.68 | 0.7061538
54 | 134.47 | 0.00052056 | -0.00022902 | 0.995 | 119.4 | -0.68 | 0.7061538
55 | 107.1 | 0.00055515 | -0.00026063 | 0.998 | 121.6 | -0.68 | 0.7061538
56 | 85.294 | 0.00059393 | -0.00029164 | 0.998 | 123.8 | -0.68 | 0.7061538
57 | 67.93 | 0.00064148 | -0.00032168 | 0.999 | 126 | -0.68 | 0.7061538
58 | 53.91 | 0.00069978 | -0.00034918 | 0.999 | 128.2 | -0.68 | 0.7061538
59 | 42.416 | 0.00076488 | -0.00037442 | 0.999 | 130.7 | -0.68 | 0.7061538
60 | 33.064 | 0.00084348 | -0.00039196 | 0.999 | 133.2 | -0.68 | 0.7061538
61 | 25.518 | 0.00092688 | -0.00039893 | 0.999 | 135.8 | -0.68 | 0.7061538
62 | 19.484 | 0.0010081 | -0.00039463 | 0.999 | 138.7 | -0.68 | 0.7061538
63 | 14.705 | 0.0010871 | -0.00038589 | 0.999 | 142.5 | -0.68 | 0.7061538
64 | 10.96 | 0.0011425 | -0.00036699 | 0.999 | 146.6 | -0.68 | 0.7061538
65 | 8.0607 | 0.0011863 | -0.00036946 | 0.999 | 150.6 | -0.68 | 0.7061538
66 | 5.8439 | 0.0012567 | -0.00040872 | 0.998 | 155.1 | -0.68 | 0.7061538
67 | 4.1726 | 0.0013719 | -0.00045538 | 0.997 | 160.5 | -0.68 | 0.7061538
68 | 2.9318 | 0.0015289 | -0.00045766 | 0.996 | 167.1 | -0.67 | 0.7061538
69 | 2.0259 | 0.0016712 | -0.00039162 | 0.994 | 175.2 | -0.68 | 0.7061538
70 | 1.3761 | 0.0017737 | -0.0002989 | 0.994 | 185.9 | -0.69 | 0.7061538
71 | 0.91901 | 0.0018496 | -0.00020763 | 0.993 | 200.7 | -0.69 | 0.7061538
72 | 0.60383 | 0.0018553 | -0.00012478 | 0.992 | 219.6 | -0.67 | 0.7061538
73 | 0.39094 | 0.0018461 | -7.8374e-05 | 0.993 | 250.7 | -0.66 | 0.7061538
74 | 0.25002 | 0.0018614 | -2.8602e-05 | 0.992 | 286.2 | -0.68 | 0.7061538
75 | 0.15849 | 0.0018471 | 4.5395e-06 | 0.991 | 333 | -0.68 | 0.7061538
76 | 0.1 | 0.0018523 | 4.6835e-05 | 0.992 | 393.3 | -0.68 | 0.7061538