## Sheet1
Number | Frequency / Hz | Z_Re / Ohm | Z_Im / Ohm | Sign | Time / s | Voltage / V | Current / A/cm^2
1 | 107.1 | 0.013165 | -0.0063022 | 0.999 | 0 | -16.18 | 0.7061538
2 | 134.47 | 0.012381 | -0.0055297 | 0.999 | 3.1 | -16.18 | 0.7061538
3 | 168.85 | 0.011755 | -0.0048761 | 0.999 | 5.3 | -16.18 | 0.7061538
4 | 212.01 | 0.011219 | -0.0043196 | 0.997 | 7.6 | -16.17 | 0.7061538
5 | 266.2 | 0.010739 | -0.0038068 | 0.996 | 9.7 | -16.17 | 0.7061538
6 | 334.25 | 0.010351 | -0.0034155 | 0.995 | 12 | -16.17 | 0.7061538
7 | 419.69 | 0.0099675 | -0.0030169 | 0.998 | 14.1 | -16.17 | 0.7061538
8 | 526.98 | 0.0096517 | -0.0027141 | 0.996 | 16.4 | -16.18 | 0.7061538
9 | 661.68 | 0.0093485 | -0.0024021 | 0.996 | 18.6 | -16.18 | 0.7061538
10 | 830.83 | 0.0090994 | -0.0021338 | 0.988 | 20.7 | -16.18 | 0.7061538
11 | 1043.2 | 0.0088692 | -0.0018378 | 0.604 | 22.9 | -16.18 | 0.7061538
12 | 1309.9 | 0.008691 | -0.0016268 | 0.626 | 25.1 | -16.18 | 0.7061538
13 | 1644.7 | 0.0085254 | -0.0014247 | 0.67 | 27.3 | -16.18 | 0.7061538
14 | 2065.1 | 0.0083829 | -0.001249 | 0.699 | 29.5 | -16.18 | 0.7061538
15 | 2593 | 0.0082544 | -0.001103 | 0.731 | 31.8 | -16.17 | 0.7061538
16 | 3255.8 | 0.0081287 | -0.0009645 | 0.783 | 33.9 | -16.18 | 0.7061538
17 | 4088.1 | 0.0080367 | -0.0008444 | 0.886 | 36.1 | -16.18 | 0.7061538
18 | 5133.1 | 0.0079628 | -0.00080031 | 0.979 | 38.3 | -16.17 | 0.7061538
19 | 6445.3 | 0.0078628 | -0.00075814 | 0.987 | 40.6 | -16.18 | 0.7061538
20 | 8092.8 | 0.0077126 | -0.00078844 | 0.997 | 42.8 | -16.18 | 0.7061538
21 | 10161 | 0.0075423 | -0.00081183 | 0.998 | 45 | -16.18 | 0.7061538
22 | 12759 | 0.0072989 | -0.00089902 | 0.993 | 47.2 | -16.18 | 0.7061538
23 | 16020 | 0.006636 | -0.0010474 | 0.991 | 49.4 | -16.18 | 0.7061538
24 | 20116 | 0.0059376 | -0.00066973 | 0.985 | 52.1 | -16.18 | 0.7061538
25 | 25258 | 0.0046842 | -0.00057108 | 0.974 | 55.4 | -16.18 | 0.7061538
26 | 31714 | 0.0025522 | -0.00053547 | 0.949 | 58.8 | -16.18 | 0.7061538
27 | 39821 | 0.0010557 | -0.0021479 | 0.913 | 61.6 | -16.19 | 0.7061538
28 | 50000 | -0.0033205 | -0.0024944 | 0.937 | 63.8 | -16.19 | 0.7061538
29 | 39821 | 0.00084476 | -0.0022653 | 0.889 | 65.9 | -16.19 | 0.7061538
30 | 31714 | 0.0032946 | -0.0016894 | 0.952 | 68.2 | -16.18 | 0.7061538
31 | 25258 | 0.0052221 | -0.0013345 | 0.974 | 70.3 | -16.18 | 0.7061538
32 | 20116 | 0.0060316 | -0.0012104 | 0.981 | 72.5 | -16.18 | 0.7061538
33 | 16020 | 0.0068143 | -0.0010465 | 0.988 | 74.7 | -16.18 | 0.7061538
34 | 12759 | 0.0072164 | -0.0009415 | 0.995 | 76.9 | -16.18 | 0.7061538
35 | 10161 | 0.0075496 | -0.00084647 | 0.994 | 79 | -16.18 | 0.7061538
36 | 8092.8 | 0.0077122 | -0.0007824 | 0.991 | 81.3 | -16.18 | 0.7061538
37 | 6445.3 | 0.0078789 | -0.00077864 | 0.994 | 83.5 | -16.19 | 0.7061538
38 | 5133.1 | 0.0079775 | -0.00079292 | 0.978 | 85.6 | -16.18 | 0.7061538
39 | 4088.1 | 0.0080593 | -0.00085875 | 0.89 | 87.9 | -16.19 | 0.7061538
40 | 3255.8 | 0.0081528 | -0.00096816 | 0.783 | 90.1 | -16.19 | 0.7061538
41 | 2593 | 0.008245 | -0.0011057 | 0.735 | 92.2 | -16.19 | 0.7061538
42 | 2065.1 | 0.0083707 | -0.0012554 | 0.698 | 94.5 | -16.18 | 0.7061538
43 | 1644.7 | 0.0085092 | -0.0014274 | 0.669 | 96.6 | -16.16 | 0.7061538
44 | 1309.9 | 0.008666 | -0.0016258 | 0.622 | 98.8 | -16.18 | 0.7061538
45 | 1043.2 | 0.0088326 | -0.0018404 | 0.602 | 101 | -16.18 | 0.7061538
46 | 830.83 | 0.0090751 | -0.0021356 | 0.99 | 103.2 | -16.19 | 0.7061538
47 | 661.68 | 0.0093662 | -0.0024016 | 0.996 | 105.4 | -16.18 | 0.7061538
48 | 526.98 | 0.0096771 | -0.0026959 | 0.997 | 107.6 | -16.18 | 0.7061538
49 | 419.69 | 0.010013 | -0.0030459 | 0.996 | 109.8 | -16.19 | 0.7061538
50 | 334.25 | 0.010375 | -0.003422 | 0.995 | 112 | -16.19 | 0.7061538
51 | 266.2 | 0.01077 | -0.0038266 | 0.997 | 114.2 | -16.18 | 0.7061538
52 | 212.01 | 0.011212 | -0.0043358 | 0.995 | 116.3 | -16.19 | 0.7061538
53 | 168.85 | 0.011745 | -0.0049059 | 0.996 | 118.5 | -16.18 | 0.7061538
54 | 134.47 | 0.01235 | -0.0055577 | 0.996 | 120.7 | -16.19 | 0.7061538
55 | 107.1 | 0.013166 | -0.0063037 | 0.999 | 122.9 | -16.19 | 0.7061538
56 | 85.294 | 0.014134 | -0.0070851 | 0.998 | 125 | -16.19 | 0.7061538
57 | 67.93 | 0.01532 | -0.0078502 | 0.998 | 127.2 | -16.19 | 0.7061538
58 | 53.91 | 0.016797 | -0.0086192 | 0.999 | 129.6 | -16.19 | 0.7061538
59 | 42.416 | 0.01845 | -0.0092354 | 0.999 | 132 | -16.18 | 0.7061538
60 | 33.064 | 0.020301 | -0.0096823 | 0.999 | 134.5 | -16.2 | 0.7061538
61 | 25.518 | 0.022304 | -0.009842 | 0.999 | 137.2 | -16.24 | 0.7061538
62 | 19.484 | 0.024257 | -0.0096972 | 0.999 | 140 | -16.18 | 0.7061538
63 | 14.705 | 0.025993 | -0.0093572 | 0.999 | 143.8 | -16.19 | 0.7061538
64 | 10.96 | 0.027508 | -0.0090599 | 0.999 | 148 | -16.16 | 0.7061538
65 | 8.0607 | 0.028828 | -0.0092709 | 0.998 | 151.9 | -16.28 | 0.7061538
66 | 5.8439 | 0.030656 | -0.010129 | 0.998 | 156.4 | -16.28 | 0.7061538
67 | 4.1726 | 0.033405 | -0.01086 | 0.996 | 161.9 | -16.3 | 0.7061538
68 | 2.9318 | 0.037142 | -0.010737 | 0.995 | 168.4 | -16.46 | 0.7061538
69 | 2.0259 | 0.040663 | -0.0092646 | 0.994 | 176.5 | -15.66 | 0.7061538
70 | 1.3761 | 0.042973 | -0.0069164 | 0.993 | 187.3 | -16.35 | 0.7061538
71 | 0.91901 | 0.044301 | -0.0044089 | 0.992 | 202 | -15.62 | 0.7061538
72 | 0.60383 | 0.044765 | -0.0026844 | 0.99 | 221 | -16.46 | 0.7061538
73 | 0.39094 | 0.044749 | -0.0013545 | 0.993 | 252.1 | -16.25 | 0.7061538
74 | 0.25002 | 0.044797 | -0.00032489 | 0.991 | 287.6 | -16.23 | 0.7061538
75 | 0.15849 | 0.044649 | 0.00068327 | 0.99 | 334.4 | -16.22 | 0.7061538
76 | 0.1 | 0.044069 | 0.0015884 | 0.99 | 394.6 | -16.32 | 0.7061538

## Sheet2
Number | Frequency / Hz | Z_Re / Ohm | Z_Im / Ohm | Sign | Time / s | Voltage / V | Current / A/cm^2
1 | 107.1 | 0.00051416 | -0.00025084 | 0.999 | 0 | -0.65 | 0.7061538
2 | 134.47 | 0.00048441 | -0.00021748 | 0.999 | 3.1 | -0.65 | 0.7061538
3 | 168.85 | 0.00046021 | -0.00019162 | 0.999 | 5.3 | -0.65 | 0.7061538
4 | 212.01 | 0.00043831 | -0.0001699 | 0.997 | 7.6 | -0.65 | 0.7061538
5 | 266.2 | 0.00042047 | -0.00014781 | 0.996 | 9.7 | -0.65 | 0.7061538
6 | 334.25 | 0.00040587 | -0.0001325 | 0.995 | 12 | -0.65 | 0.7061538
7 | 419.69 | 0.00039168 | -0.00011778 | 0.998 | 14.1 | -0.65 | 0.7061538
8 | 526.98 | 0.00038126 | -0.00010495 | 0.996 | 16.4 | -0.65 | 0.7061538
9 | 661.68 | 0.00036816 | -9.4983e-05 | 0.996 | 18.6 | -0.65 | 0.7061538
10 | 830.83 | 0.00035932 | -8.4189e-05 | 0.988 | 20.7 | -0.65 | 0.7061538
11 | 1043.2 | 0.00035006 | -7.6939e-05 | 0.604 | 22.9 | -0.65 | 0.7061538
12 | 1309.9 | 0.00033958 | -6.6689e-05 | 0.626 | 25.1 | -0.65 | 0.7061538
13 | 1644.7 | 0.00033455 | -5.7533e-05 | 0.67 | 27.3 | -0.65 | 0.7061538
14 | 2065.1 | 0.00032807 | -4.9858e-05 | 0.699 | 29.5 | -0.65 | 0.7061538
15 | 2593 | 0.000322 | -4.4546e-05 | 0.731 | 31.8 | -0.65 | 0.7061538
16 | 3255.8 | 0.00031685 | -3.675e-05 | 0.783 | 33.9 | -0.65 | 0.7061538
17 | 4088.1 | 0.00031506 | -3.0448e-05 | 0.886 | 36.1 | -0.65 | 0.7061538
18 | 5133.1 | 0.00030947 | -2.7039e-05 | 0.979 | 38.3 | -0.65 | 0.7061538
19 | 6445.3 | 0.00031212 | -2.3575e-05 | 0.987 | 40.6 | -0.65 | 0.7061538
20 | 8092.8 | 0.00030426 | -2.1109e-05 | 0.997 | 42.8 | -0.65 | 0.7061538
21 | 10161 | 0.00030302 | -1.612e-05 | 0.998 | 45 | -0.65 | 0.7061538
22 | 12759 | 0.00029775 | -8.4892e-06 | 0.993 | 47.2 | -0.65 | 0.7061538
23 | 16020 | 0.00030153 | 2.6604e-06 | 0.991 | 49.4 | -0.65 | 0.7061538
24 | 20116 | 0.00031749 | -1.9327e-05 | 0.985 | 52.1 | -0.65 | 0.7061538
25 | 25258 | 0.00027787 | 9.4571e-06 | 0.974 | 55.4 | -0.65 | 0.7061538
26 | 31714 | 0.00032238 | 1.7953e-05 | 0.949 | 58.8 | -0.65 | 0.7061538
27 | 39821 | 0.00028891 | 4.9258e-06 | 0.913 | 61.6 | -0.65 | 0.7061538
28 | 50000 | 0.00038056 | 1.4939e-05 | 0.937 | 63.8 | -0.65 | 0.7061538
29 | 39821 | 0.00030854 | 5.106e-05 | 0.889 | 65.9 | -0.65 | 0.7061538
30 | 31714 | 0.00029082 | 8.0823e-06 | 0.952 | 68.2 | -0.65 | 0.7061538
31 | 25258 | 0.00030711 | -1.5373e-05 | 0.974 | 70.3 | -0.65 | 0.7061538
32 | 20116 | 0.00028698 | 1.1926e-05 | 0.981 | 72.5 | -0.65 | 0.7061538
33 | 16020 | 0.0002973 | 5.5298e-07 | 0.988 | 74.7 | -0.65 | 0.7061538
34 | 12759 | 0.0003073 | -2.0498e-05 | 0.995 | 76.9 | -0.65 | 0.7061538
35 | 10161 | 0.00029781 | -1.4761e-05 | 0.994 | 79 | -0.65 | 0.7061538
36 | 8092.8 | 0.00030717 | -2.0581e-05 | 0.991 | 81.3 | -0.65 | 0.7061538
37 | 6445.3 | 0.00030658 | -2.2787e-05 | 0.994 | 83.5 | -0.65 | 0.7061538
38 | 5133.1 | 0.00031136 | -2.7561e-05 | 0.978 | 85.6 | -0.65 | 0.7061538
39 | 4088.1 | 0.0003142 | -3.072e-05 | 0.89 | 87.9 | -0.65 | 0.7061538
40 | 3255.8 | 0.00031845 | -3.7534e-05 | 0.783 | 90.1 | -0.65 | 0.7061538
41 | 2593 | 0.00032193 | -4.3562e-05 | 0.735 | 92.2 | -0.65 | 0.7061538
42 | 2065.1 | 0.00032752 | -5.0291e-05 | 0.698 | 94.5 | -0.65 | 0.7061538
43 | 1644.7 | 0.00033242 | -5.7181e-05 | 0.669 | 96.6 | -0.65 | 0.7061538
44 | 1309.9 | 0.00034198 | -6.6237e-05 | 0.622 | 98.8 | -0.65 | 0.7061538
45 | 1043.2 | 0.0003476 | -7.6455e-05 | 0.602 | 101 | -0.65 | 0.7061538
46 | 830.83 | 0.0003597 | -8.4291e-05 | 0.99 | 103.2 | -0.65 | 0.7061538
47 | 661.68 | 0.00036978 | -9.3121e-05 | 0.996 | 105.4 | -0.65 | 0.7061538
48 | 526.98 | 0.00038078 | -0.00010455 | 0.997 | 107.6 | -0.65 | 0.7061538
49 | 419.69 | 0.00039457 | -0.00011842 | 0.996 | 109.8 | -0.65 | 0.7061538
50 | 334.25 | 0.00040722 | -0.00013279 | 0.995 | 112 | -0.65 | 0.7061538
51 | 266.2 | 0.00042387 | -0.00015087 | 0.997 | 114.2 | -0.65 | 0.7061538
52 | 212.01 | 0.00043978 | -0.00017 | 0.995 | 116.3 | -0.65 | 0.7061538
53 | 168.85 | 0.00045919 | -0.00019171 | 0.996 | 118.5 | -0.65 | 0.7061538
54 | 134.47 | 0.00048328 | -0.00021995 | 0.996 | 120.7 | -0.65 | 0.7061538
55 | 107.1 | 0.00051427 | -0.00025174 | 0.999 | 122.9 | -0.65 | 0.7061538
56 | 85.294 | 0.00055381 | -0.00028175 | 0.998 | 125 | -0.65 | 0.7061538
57 | 67.93 | 0.00060188 | -0.00031341 | 0.998 | 127.2 | -0.65 | 0.7061538
58 | 53.91 | 0.00065702 | -0.00034169 | 0.999 | 129.6 | -0.65 | 0.7061538
59 | 42.416 | 0.00072346 | -0.00036701 | 0.999 | 132 | -0.65 | 0.7061538
60 | 33.064 | 0.0007977 | -0.00038308 | 0.999 | 134.5 | -0.65 | 0.7061538
61 | 25.518 | 0.00087807 | -0.0003885 | 0.999 | 137.2 | -0.65 | 0.7061538
62 | 19.484 | 0.00095359 | -0.00038135 | 0.999 | 140 | -0.65 | 0.7061538
63 | 14.705 | 0.0010249 | -0.00037037 | 0.999 | 143.8 | -0.65 | 0.7061538
64 | 10.96 | 0.0010893 | -0.00036259 | 0.999 | 148 | -0.65 | 0.7061538
65 | 8.0607 | 0.0011422 | -0.00036882 | 0.998 | 151.9 | -0.65 | 0.7061538
66 | 5.8439 | 0.0012143 | -0.00039636 | 0.998 | 156.4 | -0.65 | 0.7061538
67 | 4.1726 | 0.0013266 | -0.00042343 | 0.996 | 161.9 | -0.65 | 0.7061538
68 | 2.9318 | 0.0014724 | -0.00040993 | 0.995 | 168.4 | -0.65 | 0.7061538
69 | 2.0259 | 0.0016101 | -0.00035337 | 0.994 | 176.5 | -0.65 | 0.7061538
70 | 1.3761 | 0.0016823 | -0.00026454 | 0.993 | 187.3 | -0.65 | 0.7061538
71 | 0.91901 | 0.0017215 | -0.0001627 | 0.992 | 202 | -0.65 | 0.7061538
72 | 0.60383 | 0.0017581 | -0.00010241 | 0.99 | 221 | -0.66 | 0.7061538
73 | 0.39094 | 0.0017401 | -5.9915e-05 | 0.993 | 252.1 | -0.65 | 0.7061538
74 | 0.25002 | 0.0017472 | -2.6525e-05 | 0.991 | 287.6 | -0.65 | 0.7061538
75 | 0.15849 | 0.0017822 | 1.6779e-05 | 0.99 | 334.4 | -0.65 | 0.7061538
76 | 0.1 | 0.0017121 | 5.9989e-05 | 0.99 | 394.6 | -0.65 | 0.7061538

## Sheet3
Number | Frequency / Hz | Z_Re / Ohm | Z_Im / Ohm | Sign | Time / s | Voltage / V | Current / A/cm^2
1 | 107.1 | 0.00052914 | -0.00025561 | 0.999 | 0 | -0.66 | 0.7061538
2 | 134.47 | 0.00049742 | -0.0002236 | 0.999 | 3.1 | -0.66 | 0.7061538
3 | 168.85 | 0.00047438 | -0.00019557 | 0.999 | 5.3 | -0.66 | 0.7061538
4 | 212.01 | 0.00045339 | -0.0001722 | 0.997 | 7.6 | -0.66 | 0.7061538
5 | 266.2 | 0.00043425 | -0.00015104 | 0.996 | 9.7 | -0.66 | 0.7061538
6 | 334.25 | 0.00042028 | -0.00013433 | 0.995 | 12 | -0.66 | 0.7061538
7 | 419.69 | 0.00040472 | -0.00011704 | 0.998 | 14.1 | -0.66 | 0.7061538
8 | 526.98 | 0.00039443 | -0.00010482 | 0.996 | 16.4 | -0.66 | 0.7061538
9 | 661.68 | 0.00038144 | -9.2531e-05 | 0.996 | 18.6 | -0.66 | 0.7061538
10 | 830.83 | 0.00037099 | -8.3601e-05 | 0.988 | 20.7 | -0.66 | 0.7061538
11 | 1043.2 | 0.00036357 | -7.2216e-05 | 0.604 | 22.9 | -0.66 | 0.7061538
12 | 1309.9 | 0.00035377 | -6.3363e-05 | 0.626 | 25.1 | -0.66 | 0.7061538
13 | 1644.7 | 0.00034959 | -5.4122e-05 | 0.67 | 27.3 | -0.66 | 0.7061538
14 | 2065.1 | 0.00034259 | -4.691e-05 | 0.699 | 29.5 | -0.66 | 0.7061538
15 | 2593 | 0.00033804 | -4.0509e-05 | 0.731 | 31.8 | -0.66 | 0.7061538
16 | 3255.8 | 0.00033229 | -3.2877e-05 | 0.783 | 33.9 | -0.66 | 0.7061538
17 | 4088.1 | 0.00032922 | -2.7719e-05 | 0.886 | 36.1 | -0.66 | 0.7061538
18 | 5133.1 | 0.00032973 | -2.2685e-05 | 0.979 | 38.3 | -0.66 | 0.7061538
19 | 6445.3 | 0.00032868 | -1.6792e-05 | 0.987 | 40.6 | -0.66 | 0.7061538
20 | 8092.8 | 0.00032318 | -1.8192e-05 | 0.997 | 42.8 | -0.66 | 0.7061538
21 | 10161 | 0.00032309 | -7.4429e-06 | 0.998 | 45 | -0.66 | 0.7061538
22 | 12759 | 0.00031979 | -7.1063e-06 | 0.993 | 47.2 | -0.66 | 0.7061538
23 | 16020 | 0.00031943 | -1.3325e-06 | 0.991 | 49.4 | -0.66 | 0.7061538
24 | 20116 | 0.00032792 | 1.1198e-05 | 0.985 | 52.1 | -0.66 | 0.7061538
25 | 25258 | 0.00030883 | 1.0615e-05 | 0.974 | 55.4 | -0.66 | 0.7061538
26 | 31714 | 0.00030975 | 2.097e-05 | 0.949 | 58.8 | -0.66 | 0.7061538
27 | 39821 | 0.00029756 | 7.468e-05 | 0.913 | 61.6 | -0.66 | 0.7061538
28 | 50000 | 0.0003356 | -3.1669e-05 | 0.937 | 63.8 | -0.66 | 0.7061538
29 | 39821 | 0.00031018 | 3.5237e-05 | 0.889 | 65.9 | -0.66 | 0.7061538
30 | 31714 | 0.00030823 | 5.2127e-05 | 0.952 | 68.2 | -0.66 | 0.7061538
31 | 25258 | 0.00032795 | -5.1701e-06 | 0.974 | 70.3 | -0.66 | 0.7061538
32 | 20116 | 0.00029161 | 6.228e-06 | 0.981 | 72.5 | -0.66 | 0.7061538
33 | 16020 | 0.00031649 | -2.8341e-06 | 0.988 | 74.7 | -0.66 | 0.7061538
34 | 12759 | 0.00032062 | 2.6799e-06 | 0.995 | 76.9 | -0.66 | 0.7061538
35 | 10161 | 0.00032184 | -1.8482e-05 | 0.994 | 79 | -0.66 | 0.7061538
36 | 8092.8 | 0.00032711 | -2.0306e-05 | 0.991 | 81.3 | -0.66 | 0.7061538
37 | 6445.3 | 0.00032462 | -1.6269e-05 | 0.994 | 83.5 | -0.66 | 0.7061538
38 | 5133.1 | 0.0003269 | -2.3908e-05 | 0.978 | 85.6 | -0.66 | 0.7061538
39 | 4088.1 | 0.0003299 | -2.8019e-05 | 0.89 | 87.9 | -0.66 | 0.7061538
40 | 3255.8 | 0.00033409 | -3.4333e-05 | 0.783 | 90.1 | -0.66 | 0.7061538
41 | 2593 | 0.00033822 | -3.9906e-05 | 0.735 | 92.2 | -0.66 | 0.7061538
42 | 2065.1 | 0.00034155 | -4.7813e-05 | 0.698 | 94.5 | -0.66 | 0.7061538
43 | 1644.7 | 0.00034808 | -5.4738e-05 | 0.669 | 96.6 | -0.66 | 0.7061538
44 | 1309.9 | 0.00035331 | -6.3654e-05 | 0.622 | 98.8 | -0.66 | 0.7061538
45 | 1043.2 | 0.00036301 | -7.399e-05 | 0.602 | 101 | -0.66 | 0.7061538
46 | 830.83 | 0.00037157 | -8.321e-05 | 0.99 | 103.2 | -0.66 | 0.7061538
47 | 661.68 | 0.0003825 | -9.4856e-05 | 0.996 | 105.4 | -0.66 | 0.7061538
48 | 526.98 | 0.00039387 | -0.00010515 | 0.997 | 107.6 | -0.66 | 0.7061538
49 | 419.69 | 0.00040751 | -0.0001196 | 0.996 | 109.8 | -0.66 | 0.7061538
50 | 334.25 | 0.00042062 | -0.00013272 | 0.995 | 112 | -0.66 | 0.7061538
51 | 266.2 | 0.00043507 | -0.00015102 | 0.997 | 114.2 | -0.66 | 0.7061538
52 | 212.01 | 0.00045265 | -0.00017228 | 0.995 | 116.3 | -0.66 | 0.7061538
53 | 168.85 | 0.00047171 | -0.00019571 | 0.996 | 118.5 | -0.66 | 0.7061538
54 | 134.47 | 0.00049551 | -0.00022433 | 0.996 | 120.7 | -0.66 | 0.7061538
55 | 107.1 | 0.0005292 | -0.00025567 | 0.999 | 122.9 | -0.66 | 0.7061538
56 | 85.294 | 0.00056913 | -0.00028978 | 0.998 | 125 | -0.66 | 0.7061538
57 | 67.93 | 0.0006156 | -0.00032127 | 0.998 | 127.2 | -0.66 | 0.7061538
58 | 53.91 | 0.00067569 | -0.00035233 | 0.999 | 129.6 | -0.66 | 0.7061538
59 | 42.416 | 0.00074148 | -0.0003773 | 0.999 | 132 | -0.66 | 0.7061538
60 | 33.064 | 0.00081773 | -0.00039488 | 0.999 | 134.5 | -0.66 | 0.7061538
61 | 25.518 | 0.00090028 | -0.00040258 | 0.999 | 137.2 | -0.66 | 0.7061538
62 | 19.484 | 0.00098029 | -0.00039597 | 0.999 | 140 | -0.66 | 0.7061538
63 | 14.705 | 0.0010563 | -0.00038861 | 0.999 | 143.8 | -0.66 | 0.7061538
64 | 10.96 | 0.0011195 | -0.00037898 | 0.999 | 148 | -0.66 | 0.7061538
65 | 8.0607 | 0.0011751 | -0.00038924 | 0.998 | 151.9 | -0.66 | 0.7061538
66 | 5.8439 | 0.0012481 | -0.00042503 | 0.998 | 156.4 | -0.66 | 0.7061538
67 | 4.1726 | 0.0013634 | -0.00045225 | 0.996 | 161.9 | -0.66 | 0.7061538
68 | 2.9318 | 0.0015253 | -0.00045698 | 0.995 | 168.4 | -0.66 | 0.7061538
69 | 2.0259 | 0.0016776 | -0.00039493 | 0.994 | 176.5 | -0.66 | 0.7061538
70 | 1.3761 | 0.0017548 | -0.00028856 | 0.993 | 187.3 | -0.66 | 0.7061538
71 | 0.91901 | 0.0018262 | -0.00019011 | 0.992 | 202 | -0.66 | 0.7061538
72 | 0.60383 | 0.0018649 | -0.00012067 | 0.99 | 221 | -0.67 | 0.7061538
73 | 0.39094 | 0.00186 | -7.6886e-05 | 0.993 | 252.1 | -0.66 | 0.7061538
74 | 0.25002 | 0.0018721 | -3.3764e-05 | 0.991 | 287.6 | -0.66 | 0.7061538
75 | 0.15849 | 0.0018541 | 1.7291e-05 | 0.99 | 334.4 | -0.66 | 0.7061538
76 | 0.1 | 0.0018273 | 5.7791e-05 | 0.99 | 394.6 | -0.66 | 0.7061538

## Sheet4
Number | Frequency / Hz | Z_Re / Ohm | Z_Im / Ohm | Sign | Time / s | Voltage / V | Current / A/cm^2
1 | 107.1 | 0.00055297 | -0.00025721 | 0.999 | 0 | -0.66 | 0.7061538
2 | 134.47 | 0.00051923 | -0.00022608 | 0.999 | 3.1 | -0.66 | 0.7061538
3 | 168.85 | 0.00049171 | -0.00019873 | 0.999 | 5.3 | -0.66 | 0.7061538
4 | 212.01 | 0.00047032 | -0.00017525 | 0.997 | 7.6 | -0.66 | 0.7061538
5 | 266.2 | 0.00045203 | -0.00015517 | 0.996 | 9.7 | -0.66 | 0.7061538
6 | 334.25 | 0.00043647 | -0.00013769 | 0.995 | 12 | -0.66 | 0.7061538
7 | 419.69 | 0.00042098 | -0.00012068 | 0.998 | 14.1 | -0.66 | 0.7061538
8 | 526.98 | 0.00040894 | -0.00010858 | 0.996 | 16.4 | -0.66 | 0.7061538
9 | 661.68 | 0.00039643 | -9.632e-05 | 0.996 | 18.6 | -0.66 | 0.7061538
10 | 830.83 | 0.00038593 | -8.4704e-05 | 0.988 | 20.7 | -0.66 | 0.7061538
11 | 1043.2 | 0.00037797 | -7.5723e-05 | 0.604 | 22.9 | -0.66 | 0.7061538
12 | 1309.9 | 0.00036888 | -6.6716e-05 | 0.626 | 25.1 | -0.66 | 0.7061538
13 | 1644.7 | 0.00036272 | -5.6164e-05 | 0.67 | 27.3 | -0.66 | 0.7061538
14 | 2065.1 | 0.00035716 | -4.8234e-05 | 0.699 | 29.5 | -0.66 | 0.7061538
15 | 2593 | 0.00035309 | -4.0569e-05 | 0.731 | 31.8 | -0.66 | 0.7061538
16 | 3255.8 | 0.00034615 | -3.4455e-05 | 0.783 | 33.9 | -0.66 | 0.7061538
17 | 4088.1 | 0.00034442 | -2.8127e-05 | 0.886 | 36.1 | -0.66 | 0.7061538
18 | 5133.1 | 0.00034012 | -2.2572e-05 | 0.979 | 38.3 | -0.66 | 0.7061538
19 | 6445.3 | 0.00033786 | -2.0172e-05 | 0.987 | 40.6 | -0.66 | 0.7061538
20 | 8092.8 | 0.00033718 | -1.5302e-05 | 0.997 | 42.8 | -0.66 | 0.7061538
21 | 10161 | 0.00033038 | -1.0832e-05 | 0.998 | 45 | -0.66 | 0.7061538
22 | 12759 | 0.00032572 | -3.3874e-06 | 0.993 | 47.2 | -0.66 | 0.7061538
23 | 16020 | 0.00032798 | 5.5208e-06 | 0.991 | 49.4 | -0.66 | 0.7061538
24 | 20116 | 0.00032304 | -7.627e-06 | 0.985 | 52.1 | -0.66 | 0.7061538
25 | 25258 | 0.00032982 | 1.6502e-05 | 0.974 | 55.4 | -0.66 | 0.7061538
26 | 31714 | 0.00032347 | -1.7857e-06 | 0.949 | 58.8 | -0.66 | 0.7061538
27 | 39821 | 0.00032344 | 4.9732e-05 | 0.913 | 61.6 | -0.66 | 0.7061538
28 | 50000 | 0.00032121 | -2.9117e-05 | 0.937 | 63.8 | -0.66 | 0.7061538
29 | 39821 | 0.00038183 | 1.6801e-05 | 0.889 | 65.9 | -0.66 | 0.7061538
30 | 31714 | 0.0003266 | 3.78e-05 | 0.952 | 68.2 | -0.66 | 0.7061538
31 | 25258 | 0.00035105 | -2.129e-06 | 0.974 | 70.3 | -0.66 | 0.7061538
32 | 20116 | 0.0003491 | 9.7501e-06 | 0.981 | 72.5 | -0.66 | 0.7061538
33 | 16020 | 0.00033755 | -1.5573e-06 | 0.988 | 74.7 | -0.66 | 0.7061538
34 | 12759 | 0.00032705 | -9.5415e-06 | 0.995 | 76.9 | -0.66 | 0.7061538
35 | 10161 | 0.00032792 | -1.3572e-05 | 0.994 | 79 | -0.66 | 0.7061538
36 | 8092.8 | 0.00033534 | -2.1785e-05 | 0.991 | 81.3 | -0.66 | 0.7061538
37 | 6445.3 | 0.00033781 | -2.0462e-05 | 0.994 | 83.5 | -0.66 | 0.7061538
38 | 5133.1 | 0.00034222 | -2.3005e-05 | 0.978 | 85.6 | -0.66 | 0.7061538
39 | 4088.1 | 0.00034764 | -2.8786e-05 | 0.89 | 87.9 | -0.66 | 0.7061538
40 | 3255.8 | 0.00034822 | -3.467e-05 | 0.783 | 90.1 | -0.66 | 0.7061538
41 | 2593 | 0.00035212 | -4.1777e-05 | 0.735 | 92.2 | -0.66 | 0.7061538
42 | 2065.1 | 0.00035768 | -4.8337e-05 | 0.698 | 94.5 | -0.66 | 0.7061538
43 | 1644.7 | 0.00036265 | -5.6058e-05 | 0.669 | 96.6 | -0.66 | 0.7061538
44 | 1309.9 | 0.00036718 | -6.5115e-05 | 0.622 | 98.8 | -0.66 | 0.7061538
45 | 1043.2 | 0.00037652 | -7.5995e-05 | 0.602 | 101 | -0.66 | 0.7061538
46 | 830.83 | 0.00038684 | -8.6285e-05 | 0.99 | 103.2 | -0.66 | 0.7061538
47 | 661.68 | 0.00039854 | -9.7158e-05 | 0.996 | 105.4 | -0.66 | 0.7061538
48 | 526.98 | 0.00041022 | -0.00010853 | 0.997 | 107.6 | -0.66 | 0.7061538
49 | 419.69 | 0.00042266 | -0.0001214 | 0.996 | 109.8 | -0.66 | 0.7061538
50 | 334.25 | 0.00043689 | -0.00013805 | 0.995 | 112 | -0.66 | 0.7061538
51 | 266.2 | 0.00045292 | -0.00015569 | 0.997 | 114.2 | -0.66 | 0.7061538
52 | 212.01 | 0.00047245 | -0.00017548 | 0.995 | 116.3 | -0.66 | 0.7061538
53 | 168.85 | 0.0004923 | -0.000199 | 0.996 | 118.5 | -0.66 | 0.7061538
54 | 134.47 | 0.00051879 | -0.0002288 | 0.996 | 120.7 | -0.66 | 0.7061538
55 | 107.1 | 0.00055227 | -0.00025726 | 0.999 | 122.9 | -0.66 | 0.7061538
56 | 85.294 | 0.0005934 | -0.00028772 | 0.998 | 125 | -0.66 | 0.7061538
57 | 67.93 | 0.0006433 | -0.00031684 | 0.998 | 127.2 | -0.66 | 0.7061538
58 | 53.91 | 0.00070285 | -0.00034467 | 0.999 | 129.6 | -0.66 | 0.7061538
59 | 42.416 | 0.00077116 | -0.00036291 | 0.999 | 132 | -0.66 | 0.7061538
60 | 33.064 | 0.00084455 | -0.00037558 | 0.999 | 134.5 | -0.66 | 0.7061538
61 | 25.518 | 0.00092283 | -0.00037875 | 0.999 | 137.2 | -0.66 | 0.7061538
62 | 19.484 | 0.00099492 | -0.00036598 | 0.999 | 140 | -0.66 | 0.7061538
63 | 14.705 | 0.0010649 | -0.00035098 | 0.999 | 143.8 | -0.66 | 0.7061538
64 | 10.96 | 0.0011243 | -0.00033954 | 0.999 | 148 | -0.66 | 0.7061538
65 | 8.0607 | 0.0011796 | -0.00034559 | 0.998 | 151.9 | -0.66 | 0.7061538
66 | 5.8439 | 0.0012544 | -0.00036292 | 0.998 | 156.4 | -0.66 | 0.7061538
67 | 4.1726 | 0.0013518 | -0.00036738 | 0.996 | 161.9 | -0.66 | 0.7061538
68 | 2.9318 | 0.0014695 | -0.00034001 | 0.995 | 168.4 | -0.66 | 0.7061538
69 | 2.0259 | 0.0015744 | -0.00027694 | 0.994 | 176.5 | -0.66 | 0.7061538
70 | 1.3761 | 0.0016357 | -0.00019929 | 0.993 | 187.3 | -0.66 | 0.7061538
71 | 0.91901 | 0.0016608 | -0.0001212 | 0.992 | 202 | -0.66 | 0.7061538
72 | 0.60383 | 0.0016655 | -7.0185e-05 | 0.99 | 221 | -0.67 | 0.7061538
73 | 0.39094 | 0.0016601 | -3.9781e-05 | 0.993 | 252.1 | -0.66 | 0.7061538
74 | 0.25002 | 0.001661 | -7.8407e-06 | 0.991 | 287.6 | -0.66 | 0.7061538
75 | 0.15849 | 0.0016419 | 3.0624e-05 | 0.99 | 334.4 | -0.66 | 0.7061538
76 | 0.1 | 0.0016172 | 5.8293e-05 | 0.99 | 394.6 | -0.66 | 0.7061538

## Sheet5
Number | Frequency / Hz | Z_Re / Ohm | Z_Im / Ohm | Sign | Time / s | Voltage / V | Current / A/cm^2
1 | 107.1 | 0.00054643 | -0.00026447 | 0.999 | 0 | -0.67 | 0.7061538
2 | 134.47 | 0.00051394 | -0.00023066 | 0.999 | 3.1 | -0.67 | 0.7061538
3 | 168.85 | 0.0004872 | -0.0002015 | 0.999 | 5.3 | -0.67 | 0.7061538
4 | 212.01 | 0.00046719 | -0.00017763 | 0.997 | 7.6 | -0.67 | 0.7061538
5 | 266.2 | 0.00044993 | -0.00015536 | 0.996 | 9.7 | -0.67 | 0.7061538
6 | 334.25 | 0.00043459 | -0.00013742 | 0.995 | 12 | -0.67 | 0.7061538
7 | 419.69 | 0.00041889 | -0.0001208 | 0.998 | 14.1 | -0.67 | 0.7061538
8 | 526.98 | 0.00040727 | -0.000108 | 0.996 | 16.4 | -0.67 | 0.7061538
9 | 661.68 | 0.00039489 | -9.513e-05 | 0.996 | 18.6 | -0.67 | 0.7061538
10 | 830.83 | 0.00038559 | -8.3143e-05 | 0.988 | 20.7 | -0.67 | 0.7061538
11 | 1043.2 | 0.00037716 | -7.4351e-05 | 0.604 | 22.9 | -0.67 | 0.7061538
12 | 1309.9 | 0.00036745 | -6.4113e-05 | 0.626 | 25.1 | -0.67 | 0.7061538
13 | 1644.7 | 0.00036365 | -5.3853e-05 | 0.67 | 27.3 | -0.67 | 0.7061538
14 | 2065.1 | 0.00035803 | -4.6219e-05 | 0.699 | 29.5 | -0.67 | 0.7061538
15 | 2593 | 0.00035325 | -4.0759e-05 | 0.731 | 31.8 | -0.67 | 0.7061538
16 | 3255.8 | 0.00034892 | -3.3128e-05 | 0.783 | 33.9 | -0.67 | 0.7061538
17 | 4088.1 | 0.00034558 | -2.6358e-05 | 0.886 | 36.1 | -0.67 | 0.7061538
18 | 5133.1 | 0.00034502 | -2.2827e-05 | 0.979 | 38.3 | -0.67 | 0.7061538
19 | 6445.3 | 0.00033982 | -1.5745e-05 | 0.987 | 40.6 | -0.67 | 0.7061538
20 | 8092.8 | 0.00033729 | -1.6931e-05 | 0.997 | 42.8 | -0.67 | 0.7061538
21 | 10161 | 0.00032793 | -5.3208e-06 | 0.998 | 45 | -0.67 | 0.7061538
22 | 12759 | 0.00032876 | -1.4302e-05 | 0.993 | 47.2 | -0.67 | 0.7061538
23 | 16020 | 0.00032914 | 1.4093e-06 | 0.991 | 49.4 | -0.67 | 0.7061538
24 | 20116 | 0.00032857 | 3.9055e-07 | 0.985 | 52.1 | -0.67 | 0.7061538
25 | 25258 | 0.00033132 | -1.1976e-05 | 0.974 | 55.4 | -0.67 | 0.7061538
26 | 31714 | 0.00029137 | 4.2725e-05 | 0.949 | 58.8 | -0.67 | 0.7061538
27 | 39821 | 0.00028948 | 2.6864e-05 | 0.913 | 61.6 | -0.67 | 0.7061538
28 | 50000 | 0.00027304 | 0.00012705 | 0.937 | 63.8 | -0.67 | 0.7061538
29 | 39821 | 0.00027458 | 5.6702e-05 | 0.889 | 65.9 | -0.67 | 0.7061538
30 | 31714 | 0.00029993 | 1.7042e-05 | 0.952 | 68.2 | -0.67 | 0.7061538
31 | 25258 | 0.000295 | 1.3616e-05 | 0.974 | 70.3 | -0.67 | 0.7061538
32 | 20116 | 0.00033701 | 4.6181e-06 | 0.981 | 72.5 | -0.67 | 0.7061538
33 | 16020 | 0.00032493 | -2.5843e-06 | 0.988 | 74.7 | -0.67 | 0.7061538
34 | 12759 | 0.00032271 | 7.8121e-07 | 0.995 | 76.9 | -0.67 | 0.7061538
35 | 10161 | 0.00033515 | -1.1441e-05 | 0.994 | 79 | -0.67 | 0.7061538
36 | 8092.8 | 0.00033736 | -1.7104e-05 | 0.991 | 81.3 | -0.67 | 0.7061538
37 | 6445.3 | 0.00033948 | -1.7389e-05 | 0.994 | 83.5 | -0.67 | 0.7061538
38 | 5133.1 | 0.0003428 | -2.2766e-05 | 0.978 | 85.6 | -0.67 | 0.7061538
39 | 4088.1 | 0.00034696 | -2.6157e-05 | 0.89 | 87.9 | -0.67 | 0.7061538
40 | 3255.8 | 0.00034946 | -3.3033e-05 | 0.783 | 90.1 | -0.67 | 0.7061538
41 | 2593 | 0.0003524 | -4.0018e-05 | 0.735 | 92.2 | -0.67 | 0.7061538
42 | 2065.1 | 0.0003572 | -4.6312e-05 | 0.698 | 94.5 | -0.67 | 0.7061538
43 | 1644.7 | 0.00036207 | -5.6401e-05 | 0.669 | 96.6 | -0.67 | 0.7061538
44 | 1309.9 | 0.00036666 | -6.3943e-05 | 0.622 | 98.8 | -0.67 | 0.7061538
45 | 1043.2 | 0.00037555 | -7.3091e-05 | 0.602 | 101 | -0.67 | 0.7061538
46 | 830.83 | 0.00038516 | -8.3742e-05 | 0.99 | 103.2 | -0.67 | 0.7061538
47 | 661.68 | 0.00039652 | -9.5169e-05 | 0.996 | 105.4 | -0.67 | 0.7061538
48 | 526.98 | 0.00040688 | -0.00010729 | 0.997 | 107.6 | -0.67 | 0.7061538
49 | 419.69 | 0.0004217 | -0.00012137 | 0.996 | 109.8 | -0.67 | 0.7061538
50 | 334.25 | 0.00043534 | -0.00013784 | 0.995 | 112 | -0.67 | 0.7061538
51 | 266.2 | 0.00044928 | -0.0001568 | 0.997 | 114.2 | -0.67 | 0.7061538
52 | 212.01 | 0.00046703 | -0.00017802 | 0.995 | 116.3 | -0.67 | 0.7061538
53 | 168.85 | 0.0004882 | -0.00020362 | 0.996 | 118.5 | -0.67 | 0.7061538
54 | 134.47 | 0.00051294 | -0.00023133 | 0.996 | 120.7 | -0.67 | 0.7061538
55 | 107.1 | 0.00054684 | -0.00026448 | 0.999 | 122.9 | -0.67 | 0.7061538
56 | 85.294 | 0.00058831 | -0.00029931 | 0.998 | 125 | -0.67 | 0.7061538
57 | 67.93 | 0.00063846 | -0.00033387 | 0.998 | 127.2 | -0.67 | 0.7061538
58 | 53.91 | 0.00069762 | -0.00036628 | 0.999 | 129.6 | -0.67 | 0.7061538
59 | 42.416 | 0.00076902 | -0.00039261 | 0.999 | 132 | -0.67 | 0.7061538
60 | 33.064 | 0.00084796 | -0.00041342 | 0.999 | 134.5 | -0.67 | 0.7061538
61 | 25.518 | 0.00093523 | -0.00041992 | 0.999 | 137.2 | -0.67 | 0.7061538
62 | 19.484 | 0.0010182 | -0.00041165 | 0.999 | 140 | -0.67 | 0.7061538
63 | 14.705 | 0.0010956 | -0.00039596 | 0.999 | 143.8 | -0.67 | 0.7061538
64 | 10.96 | 0.0011614 | -0.00038391 | 0.999 | 148 | -0.67 | 0.7061538
65 | 8.0607 | 0.001223 | -0.00039683 | 0.998 | 151.9 | -0.67 | 0.7061538
66 | 5.8439 | 0.0013042 | -0.00042787 | 0.998 | 156.4 | -0.67 | 0.7061538
67 | 4.1726 | 0.0014201 | -0.00044766 | 0.996 | 161.9 | -0.67 | 0.7061538
68 | 2.9318 | 0.0015794 | -0.00043114 | 0.995 | 168.4 | -0.67 | 0.7061538
69 | 2.0259 | 0.0017134 | -0.00035983 | 0.994 | 176.5 | -0.67 | 0.7061538
70 | 1.3761 | 0.0017935 | -0.00026211 | 0.993 | 187.3 | -0.66 | 0.7061538
71 | 0.91901 | 0.00184 | -0.00016649 | 0.992 | 202 | -0.66 | 0.7061538
72 | 0.60383 | 0.0018497 | -9.7119e-05 | 0.99 | 221 | -0.68 | 0.7061538
73 | 0.39094 | 0.0018353 | -5.8395e-05 | 0.993 | 252.1 | -0.67 | 0.7061538
74 | 0.25002 | 0.0018488 | -1.5307e-05 | 0.991 | 287.6 | -0.67 | 0.7061538
75 | 0.15849 | 0.0018424 | 3.034e-05 | 0.99 | 334.4 | -0.67 | 0.7061538
76 | 0.1 | 0.0018241 | 8.0125e-05 | 0.99 | 394.6 | -0.67 | 0.7061538

## Sheet6
Number | Frequency / Hz | Z_Re / Ohm | Z_Im / Ohm | Sign | Time / s | Voltage / V | Current / A/cm^2
1 | 107.1 | 0.00055259 | -0.0002667 | 0.999 | 0 | -0.68 | 0.7061538
2 | 134.47 | 0.00052004 | -0.0002348 | 0.999 | 3.1 | -0.68 | 0.7061538
3 | 168.85 | 0.00049356 | -0.00020831 | 0.999 | 5.3 | -0.68 | 0.7061538
4 | 212.01 | 0.00047074 | -0.00018554 | 0.997 | 7.6 | -0.68 | 0.7061538
5 | 266.2 | 0.00045049 | -0.00016272 | 0.996 | 9.7 | -0.68 | 0.7061538
6 | 334.25 | 0.00043301 | -0.00014651 | 0.995 | 12 | -0.68 | 0.7061538
7 | 419.69 | 0.00041608 | -0.00012943 | 0.998 | 14.1 | -0.68 | 0.7061538
8 | 526.98 | 0.00040302 | -0.00011566 | 0.996 | 16.4 | -0.68 | 0.7061538
9 | 661.68 | 0.00038977 | -0.00010214 | 0.996 | 18.6 | -0.68 | 0.7061538
10 | 830.83 | 0.00037837 | -9.1988e-05 | 0.988 | 20.7 | -0.68 | 0.7061538
11 | 1043.2 | 0.00036915 | -8.1079e-05 | 0.604 | 22.9 | -0.68 | 0.7061538
12 | 1309.9 | 0.00036069 | -7.0046e-05 | 0.626 | 25.1 | -0.68 | 0.7061538
13 | 1644.7 | 0.0003523 | -6.034e-05 | 0.67 | 27.3 | -0.68 | 0.7061538
14 | 2065.1 | 0.00034698 | -5.2717e-05 | 0.699 | 29.5 | -0.68 | 0.7061538
15 | 2593 | 0.00033985 | -4.4126e-05 | 0.731 | 31.8 | -0.68 | 0.7061538
16 | 3255.8 | 0.00033563 | -3.8658e-05 | 0.783 | 33.9 | -0.68 | 0.7061538
17 | 4088.1 | 0.00033327 | -3.131e-05 | 0.886 | 36.1 | -0.68 | 0.7061538
18 | 5133.1 | 0.00032996 | -2.6574e-05 | 0.979 | 38.3 | -0.68 | 0.7061538
19 | 6445.3 | 0.00033107 | -2.0972e-05 | 0.987 | 40.6 | -0.68 | 0.7061538
20 | 8092.8 | 0.00032475 | -1.7941e-05 | 0.997 | 42.8 | -0.68 | 0.7061538
21 | 10161 | 0.00032273 | -6.3698e-06 | 0.998 | 45 | -0.68 | 0.7061538
22 | 12759 | 0.00032049 | -9.5266e-06 | 0.993 | 47.2 | -0.68 | 0.7061538
23 | 16020 | 0.00032977 | 7.9623e-07 | 0.991 | 49.4 | -0.68 | 0.7061538
24 | 20116 | 0.00033366 | 6.6131e-06 | 0.985 | 52.1 | -0.68 | 0.7061538
25 | 25258 | 0.00034011 | 9.8064e-06 | 0.974 | 55.4 | -0.68 | 0.7061538
26 | 31714 | 0.00035863 | 7.4176e-05 | 0.949 | 58.8 | -0.68 | 0.7061538
27 | 39821 | 0.00031953 | 4.6756e-05 | 0.913 | 61.6 | -0.68 | 0.7061538
28 | 50000 | 0.00038821 | 7.2871e-05 | 0.937 | 63.8 | -0.68 | 0.7061538
29 | 39821 | 0.00036146 | -1.4669e-05 | 0.889 | 65.9 | -0.68 | 0.7061538
30 | 31714 | 0.00031343 | -2.0349e-05 | 0.952 | 68.2 | -0.68 | 0.7061538
31 | 25258 | 0.00035214 | -3.2184e-06 | 0.974 | 70.3 | -0.68 | 0.7061538
32 | 20116 | 0.00033128 | -1.4147e-06 | 0.981 | 72.5 | -0.68 | 0.7061538
33 | 16020 | 0.00031114 | -6.2834e-06 | 0.988 | 74.7 | -0.68 | 0.7061538
34 | 12759 | 0.00032295 | -6.0219e-06 | 0.995 | 76.9 | -0.68 | 0.7061538
35 | 10161 | 0.00031936 | -8.0932e-06 | 0.994 | 79 | -0.68 | 0.7061538
36 | 8092.8 | 0.0003239 | -1.2396e-05 | 0.991 | 81.3 | -0.68 | 0.7061538
37 | 6445.3 | 0.00032613 | -2.028e-05 | 0.994 | 83.5 | -0.68 | 0.7061538
38 | 5133.1 | 0.00032897 | -2.3577e-05 | 0.978 | 85.6 | -0.68 | 0.7061538
39 | 4088.1 | 0.00033064 | -2.9691e-05 | 0.89 | 87.9 | -0.68 | 0.7061538
40 | 3255.8 | 0.00033704 | -3.6847e-05 | 0.783 | 90.1 | -0.68 | 0.7061538
41 | 2593 | 0.00034069 | -4.4391e-05 | 0.735 | 92.2 | -0.68 | 0.7061538
42 | 2065.1 | 0.00034595 | -5.3769e-05 | 0.698 | 94.5 | -0.68 | 0.7061538
43 | 1644.7 | 0.0003528 | -6.1377e-05 | 0.669 | 96.6 | -0.68 | 0.7061538
44 | 1309.9 | 0.00036004 | -6.9695e-05 | 0.622 | 98.8 | -0.68 | 0.7061538
45 | 1043.2 | 0.00036728 | -8.2094e-05 | 0.602 | 101 | -0.68 | 0.7061538
46 | 830.83 | 0.00037767 | -9.0672e-05 | 0.99 | 103.2 | -0.68 | 0.7061538
47 | 661.68 | 0.00038957 | -0.00010257 | 0.996 | 105.4 | -0.68 | 0.7061538
48 | 526.98 | 0.00040347 | -0.00011473 | 0.997 | 107.6 | -0.68 | 0.7061538
49 | 419.69 | 0.00041881 | -0.0001321 | 0.996 | 109.8 | -0.68 | 0.7061538
50 | 334.25 | 0.00043395 | -0.00014782 | 0.995 | 112 | -0.68 | 0.7061538
51 | 266.2 | 0.00045175 | -0.00016434 | 0.997 | 114.2 | -0.68 | 0.7061538
52 | 212.01 | 0.00047162 | -0.00018434 | 0.995 | 116.3 | -0.68 | 0.7061538
53 | 168.85 | 0.00049342 | -0.00020801 | 0.996 | 118.5 | -0.68 | 0.7061538
54 | 134.47 | 0.00051621 | -0.00023487 | 0.996 | 120.7 | -0.68 | 0.7061538
55 | 107.1 | 0.00055153 | -0.00026837 | 0.999 | 122.9 | -0.68 | 0.7061538
56 | 85.294 | 0.00059102 | -0.0003017 | 0.998 | 125 | -0.68 | 0.7061538
57 | 67.93 | 0.00063832 | -0.00033596 | 0.998 | 127.2 | -0.68 | 0.7061538
58 | 53.91 | 0.00069546 | -0.00037036 | 0.999 | 129.6 | -0.68 | 0.7061538
59 | 42.416 | 0.00076649 | -0.00039998 | 0.999 | 132 | -0.68 | 0.7061538
60 | 33.064 | 0.00084465 | -0.0004257 | 0.999 | 134.5 | -0.68 | 0.7061538
61 | 25.518 | 0.00093199 | -0.00043945 | 0.999 | 137.2 | -0.68 | 0.7061538
62 | 19.484 | 0.0010199 | -0.00043325 | 0.999 | 140 | -0.68 | 0.7061538
63 | 14.705 | 0.0011067 | -0.00042442 | 0.999 | 143.8 | -0.68 | 0.7061538
64 | 10.96 | 0.0011738 | -0.00041392 | 0.999 | 148 | -0.68 | 0.7061538
65 | 8.0607 | 0.0012274 | -0.00042364 | 0.998 | 151.9 | -0.68 | 0.7061538
66 | 5.8439 | 0.0013019 | -0.00047121 | 0.998 | 156.4 | -0.68 | 0.7061538
67 | 4.1726 | 0.0014281 | -0.00052426 | 0.996 | 161.9 | -0.68 | 0.7061538
68 | 2.9318 | 0.0016054 | -0.00053658 | 0.995 | 168.4 | -0.68 | 0.7061538
69 | 2.0259 | 0.0018036 | -0.00049398 | 0.994 | 176.5 | -0.69 | 0.7061538
70 | 1.3761 | 0.0019454 | -0.00038911 | 0.993 | 187.3 | -0.68 | 0.7061538
71 | 0.91901 | 0.002021 | -0.00025394 | 0.992 | 202 | -0.67 | 0.7061538
72 | 0.60383 | 0.0020572 | -0.00016171 | 0.99 | 221 | -0.69 | 0.7061538
73 | 0.39094 | 0.0020765 | -9.8642e-05 | 0.993 | 252.1 | -0.68 | 0.7061538
74 | 0.25002 | 0.0020574 | -3.5201e-05 | 0.991 | 287.6 | -0.68 | 0.7061538
75 | 0.15849 | 0.0020497 | 1.6471e-05 | 0.99 | 334.4 | -0.68 | 0.7061538
76 | 0.1 | 0.0020443 | 7.5433e-05 | 0.99 | 394.6 | -0.68 | 0.7061538

## Sheet7
Number | Frequency / Hz | Z_Re / Ohm | Z_Im / Ohm | Sign | Time / s | Voltage / V | Current / A/cm^2
1 | 107.1 | 0.00054822 | -0.00027013 | 0.999 | 0 | -0.67 | 0.7061538
2 | 134.47 | 0.00051745 | -0.00023571 | 0.999 | 3.1 | -0.67 | 0.7061538
3 | 168.85 | 0.00049301 | -0.00020503 | 0.999 | 5.3 | -0.67 | 0.7061538
4 | 212.01 | 0.00047058 | -0.000179 | 0.997 | 7.6 | -0.67 | 0.7061538
5 | 266.2 | 0.00045182 | -0.00015946 | 0.996 | 9.7 | -0.67 | 0.7061538
6 | 334.25 | 0.00043517 | -0.00014157 | 0.995 | 12 | -0.67 | 0.7061538
7 | 419.69 | 0.00042285 | -0.00012352 | 0.998 | 14.1 | -0.67 | 0.7061538
8 | 526.98 | 0.00040848 | -0.00011124 | 0.996 | 16.4 | -0.67 | 0.7061538
9 | 661.68 | 0.00039659 | -9.8373e-05 | 0.996 | 18.6 | -0.67 | 0.7061538
10 | 830.83 | 0.00038835 | -8.8498e-05 | 0.988 | 20.7 | -0.67 | 0.7061538
11 | 1043.2 | 0.00037612 | -7.6098e-05 | 0.604 | 22.9 | -0.67 | 0.7061538
12 | 1309.9 | 0.00036837 | -6.6714e-05 | 0.626 | 25.1 | -0.67 | 0.7061538
13 | 1644.7 | 0.00036301 | -5.9466e-05 | 0.67 | 27.3 | -0.67 | 0.7061538
14 | 2065.1 | 0.00035606 | -5.1508e-05 | 0.699 | 29.5 | -0.67 | 0.7061538
15 | 2593 | 0.00035033 | -4.3005e-05 | 0.731 | 31.8 | -0.67 | 0.7061538
16 | 3255.8 | 0.00034508 | -3.6013e-05 | 0.783 | 33.9 | -0.67 | 0.7061538
17 | 4088.1 | 0.00034082 | -2.9421e-05 | 0.886 | 36.1 | -0.67 | 0.7061538
18 | 5133.1 | 0.00033669 | -2.5715e-05 | 0.979 | 38.3 | -0.67 | 0.7061538
19 | 6445.3 | 0.00033447 | -2.1671e-05 | 0.987 | 40.6 | -0.67 | 0.7061538
20 | 8092.8 | 0.00033384 | -1.4865e-05 | 0.997 | 42.8 | -0.68 | 0.7061538
21 | 10161 | 0.00033562 | -3.4852e-06 | 0.998 | 45 | -0.68 | 0.7061538
22 | 12759 | 0.00033551 | 1.5242e-06 | 0.993 | 47.2 | -0.67 | 0.7061538
23 | 16020 | 0.00033206 | -2.7747e-06 | 0.991 | 49.4 | -0.68 | 0.7061538
24 | 20116 | 0.0003492 | -2.6774e-06 | 0.985 | 52.1 | -0.67 | 0.7061538
25 | 25258 | 0.00032343 | 2.1392e-05 | 0.974 | 55.4 | -0.67 | 0.7061538
26 | 31714 | 0.00034292 | 5.8923e-05 | 0.949 | 58.8 | -0.68 | 0.7061538
27 | 39821 | 0.00038078 | 7.8071e-05 | 0.913 | 61.6 | -0.68 | 0.7061538
28 | 50000 | 0.00039011 | 5.9716e-05 | 0.937 | 63.8 | -0.68 | 0.7061538
29 | 39821 | 0.00036182 | 0.00011043 | 0.889 | 65.9 | -0.68 | 0.7061538
30 | 31714 | 0.00029683 | 3.0376e-06 | 0.952 | 68.2 | -0.68 | 0.7061538
31 | 25258 | 0.00031691 | -3.82e-06 | 0.974 | 70.3 | -0.67 | 0.7061538
32 | 20116 | 0.00035743 | 2.1382e-05 | 0.981 | 72.5 | -0.67 | 0.7061538
33 | 16020 | 0.0003486 | 1.2151e-05 | 0.988 | 74.7 | -0.67 | 0.7061538
34 | 12759 | 0.00032644 | -1.332e-06 | 0.995 | 76.9 | -0.67 | 0.7061538
35 | 10161 | 0.00032728 | -9.9774e-06 | 0.994 | 79 | -0.67 | 0.7061538
36 | 8092.8 | 0.0003355 | -1.3978e-05 | 0.991 | 81.3 | -0.67 | 0.7061538
37 | 6445.3 | 0.00033813 | -2.0565e-05 | 0.994 | 83.5 | -0.68 | 0.7061538
38 | 5133.1 | 0.0003401 | -2.5303e-05 | 0.978 | 85.6 | -0.67 | 0.7061538
39 | 4088.1 | 0.00034155 | -3.0539e-05 | 0.89 | 87.9 | -0.68 | 0.7061538
40 | 3255.8 | 0.0003476 | -3.7277e-05 | 0.783 | 90.1 | -0.67 | 0.7061538
41 | 2593 | 0.00035008 | -4.44e-05 | 0.735 | 92.2 | -0.67 | 0.7061538
42 | 2065.1 | 0.00035687 | -4.9263e-05 | 0.698 | 94.5 | -0.67 | 0.7061538
43 | 1644.7 | 0.00036168 | -5.9078e-05 | 0.669 | 96.6 | -0.67 | 0.7061538
44 | 1309.9 | 0.00036611 | -6.8798e-05 | 0.622 | 98.8 | -0.67 | 0.7061538
45 | 1043.2 | 0.00037612 | -7.8377e-05 | 0.602 | 101 | -0.67 | 0.7061538
46 | 830.83 | 0.00038709 | -8.7612e-05 | 0.99 | 103.2 | -0.67 | 0.7061538
47 | 661.68 | 0.00039777 | -9.9062e-05 | 0.996 | 105.4 | -0.67 | 0.7061538
48 | 526.98 | 0.00041141 | -0.00011137 | 0.997 | 107.6 | -0.67 | 0.7061538
49 | 419.69 | 0.00042516 | -0.00012488 | 0.996 | 109.8 | -0.67 | 0.7061538
50 | 334.25 | 0.00043681 | -0.0001402 | 0.995 | 112 | -0.67 | 0.7061538
51 | 266.2 | 0.00045528 | -0.00016041 | 0.997 | 114.2 | -0.67 | 0.7061538
52 | 212.01 | 0.00047182 | -0.00018094 | 0.995 | 116.3 | -0.67 | 0.7061538
53 | 168.85 | 0.0004922 | -0.0002065 | 0.996 | 118.5 | -0.67 | 0.7061538
54 | 134.47 | 0.00051547 | -0.00023714 | 0.996 | 120.7 | -0.67 | 0.7061538
55 | 107.1 | 0.00054891 | -0.00026952 | 0.999 | 122.9 | -0.68 | 0.7061538
56 | 85.294 | 0.00059011 | -0.00030538 | 0.998 | 125 | -0.67 | 0.7061538
57 | 67.93 | 0.00063975 | -0.00034469 | 0.998 | 127.2 | -0.68 | 0.7061538
58 | 53.91 | 0.00069994 | -0.00037802 | 0.999 | 129.6 | -0.67 | 0.7061538
59 | 42.416 | 0.00077232 | -0.00040982 | 0.999 | 132 | -0.67 | 0.7061538
60 | 33.064 | 0.00085518 | -0.00043521 | 0.999 | 134.5 | -0.68 | 0.7061538
61 | 25.518 | 0.00094572 | -0.00044282 | 0.999 | 137.2 | -0.68 | 0.7061538
62 | 19.484 | 0.0010327 | -0.00044104 | 0.999 | 140 | -0.68 | 0.7061538
63 | 14.705 | 0.0011234 | -0.00043109 | 0.999 | 143.8 | -0.68 | 0.7061538
64 | 10.96 | 0.0011972 | -0.00041766 | 0.999 | 148 | -0.68 | 0.7061538
65 | 8.0607 | 0.0012618 | -0.00042528 | 0.998 | 151.9 | -0.67 | 0.7061538
66 | 5.8439 | 0.0013447 | -0.00046066 | 0.998 | 156.4 | -0.67 | 0.7061538
67 | 4.1726 | 0.0014659 | -0.00048679 | 0.996 | 161.9 | -0.67 | 0.7061538
68 | 2.9318 | 0.0016394 | -0.00048058 | 0.995 | 168.4 | -0.68 | 0.7061538
69 | 2.0259 | 0.0018075 | -0.00042391 | 0.994 | 176.5 | -0.68 | 0.7061538
70 | 1.3761 | 0.0019063 | -0.00031111 | 0.993 | 187.3 | -0.67 | 0.7061538
71 | 0.91901 | 0.0019598 | -0.00019864 | 0.992 | 202 | -0.67 | 0.7061538
72 | 0.60383 | 0.0019748 | -0.00011216 | 0.99 | 221 | -0.68 | 0.7061538
73 | 0.39094 | 0.0019575 | -6.2577e-05 | 0.993 | 252.1 | -0.67 | 0.7061538
74 | 0.25002 | 0.001972 | -2.1274e-05 | 0.991 | 287.6 | -0.68 | 0.7061538
75 | 0.15849 | 0.0019884 | 3.5428e-05 | 0.99 | 334.4 | -0.68 | 0.7061538
76 | 0.1 | 0.0019695 | 7.8332e-05 | 0.99 | 394.6 | -0.68 | 0.7061538

## Sheet8
Number | Frequency / Hz | Z_Re / Ohm | Z_Im / Ohm | Sign | Time / s | Voltage / V | Current / A/cm^2
1 | 107.1 | 0.00055411 | -0.0002625 | 0.999 | 0 | -0.68 | 0.7061538
2 | 134.47 | 0.00052286 | -0.000231 | 0.999 | 3.1 | -0.68 | 0.7061538
3 | 168.85 | 0.00049631 | -0.0002053 | 0.999 | 5.3 | -0.68 | 0.7061538
4 | 212.01 | 0.00047169 | -0.00018198 | 0.997 | 7.6 | -0.68 | 0.7061538
5 | 266.2 | 0.00045 | -0.00016161 | 0.996 | 9.7 | -0.68 | 0.7061538
6 | 334.25 | 0.00043532 | -0.00014385 | 0.995 | 12 | -0.68 | 0.7061538
7 | 419.69 | 0.00041778 | -0.00012787 | 0.998 | 14.1 | -0.68 | 0.7061538
8 | 526.98 | 0.00040494 | -0.00011282 | 0.996 | 16.4 | -0.68 | 0.7061538
9 | 661.68 | 0.00038946 | -0.00010107 | 0.996 | 18.6 | -0.68 | 0.7061538
10 | 830.83 | 0.00038108 | -8.846e-05 | 0.988 | 20.7 | -0.68 | 0.7061538
11 | 1043.2 | 0.00037115 | -7.7086e-05 | 0.604 | 22.9 | -0.68 | 0.7061538
12 | 1309.9 | 0.00036316 | -6.6908e-05 | 0.626 | 25.1 | -0.68 | 0.7061538
13 | 1644.7 | 0.00035364 | -5.7608e-05 | 0.67 | 27.3 | -0.68 | 0.7061538
14 | 2065.1 | 0.00034992 | -4.9441e-05 | 0.699 | 29.5 | -0.68 | 0.7061538
15 | 2593 | 0.00034395 | -4.0857e-05 | 0.731 | 31.8 | -0.68 | 0.7061538
16 | 3255.8 | 0.00034057 | -3.4216e-05 | 0.783 | 33.9 | -0.68 | 0.7061538
17 | 4088.1 | 0.00033578 | -2.5918e-05 | 0.886 | 36.1 | -0.68 | 0.7061538
18 | 5133.1 | 0.00033234 | -2.1439e-05 | 0.979 | 38.3 | -0.68 | 0.7061538
19 | 6445.3 | 0.00033304 | -1.5216e-05 | 0.987 | 40.6 | -0.68 | 0.7061538
20 | 8092.8 | 0.00033129 | -1.3286e-05 | 0.997 | 42.8 | -0.68 | 0.7061538
21 | 10161 | 0.00032479 | -8.1709e-06 | 0.998 | 45 | -0.68 | 0.7061538
22 | 12759 | 0.00032941 | -8.641e-07 | 0.993 | 47.2 | -0.68 | 0.7061538
23 | 16020 | 0.00032726 | 2.7995e-05 | 0.991 | 49.4 | -0.68 | 0.7061538
24 | 20116 | 0.00031327 | 1.999e-05 | 0.985 | 52.1 | -0.68 | 0.7061538
25 | 25258 | 0.00030545 | 5.0498e-05 | 0.974 | 55.4 | -0.68 | 0.7061538
26 | 31714 | 0.00032893 | 5.0874e-05 | 0.949 | 58.8 | -0.68 | 0.7061538
27 | 39821 | 0.00036515 | 8.561e-05 | 0.913 | 61.6 | -0.68 | 0.7061538
28 | 50000 | 0.00030604 | 7.0081e-05 | 0.937 | 63.8 | -0.68 | 0.7061538
29 | 39821 | 0.00027596 | 9.9168e-05 | 0.889 | 65.9 | -0.68 | 0.7061538
30 | 31714 | 0.00031302 | 1.3724e-05 | 0.952 | 68.2 | -0.68 | 0.7061538
31 | 25258 | 0.00033553 | 2.3089e-05 | 0.974 | 70.3 | -0.68 | 0.7061538
32 | 20116 | 0.00031763 | -1.8276e-06 | 0.981 | 72.5 | -0.68 | 0.7061538
33 | 16020 | 0.00032031 | 8.1549e-06 | 0.988 | 74.7 | -0.68 | 0.7061538
34 | 12759 | 0.00031763 | -5.5162e-06 | 0.995 | 76.9 | -0.68 | 0.7061538
35 | 10161 | 0.00032249 | -1.4595e-06 | 0.994 | 79 | -0.68 | 0.7061538
36 | 8092.8 | 0.00032904 | -1.3773e-05 | 0.991 | 81.3 | -0.68 | 0.7061538
37 | 6445.3 | 0.000331 | -1.6263e-05 | 0.994 | 83.5 | -0.68 | 0.7061538
38 | 5133.1 | 0.00033353 | -1.8606e-05 | 0.978 | 85.6 | -0.68 | 0.7061538
39 | 4088.1 | 0.00033811 | -2.5802e-05 | 0.89 | 87.9 | -0.68 | 0.7061538
40 | 3255.8 | 0.00033965 | -3.4194e-05 | 0.783 | 90.1 | -0.68 | 0.7061538
41 | 2593 | 0.00034383 | -4.2049e-05 | 0.735 | 92.2 | -0.68 | 0.7061538
42 | 2065.1 | 0.00034979 | -5.0375e-05 | 0.698 | 94.5 | -0.68 | 0.7061538
43 | 1644.7 | 0.0003539 | -5.8774e-05 | 0.669 | 96.6 | -0.68 | 0.7061538
44 | 1309.9 | 0.00036038 | -6.8891e-05 | 0.622 | 98.8 | -0.68 | 0.7061538
45 | 1043.2 | 0.00036827 | -7.9222e-05 | 0.602 | 101 | -0.68 | 0.7061538
46 | 830.83 | 0.00037948 | -8.919e-05 | 0.99 | 103.2 | -0.68 | 0.7061538
47 | 661.68 | 0.00039102 | -0.0001021 | 0.996 | 105.4 | -0.68 | 0.7061538
48 | 526.98 | 0.00040383 | -0.00011207 | 0.997 | 107.6 | -0.68 | 0.7061538
49 | 419.69 | 0.00041875 | -0.00012829 | 0.996 | 109.8 | -0.68 | 0.7061538
50 | 334.25 | 0.00043579 | -0.0001453 | 0.995 | 112 | -0.68 | 0.7061538
51 | 266.2 | 0.00045401 | -0.00016217 | 0.997 | 114.2 | -0.68 | 0.7061538
52 | 212.01 | 0.00047232 | -0.00018368 | 0.995 | 116.3 | -0.68 | 0.7061538
53 | 168.85 | 0.00049533 | -0.00020538 | 0.996 | 118.5 | -0.68 | 0.7061538
54 | 134.47 | 0.0005218 | -0.00023226 | 0.996 | 120.7 | -0.68 | 0.7061538
55 | 107.1 | 0.00055542 | -0.00026244 | 0.999 | 122.9 | -0.68 | 0.7061538
56 | 85.294 | 0.00059642 | -0.00029235 | 0.998 | 125 | -0.68 | 0.7061538
57 | 67.93 | 0.0006456 | -0.00032178 | 0.998 | 127.2 | -0.68 | 0.7061538
58 | 53.91 | 0.00070186 | -0.0003517 | 0.999 | 129.6 | -0.68 | 0.7061538
59 | 42.416 | 0.00076947 | -0.00037571 | 0.999 | 132 | -0.68 | 0.7061538
60 | 33.064 | 0.00084453 | -0.00039451 | 0.999 | 134.5 | -0.68 | 0.7061538
61 | 25.518 | 0.00092665 | -0.00040093 | 0.999 | 137.2 | -0.68 | 0.7061538
62 | 19.484 | 0.0010066 | -0.00039557 | 0.999 | 140 | -0.68 | 0.7061538
63 | 14.705 | 0.0010835 | -0.00038473 | 0.999 | 143.8 | -0.68 | 0.7061538
64 | 10.96 | 0.001144 | -0.00036633 | 0.999 | 148 | -0.68 | 0.7061538
65 | 8.0607 | 0.0011957 | -0.00037892 | 0.998 | 151.9 | -0.68 | 0.7061538
66 | 5.8439 | 0.0012632 | -0.00041809 | 0.998 | 156.4 | -0.68 | 0.7061538
67 | 4.1726 | 0.0013794 | -0.00045159 | 0.996 | 161.9 | -0.68 | 0.7061538
68 | 2.9318 | 0.0015303 | -0.00043549 | 0.995 | 168.4 | -0.68 | 0.7061538
69 | 2.0259 | 0.0016773 | -0.00037423 | 0.994 | 176.5 | -0.68 | 0.7061538
70 | 1.3761 | 0.0017801 | -0.00028753 | 0.993 | 187.3 | -0.68 | 0.7061538
71 | 0.91901 | 0.001826 | -0.00018064 | 0.992 | 202 | -0.67 | 0.7061538
72 | 0.60383 | 0.0018525 | -0.00011461 | 0.99 | 221 | -0.69 | 0.7061538
73 | 0.39094 | 0.0018314 | -6.9434e-05 | 0.993 | 252.1 | -0.68 | 0.7061538
74 | 0.25002 | 0.0018401 | -1.3415e-05 | 0.991 | 287.6 | -0.68 | 0.7061538
75 | 0.15849 | 0.001824 | 3.2869e-05 | 0.99 | 334.4 | -0.68 | 0.7061538
76 | 0.1 | 0.0018082 | 7.1949e-05 | 0.99 | 394.6 | -0.68 | 0.7061538

## Sheet9
Number | Frequency / Hz | Z_Re / Ohm | Z_Im / Ohm | Sign | Time / s | Voltage / V | Current / A/cm^2
1 | 107.1 | 0.0005631 | -0.0002587 | 0.999 | 0 | -0.68 | 0.7061538
2 | 134.47 | 0.00053037 | -0.0002286 | 0.999 | 3.1 | -0.68 | 0.7061538
3 | 168.85 | 0.00050208 | -0.0002017 | 0.999 | 5.3 | -0.68 | 0.7061538
4 | 212.01 | 0.00047865 | -0.00018207 | 0.997 | 7.6 | -0.68 | 0.7061538
5 | 266.2 | 0.00045792 | -0.00015952 | 0.996 | 9.7 | -0.68 | 0.7061538
6 | 334.25 | 0.0004401 | -0.0001423 | 0.995 | 12 | -0.68 | 0.7061538
7 | 419.69 | 0.00042479 | -0.00012661 | 0.998 | 14.1 | -0.68 | 0.7061538
8 | 526.98 | 0.0004114 | -0.00011275 | 0.996 | 16.4 | -0.68 | 0.7061538
9 | 661.68 | 0.00039697 | -0.00010066 | 0.996 | 18.6 | -0.68 | 0.7061538
10 | 830.83 | 0.00038752 | -8.911e-05 | 0.988 | 20.7 | -0.68 | 0.7061538
11 | 1043.2 | 0.00037614 | -7.6981e-05 | 0.604 | 22.9 | -0.68 | 0.7061538
12 | 1309.9 | 0.00036948 | -6.4054e-05 | 0.626 | 25.1 | -0.68 | 0.7061538
13 | 1644.7 | 0.00036397 | -5.7457e-05 | 0.67 | 27.3 | -0.68 | 0.7061538
14 | 2065.1 | 0.00035791 | -4.9269e-05 | 0.699 | 29.5 | -0.68 | 0.7061538
15 | 2593 | 0.00035217 | -4.1775e-05 | 0.731 | 31.8 | -0.68 | 0.7061538
16 | 3255.8 | 0.0003472 | -3.4498e-05 | 0.783 | 33.9 | -0.68 | 0.7061538
17 | 4088.1 | 0.00034429 | -2.8432e-05 | 0.886 | 36.1 | -0.68 | 0.7061538
18 | 5133.1 | 0.00034128 | -2.1053e-05 | 0.979 | 38.3 | -0.68 | 0.7061538
19 | 6445.3 | 0.00033667 | -1.9493e-05 | 0.987 | 40.6 | -0.68 | 0.7061538
20 | 8092.8 | 0.00033369 | -1.7113e-05 | 0.997 | 42.8 | -0.68 | 0.7061538
21 | 10161 | 0.00033001 | -3.4466e-06 | 0.998 | 45 | -0.68 | 0.7061538
22 | 12759 | 0.0003311 | 1.2509e-06 | 0.993 | 47.2 | -0.68 | 0.7061538
23 | 16020 | 0.00032306 | 3.4842e-06 | 0.991 | 49.4 | -0.68 | 0.7061538
24 | 20116 | 0.0003426 | 2.6516e-05 | 0.985 | 52.1 | -0.68 | 0.7061538
25 | 25258 | 0.00030655 | 2.2788e-06 | 0.974 | 55.4 | -0.68 | 0.7061538
26 | 31714 | 0.00033357 | 5.3079e-05 | 0.949 | 58.8 | -0.68 | 0.7061538
27 | 39821 | 0.00033689 | 9.6685e-05 | 0.913 | 61.6 | -0.68 | 0.7061538
28 | 50000 | 0.00028299 | 8.981e-05 | 0.937 | 63.8 | -0.68 | 0.7061538
29 | 39821 | 0.00032916 | 8.7826e-05 | 0.889 | 65.9 | -0.68 | 0.7061538
30 | 31714 | 0.00030736 | 2.5994e-05 | 0.952 | 68.2 | -0.68 | 0.7061538
31 | 25258 | 0.00033672 | 4.5651e-05 | 0.974 | 70.3 | -0.68 | 0.7061538
32 | 20116 | 0.00031709 | -8.4811e-07 | 0.981 | 72.5 | -0.68 | 0.7061538
33 | 16020 | 0.00033685 | -5.6803e-06 | 0.988 | 74.7 | -0.68 | 0.7061538
34 | 12759 | 0.00032417 | -8.5541e-07 | 0.995 | 76.9 | -0.68 | 0.7061538
35 | 10161 | 0.00032921 | -5.9012e-06 | 0.994 | 79 | -0.68 | 0.7061538
36 | 8092.8 | 0.00033543 | -1.7839e-05 | 0.991 | 81.3 | -0.68 | 0.7061538
37 | 6445.3 | 0.00034054 | -1.6467e-05 | 0.994 | 83.5 | -0.68 | 0.7061538
38 | 5133.1 | 0.00034003 | -2.0369e-05 | 0.978 | 85.6 | -0.68 | 0.7061538
39 | 4088.1 | 0.00034404 | -2.7079e-05 | 0.89 | 87.9 | -0.68 | 0.7061538
40 | 3255.8 | 0.00034782 | -3.4265e-05 | 0.783 | 90.1 | -0.68 | 0.7061538
41 | 2593 | 0.00035132 | -4.1592e-05 | 0.735 | 92.2 | -0.68 | 0.7061538
42 | 2065.1 | 0.00035746 | -4.8356e-05 | 0.698 | 94.5 | -0.68 | 0.7061538
43 | 1644.7 | 0.00036108 | -5.736e-05 | 0.669 | 96.6 | -0.68 | 0.7061538
44 | 1309.9 | 0.00036784 | -6.6032e-05 | 0.622 | 98.8 | -0.68 | 0.7061538
45 | 1043.2 | 0.00037814 | -7.6515e-05 | 0.602 | 101 | -0.68 | 0.7061538
46 | 830.83 | 0.00038553 | -8.8285e-05 | 0.99 | 103.2 | -0.68 | 0.7061538
47 | 661.68 | 0.00039861 | -9.8989e-05 | 0.996 | 105.4 | -0.68 | 0.7061538
48 | 526.98 | 0.00041184 | -0.00011237 | 0.997 | 107.6 | -0.68 | 0.7061538
49 | 419.69 | 0.00042691 | -0.00012646 | 0.996 | 109.8 | -0.68 | 0.7061538
50 | 334.25 | 0.00044087 | -0.00014289 | 0.995 | 112 | -0.68 | 0.7061538
51 | 266.2 | 0.0004595 | -0.00016016 | 0.997 | 114.2 | -0.68 | 0.7061538
52 | 212.01 | 0.00047822 | -0.00018365 | 0.995 | 116.3 | -0.68 | 0.7061538
53 | 168.85 | 0.00050062 | -0.00020365 | 0.996 | 118.5 | -0.68 | 0.7061538
54 | 134.47 | 0.00052718 | -0.00023031 | 0.996 | 120.7 | -0.68 | 0.7061538
55 | 107.1 | 0.00056224 | -0.00025887 | 0.999 | 122.9 | -0.68 | 0.7061538
56 | 85.294 | 0.00060362 | -0.00028969 | 0.998 | 125 | -0.68 | 0.7061538
57 | 67.93 | 0.00065293 | -0.00031906 | 0.998 | 127.2 | -0.68 | 0.7061538
58 | 53.91 | 0.00070987 | -0.00034484 | 0.999 | 129.6 | -0.68 | 0.7061538
59 | 42.416 | 0.00077688 | -0.00036467 | 0.999 | 132 | -0.68 | 0.7061538
60 | 33.064 | 0.00084834 | -0.00038068 | 0.999 | 134.5 | -0.68 | 0.7061538
61 | 25.518 | 0.00092743 | -0.00038376 | 0.999 | 137.2 | -0.68 | 0.7061538
62 | 19.484 | 0.0010014 | -0.00037226 | 0.999 | 140 | -0.68 | 0.7061538
63 | 14.705 | 0.0010701 | -0.00036057 | 0.999 | 143.8 | -0.68 | 0.7061538
64 | 10.96 | 0.0011308 | -0.00034607 | 0.999 | 148 | -0.68 | 0.7061538
65 | 8.0607 | 0.0011767 | -0.00035158 | 0.998 | 151.9 | -0.68 | 0.7061538
66 | 5.8439 | 0.0012381 | -0.00038982 | 0.998 | 156.4 | -0.68 | 0.7061538
67 | 4.1726 | 0.0013387 | -0.00042408 | 0.996 | 161.9 | -0.68 | 0.7061538
68 | 2.9318 | 0.0014865 | -0.00042533 | 0.995 | 168.4 | -0.68 | 0.7061538
69 | 2.0259 | 0.0016385 | -0.00038041 | 0.994 | 176.5 | -0.68 | 0.7061538
70 | 1.3761 | 0.0017424 | -0.00028919 | 0.993 | 187.3 | -0.68 | 0.7061538
71 | 0.91901 | 0.0017989 | -0.00018889 | 0.992 | 202 | -0.68 | 0.7061538
72 | 0.60383 | 0.0018157 | -0.00011351 | 0.99 | 221 | -0.69 | 0.7061538
73 | 0.39094 | 0.0018078 | -6.4609e-05 | 0.993 | 252.1 | -0.68 | 0.7061538
74 | 0.25002 | 0.0018311 | -2.5957e-05 | 0.991 | 287.6 | -0.68 | 0.7061538
75 | 0.15849 | 0.0018015 | 1.813e-05 | 0.99 | 334.4 | -0.68 | 0.7061538
76 | 0.1 | 0.0018052 | 6.0581e-05 | 0.99 | 394.6 | -0.68 | 0.7061538