## Sheet1
Number | Frequency / Hz | Z_Re / Ohm | Z_Im / Ohm | Sign | Time / s | Voltage / V | Current / A/cm^2
1 | 107.1 | 0.012958 | -0.0063519 | 0.998 | 0 | -15.93 | 0.7061538
2 | 134.47 | 0.012211 | -0.0055661 | 0.996 | 3.1 | -15.92 | 0.7061538
3 | 168.85 | 0.0116 | -0.0048729 | 0.997 | 5.3 | -15.89 | 0.7061538
4 | 212.01 | 0.011059 | -0.0042895 | 0.995 | 7.6 | -15.92 | 0.7061538
5 | 266.2 | 0.010637 | -0.0037613 | 0.999 | 9.7 | -15.92 | 0.7061538
6 | 334.25 | 0.010237 | -0.0033499 | 0.996 | 12 | -15.93 | 0.7061538
7 | 419.69 | 0.0099349 | -0.0029888 | 0.995 | 14.2 | -15.92 | 0.7061538
8 | 526.98 | 0.0096 | -0.0026588 | 0.997 | 16.4 | -15.92 | 0.7061538
9 | 661.68 | 0.009314 | -0.0023773 | 0.997 | 18.6 | -15.92 | 0.7061538
10 | 830.83 | 0.0090401 | -0.0020939 | 0.983 | 20.8 | -15.92 | 0.7061538
11 | 1043.2 | 0.0087998 | -0.0018287 | 0.598 | 23.1 | -15.93 | 0.7061538
12 | 1309.9 | 0.0086269 | -0.001605 | 0.621 | 25.3 | -15.93 | 0.7061538
13 | 1644.7 | 0.0084655 | -0.001427 | 0.67 | 27.4 | -15.92 | 0.7061538
14 | 2065.1 | 0.008309 | -0.001238 | 0.699 | 29.6 | -15.93 | 0.7061538
15 | 2593 | 0.0081934 | -0.0010887 | 0.731 | 31.9 | -15.92 | 0.7061538
16 | 3255.8 | 0.008101 | -0.00094552 | 0.784 | 34.1 | -15.92 | 0.7061538
17 | 4088.1 | 0.0080243 | -0.00084645 | 0.887 | 36.3 | -15.93 | 0.7061538
18 | 5133.1 | 0.0079396 | -0.00078864 | 0.982 | 38.5 | -15.93 | 0.7061538
19 | 6445.3 | 0.0078434 | -0.00074078 | 0.987 | 40.6 | -15.92 | 0.7061538
20 | 8092.8 | 0.0077434 | -0.00078107 | 0.99 | 42.8 | -15.93 | 0.7061538
21 | 10161 | 0.0075216 | -0.00086164 | 0.997 | 45.1 | -15.92 | 0.7061538
22 | 12759 | 0.0072172 | -0.0010096 | 0.99 | 47.2 | -15.89 | 0.7061538
23 | 16020 | 0.0066778 | -0.001184 | 0.987 | 49.4 | -15.92 | 0.7061538
24 | 20116 | 0.0059796 | -0.001242 | 0.98 | 51.6 | -15.92 | 0.7061538
25 | 25258 | 0.005147 | -0.0017018 | 0.984 | 53.8 | -15.92 | 0.7061538
26 | 31714 | 0.0028756 | -0.0017296 | 0.961 | 56 | -15.92 | 0.7061538
27 | 39821 | 0.001133 | -0.002525 | 0.9 | 58.3 | -15.92 | 0.7061538
28 | 50000 | -0.0032085 | -0.0029578 | 0.948 | 60.4 | -15.93 | 0.7061538
29 | 39821 | 0.0011797 | -0.0021016 | 0.911 | 62.7 | -15.93 | 0.7061538
30 | 31714 | 0.0035099 | -0.0013868 | 0.979 | 64.9 | -15.92 | 0.7061538
31 | 25258 | 0.004634 | -0.0013328 | 0.984 | 67 | -15.93 | 0.7061538
32 | 20116 | 0.0057394 | -0.00059499 | 0.982 | 69.8 | -15.92 | 0.7061538
33 | 16020 | 0.0066424 | -0.001023 | 0.988 | 72.6 | -15.92 | 0.7061538
34 | 12759 | 0.007214 | -0.00088761 | 0.99 | 74.8 | -15.92 | 0.7061538
35 | 10161 | 0.00751 | -0.0008615 | 0.994 | 77 | -15.93 | 0.7061538
36 | 8092.8 | 0.0077268 | -0.00076816 | 0.997 | 79.2 | -15.92 | 0.7061538
37 | 6445.3 | 0.0078177 | -0.00075477 | 0.989 | 81.4 | -15.92 | 0.7061538
38 | 5133.1 | 0.0079678 | -0.00079896 | 0.979 | 83.6 | -15.93 | 0.7061538
39 | 4088.1 | 0.0080293 | -0.0008609 | 0.891 | 85.8 | -15.93 | 0.7061538
40 | 3255.8 | 0.0081063 | -0.00095439 | 0.783 | 88 | -15.92 | 0.7061538
41 | 2593 | 0.0081918 | -0.0010737 | 0.73 | 90.2 | -15.93 | 0.7061538
42 | 2065.1 | 0.0083186 | -0.001241 | 0.701 | 92.4 | -15.93 | 0.7061538
43 | 1644.7 | 0.0084506 | -0.0014101 | 0.673 | 94.6 | -15.93 | 0.7061538
44 | 1309.9 | 0.0086332 | -0.0015924 | 0.623 | 96.7 | -15.93 | 0.7061538
45 | 1043.2 | 0.0087992 | -0.0018227 | 0.597 | 99 | -15.93 | 0.7061538
46 | 830.83 | 0.009022 | -0.0020937 | 0.982 | 101.2 | -15.93 | 0.7061538
47 | 661.68 | 0.0092946 | -0.0023666 | 0.997 | 103.3 | -15.93 | 0.7061538
48 | 526.98 | 0.0096093 | -0.0026665 | 0.998 | 105.5 | -15.93 | 0.7061538
49 | 419.69 | 0.0099312 | -0.0029805 | 0.996 | 107.7 | -15.93 | 0.7061538
50 | 334.25 | 0.010246 | -0.0033569 | 0.995 | 109.9 | -15.93 | 0.7061538
51 | 266.2 | 0.010615 | -0.003782 | 0.996 | 112.1 | -15.93 | 0.7061538
52 | 212.01 | 0.01107 | -0.0042671 | 0.997 | 114.3 | -15.93 | 0.7061538
53 | 168.85 | 0.011575 | -0.0048821 | 0.995 | 116.4 | -15.92 | 0.7061538
54 | 134.47 | 0.012206 | -0.005567 | 0.996 | 118.6 | -15.92 | 0.7061538
55 | 107.1 | 0.012962 | -0.0063594 | 0.998 | 120.8 | -15.93 | 0.7061538
56 | 85.294 | 0.013916 | -0.0071899 | 0.998 | 123 | -15.92 | 0.7061538
57 | 67.93 | 0.015095 | -0.0080316 | 0.998 | 125.2 | -15.93 | 0.7061538
58 | 53.91 | 0.016594 | -0.0088892 | 0.999 | 127.5 | -15.93 | 0.7061538
59 | 42.416 | 0.018276 | -0.0095907 | 0.998 | 130 | -15.94 | 0.7061538
60 | 33.064 | 0.0202 | -0.010056 | 0.998 | 132.5 | -15.92 | 0.7061538
61 | 25.518 | 0.022314 | -0.010326 | 0.999 | 135.1 | -15.91 | 0.7061538
62 | 19.484 | 0.024477 | -0.010265 | 0.999 | 138.1 | -15.93 | 0.7061538
63 | 14.705 | 0.026392 | -0.0099146 | 0.999 | 141.8 | -15.85 | 0.7061538
64 | 10.96 | 0.027995 | -0.0095429 | 0.999 | 146 | -15.94 | 0.7061538
65 | 8.0607 | 0.029376 | -0.0097202 | 0.998 | 149.9 | -15.89 | 0.7061538
66 | 5.8439 | 0.031179 | -0.010521 | 0.998 | 154.4 | -15.72 | 0.7061538
67 | 4.1726 | 0.03421 | -0.011353 | 0.997 | 159.8 | -16.28 | 0.7061538
68 | 2.9318 | 0.038011 | -0.011155 | 0.996 | 166.4 | -15.84 | 0.7061538
69 | 2.0259 | 0.041462 | -0.0095827 | 0.995 | 174.5 | -16.43 | 0.7061538
70 | 1.3761 | 0.044098 | -0.0071955 | 0.994 | 185.2 | -15.63 | 0.7061538
71 | 0.91901 | 0.045328 | -0.0047117 | 0.993 | 200 | -16.53 | 0.7061538
72 | 0.60383 | 0.045676 | -0.0029365 | 0.992 | 219 | -16 | 0.7061538
73 | 0.39094 | 0.045803 | -0.0013378 | 0.993 | 250.1 | -16 | 0.7061538
74 | 0.25002 | 0.045937 | -0.00046842 | 0.993 | 285.6 | -15.97 | 0.7061538
75 | 0.15849 | 0.045548 | 0.00049502 | 0.992 | 332.5 | -15.96 | 0.7061538
76 | 0.1 | 0.045152 | 0.0015049 | 0.994 | 392.7 | -16.07 | 0.7061538

## Sheet2
Number | Frequency / Hz | Z_Re / Ohm | Z_Im / Ohm | Sign | Time / s | Voltage / V | Current / A/cm^2
1 | 107.1 | 0.00049963 | -0.0002467 | 0.998 | 0 | -0.64 | 0.7061538
2 | 134.47 | 0.00047024 | -0.00021402 | 0.996 | 3.1 | -0.64 | 0.7061538
3 | 168.85 | 0.00044918 | -0.00018769 | 0.997 | 5.3 | -0.64 | 0.7061538
4 | 212.01 | 0.0004274 | -0.00016333 | 0.995 | 7.6 | -0.64 | 0.7061538
5 | 266.2 | 0.00041429 | -0.00014282 | 0.999 | 9.7 | -0.64 | 0.7061538
6 | 334.25 | 0.00039942 | -0.00012616 | 0.996 | 12 | -0.64 | 0.7061538
7 | 419.69 | 0.00038799 | -0.00011491 | 0.995 | 14.2 | -0.64 | 0.7061538
8 | 526.98 | 0.0003754 | -0.0001008 | 0.997 | 16.4 | -0.64 | 0.7061538
9 | 661.68 | 0.00036472 | -9.0475e-05 | 0.997 | 18.6 | -0.64 | 0.7061538
10 | 830.83 | 0.00035583 | -7.9947e-05 | 0.983 | 20.8 | -0.64 | 0.7061538
11 | 1043.2 | 0.00034544 | -7.3709e-05 | 0.598 | 23.1 | -0.64 | 0.7061538
12 | 1309.9 | 0.00033714 | -6.2948e-05 | 0.621 | 25.3 | -0.64 | 0.7061538
13 | 1644.7 | 0.00033045 | -5.5807e-05 | 0.67 | 27.4 | -0.64 | 0.7061538
14 | 2065.1 | 0.00032451 | -4.8078e-05 | 0.699 | 29.6 | -0.64 | 0.7061538
15 | 2593 | 0.0003188 | -4.2371e-05 | 0.731 | 31.9 | -0.64 | 0.7061538
16 | 3255.8 | 0.00031453 | -3.5995e-05 | 0.784 | 34.1 | -0.64 | 0.7061538
17 | 4088.1 | 0.00031248 | -3.0768e-05 | 0.887 | 36.3 | -0.64 | 0.7061538
18 | 5133.1 | 0.00031025 | -2.559e-05 | 0.982 | 38.5 | -0.64 | 0.7061538
19 | 6445.3 | 0.00031062 | -2.1482e-05 | 0.987 | 40.6 | -0.64 | 0.7061538
20 | 8092.8 | 0.00030765 | -2.1791e-05 | 0.99 | 42.8 | -0.64 | 0.7061538
21 | 10161 | 0.00031139 | -1.6908e-05 | 0.997 | 45.1 | -0.64 | 0.7061538
22 | 12759 | 0.0002975 | -8.8823e-06 | 0.99 | 47.2 | -0.64 | 0.7061538
23 | 16020 | 0.00030013 | -5.5204e-06 | 0.987 | 49.4 | -0.64 | 0.7061538
24 | 20116 | 0.0002844 | 6.9123e-09 | 0.98 | 51.6 | -0.64 | 0.7061538
25 | 25258 | 0.00029622 | -2.5542e-05 | 0.984 | 53.8 | -0.64 | 0.7061538
26 | 31714 | 0.00033977 | -3.458e-05 | 0.961 | 56 | -0.64 | 0.7061538
27 | 39821 | 0.00033147 | 1.3506e-05 | 0.9 | 58.3 | -0.64 | 0.7061538
28 | 50000 | 0.0002808 | 5.8344e-06 | 0.948 | 60.4 | -0.64 | 0.7061538
29 | 39821 | 0.00032864 | -2.6939e-05 | 0.911 | 62.7 | -0.64 | 0.7061538
30 | 31714 | 0.00031257 | -1.8109e-05 | 0.979 | 64.9 | -0.64 | 0.7061538
31 | 25258 | 0.00028911 | -3.8513e-06 | 0.984 | 67 | -0.64 | 0.7061538
32 | 20116 | 0.00028506 | 9.9473e-06 | 0.982 | 69.8 | -0.64 | 0.7061538
33 | 16020 | 0.00030742 | 1.5023e-06 | 0.988 | 72.6 | -0.64 | 0.7061538
34 | 12759 | 0.00030654 | -1.376e-05 | 0.99 | 74.8 | -0.64 | 0.7061538
35 | 10161 | 0.000304 | -1.8442e-05 | 0.994 | 77 | -0.64 | 0.7061538
36 | 8092.8 | 0.00030179 | -2.0618e-05 | 0.997 | 79.2 | -0.64 | 0.7061538
37 | 6445.3 | 0.00030847 | -2.198e-05 | 0.989 | 81.4 | -0.64 | 0.7061538
38 | 5133.1 | 0.00030926 | -2.569e-05 | 0.979 | 83.6 | -0.64 | 0.7061538
39 | 4088.1 | 0.00031424 | -3.094e-05 | 0.891 | 85.8 | -0.64 | 0.7061538
40 | 3255.8 | 0.00031686 | -3.5883e-05 | 0.783 | 88 | -0.64 | 0.7061538
41 | 2593 | 0.00031823 | -4.1442e-05 | 0.73 | 90.2 | -0.64 | 0.7061538
42 | 2065.1 | 0.00032506 | -4.9371e-05 | 0.701 | 92.4 | -0.64 | 0.7061538
43 | 1644.7 | 0.00033009 | -5.5159e-05 | 0.673 | 94.6 | -0.64 | 0.7061538
44 | 1309.9 | 0.00033821 | -6.3078e-05 | 0.623 | 96.7 | -0.64 | 0.7061538
45 | 1043.2 | 0.00034677 | -7.3692e-05 | 0.597 | 99 | -0.64 | 0.7061538
46 | 830.83 | 0.00035564 | -8.0541e-05 | 0.982 | 101.2 | -0.64 | 0.7061538
47 | 661.68 | 0.00036574 | -9.1367e-05 | 0.997 | 103.3 | -0.64 | 0.7061538
48 | 526.98 | 0.00037683 | -0.00010147 | 0.998 | 105.5 | -0.64 | 0.7061538
49 | 419.69 | 0.00038804 | -0.00011313 | 0.996 | 107.7 | -0.64 | 0.7061538
50 | 334.25 | 0.00040042 | -0.00012707 | 0.995 | 109.9 | -0.64 | 0.7061538
51 | 266.2 | 0.00041204 | -0.00014366 | 0.996 | 112.1 | -0.64 | 0.7061538
52 | 212.01 | 0.00043066 | -0.00016358 | 0.997 | 114.3 | -0.64 | 0.7061538
53 | 168.85 | 0.0004499 | -0.00018672 | 0.995 | 116.4 | -0.64 | 0.7061538
54 | 134.47 | 0.00047232 | -0.00021528 | 0.996 | 118.6 | -0.64 | 0.7061538
55 | 107.1 | 0.00049915 | -0.00024777 | 0.998 | 120.8 | -0.64 | 0.7061538
56 | 85.294 | 0.00053668 | -0.00028113 | 0.998 | 123 | -0.64 | 0.7061538
57 | 67.93 | 0.00058326 | -0.00031635 | 0.998 | 125.2 | -0.64 | 0.7061538
58 | 53.91 | 0.00063753 | -0.00034912 | 0.999 | 127.5 | -0.64 | 0.7061538
59 | 42.416 | 0.00070514 | -0.00037839 | 0.998 | 130 | -0.64 | 0.7061538
60 | 33.064 | 0.00078116 | -0.00040095 | 0.998 | 132.5 | -0.64 | 0.7061538
61 | 25.518 | 0.00086652 | -0.000414 | 0.999 | 135.1 | -0.64 | 0.7061538
62 | 19.484 | 0.00095191 | -0.00041366 | 0.999 | 138.1 | -0.64 | 0.7061538
63 | 14.705 | 0.0010361 | -0.00040342 | 0.999 | 141.8 | -0.64 | 0.7061538
64 | 10.96 | 0.0011029 | -0.00038837 | 0.999 | 146 | -0.64 | 0.7061538
65 | 8.0607 | 0.0011617 | -0.00039754 | 0.998 | 149.9 | -0.64 | 0.7061538
66 | 5.8439 | 0.0012385 | -0.00043052 | 0.998 | 154.4 | -0.64 | 0.7061538
67 | 4.1726 | 0.0013645 | -0.00046335 | 0.997 | 159.8 | -0.64 | 0.7061538
68 | 2.9318 | 0.0015218 | -0.00046095 | 0.996 | 166.4 | -0.64 | 0.7061538
69 | 2.0259 | 0.0016731 | -0.00040388 | 0.995 | 174.5 | -0.64 | 0.7061538
70 | 1.3761 | 0.0017608 | -0.00028866 | 0.994 | 185.2 | -0.64 | 0.7061538
71 | 0.91901 | 0.0017982 | -0.00018523 | 0.993 | 200 | -0.64 | 0.7061538
72 | 0.60383 | 0.0017803 | -0.00010966 | 0.992 | 219 | -0.63 | 0.7061538
73 | 0.39094 | 0.0018229 | -6.7159e-05 | 0.993 | 250.1 | -0.65 | 0.7061538
74 | 0.25002 | 0.0018251 | -2.6441e-05 | 0.993 | 285.6 | -0.64 | 0.7061538
75 | 0.15849 | 0.0017813 | 1.6945e-05 | 0.992 | 332.5 | -0.64 | 0.7061538
76 | 0.1 | 0.0018093 | 6.0594e-05 | 0.994 | 392.7 | -0.64 | 0.7061538

## Sheet3
Number | Frequency / Hz | Z_Re / Ohm | Z_Im / Ohm | Sign | Time / s | Voltage / V | Current / A/cm^2
1 | 107.1 | 0.00051778 | -0.00025558 | 0.998 | 0 | -0.65 | 0.7061538
2 | 134.47 | 0.00048771 | -0.00022378 | 0.996 | 3.1 | -0.65 | 0.7061538
3 | 168.85 | 0.0004641 | -0.00019296 | 0.997 | 5.3 | -0.65 | 0.7061538
4 | 212.01 | 0.000444 | -0.00016906 | 0.995 | 7.6 | -0.65 | 0.7061538
5 | 266.2 | 0.00042813 | -0.0001481 | 0.999 | 9.7 | -0.65 | 0.7061538
6 | 334.25 | 0.00041521 | -0.00013036 | 0.996 | 12 | -0.65 | 0.7061538
7 | 419.69 | 0.00040182 | -0.00011561 | 0.995 | 14.2 | -0.65 | 0.7061538
8 | 526.98 | 0.00039084 | -0.0001022 | 0.997 | 16.4 | -0.65 | 0.7061538
9 | 661.68 | 0.00038012 | -9.1598e-05 | 0.997 | 18.6 | -0.65 | 0.7061538
10 | 830.83 | 0.00036862 | -8.1736e-05 | 0.983 | 20.8 | -0.65 | 0.7061538
11 | 1043.2 | 0.00035976 | -7.0721e-05 | 0.598 | 23.1 | -0.65 | 0.7061538
12 | 1309.9 | 0.00035297 | -6.2198e-05 | 0.621 | 25.3 | -0.65 | 0.7061538
13 | 1644.7 | 0.00034469 | -5.2756e-05 | 0.67 | 27.4 | -0.65 | 0.7061538
14 | 2065.1 | 0.00033936 | -4.8795e-05 | 0.699 | 29.6 | -0.65 | 0.7061538
15 | 2593 | 0.00033566 | -4.0127e-05 | 0.731 | 31.9 | -0.65 | 0.7061538
16 | 3255.8 | 0.00033045 | -3.3744e-05 | 0.784 | 34.1 | -0.65 | 0.7061538
17 | 4088.1 | 0.00032868 | -2.5138e-05 | 0.887 | 36.3 | -0.65 | 0.7061538
18 | 5133.1 | 0.00032753 | -2.2141e-05 | 0.982 | 38.5 | -0.65 | 0.7061538
19 | 6445.3 | 0.00032487 | -1.8592e-05 | 0.987 | 40.6 | -0.65 | 0.7061538
20 | 8092.8 | 0.00032498 | -1.5411e-05 | 0.99 | 42.8 | -0.65 | 0.7061538
21 | 10161 | 0.00031032 | -1.2263e-05 | 0.997 | 45.1 | -0.65 | 0.7061538
22 | 12759 | 0.00032779 | -6.0885e-06 | 0.99 | 47.2 | -0.65 | 0.7061538
23 | 16020 | 0.00030764 | -8.2198e-06 | 0.987 | 49.4 | -0.65 | 0.7061538
24 | 20116 | 0.00031328 | -4.9813e-06 | 0.98 | 51.6 | -0.65 | 0.7061538
25 | 25258 | 0.00031479 | -6.8947e-06 | 0.984 | 53.8 | -0.65 | 0.7061538
26 | 31714 | 0.00036567 | 2.7357e-05 | 0.961 | 56 | -0.65 | 0.7061538
27 | 39821 | 0.00029735 | 4.6078e-05 | 0.9 | 58.3 | -0.65 | 0.7061538
28 | 50000 | 0.00030191 | 9.6869e-05 | 0.948 | 60.4 | -0.65 | 0.7061538
29 | 39821 | 0.00031011 | 2.869e-05 | 0.911 | 62.7 | -0.65 | 0.7061538
30 | 31714 | 0.00032203 | -2.0414e-06 | 0.979 | 64.9 | -0.65 | 0.7061538
31 | 25258 | 0.00032826 | -2.2179e-05 | 0.984 | 67 | -0.65 | 0.7061538
32 | 20116 | 0.00032575 | -2.3357e-06 | 0.982 | 69.8 | -0.65 | 0.7061538
33 | 16020 | 0.00031563 | -2.1748e-06 | 0.988 | 72.6 | -0.65 | 0.7061538
34 | 12759 | 0.00032154 | -1.5039e-05 | 0.99 | 74.8 | -0.65 | 0.7061538
35 | 10161 | 0.00032099 | -1.901e-05 | 0.994 | 77 | -0.65 | 0.7061538
36 | 8092.8 | 0.0003189 | -1.8473e-05 | 0.997 | 79.2 | -0.65 | 0.7061538
37 | 6445.3 | 0.00032707 | -1.7229e-05 | 0.989 | 81.4 | -0.65 | 0.7061538
38 | 5133.1 | 0.00032869 | -2.2793e-05 | 0.979 | 83.6 | -0.65 | 0.7061538
39 | 4088.1 | 0.00032908 | -2.7288e-05 | 0.891 | 85.8 | -0.65 | 0.7061538
40 | 3255.8 | 0.00033233 | -3.2864e-05 | 0.783 | 88 | -0.65 | 0.7061538
41 | 2593 | 0.00033415 | -3.9004e-05 | 0.73 | 90.2 | -0.65 | 0.7061538
42 | 2065.1 | 0.00034097 | -4.5258e-05 | 0.701 | 92.4 | -0.65 | 0.7061538
43 | 1644.7 | 0.00034517 | -5.2386e-05 | 0.673 | 94.6 | -0.65 | 0.7061538
44 | 1309.9 | 0.00035232 | -6.1192e-05 | 0.623 | 96.7 | -0.65 | 0.7061538
45 | 1043.2 | 0.00035918 | -7.2029e-05 | 0.597 | 99 | -0.65 | 0.7061538
46 | 830.83 | 0.0003685 | -8.1053e-05 | 0.982 | 101.2 | -0.65 | 0.7061538
47 | 661.68 | 0.00037701 | -9.1281e-05 | 0.997 | 103.3 | -0.65 | 0.7061538
48 | 526.98 | 0.00038924 | -0.00010205 | 0.998 | 105.5 | -0.65 | 0.7061538
49 | 419.69 | 0.00040196 | -0.00011462 | 0.996 | 107.7 | -0.65 | 0.7061538
50 | 334.25 | 0.00041314 | -0.00013111 | 0.995 | 109.9 | -0.65 | 0.7061538
51 | 266.2 | 0.00042638 | -0.00014831 | 0.996 | 112.1 | -0.65 | 0.7061538
52 | 212.01 | 0.0004445 | -0.00016876 | 0.997 | 114.3 | -0.65 | 0.7061538
53 | 168.85 | 0.00046299 | -0.00019448 | 0.995 | 116.4 | -0.65 | 0.7061538
54 | 134.47 | 0.00048741 | -0.00022343 | 0.996 | 118.6 | -0.65 | 0.7061538
55 | 107.1 | 0.00051577 | -0.00025569 | 0.998 | 120.8 | -0.65 | 0.7061538
56 | 85.294 | 0.00055434 | -0.00029255 | 0.998 | 123 | -0.65 | 0.7061538
57 | 67.93 | 0.00060003 | -0.00032924 | 0.998 | 125.2 | -0.65 | 0.7061538
58 | 53.91 | 0.00065904 | -0.00036374 | 0.999 | 127.5 | -0.65 | 0.7061538
59 | 42.416 | 0.00073019 | -0.00039591 | 0.998 | 130 | -0.65 | 0.7061538
60 | 33.064 | 0.00080805 | -0.00041722 | 0.998 | 132.5 | -0.65 | 0.7061538
61 | 25.518 | 0.00089716 | -0.00043118 | 0.999 | 135.1 | -0.65 | 0.7061538
62 | 19.484 | 0.00098817 | -0.00043102 | 0.999 | 138.1 | -0.65 | 0.7061538
63 | 14.705 | 0.0010744 | -0.00042267 | 0.999 | 141.8 | -0.65 | 0.7061538
64 | 10.96 | 0.0011419 | -0.00041001 | 0.999 | 146 | -0.65 | 0.7061538
65 | 8.0607 | 0.0012006 | -0.00041689 | 0.998 | 149.9 | -0.65 | 0.7061538
66 | 5.8439 | 0.0012794 | -0.00045645 | 0.998 | 154.4 | -0.65 | 0.7061538
67 | 4.1726 | 0.0014131 | -0.0004945 | 0.997 | 159.8 | -0.65 | 0.7061538
68 | 2.9318 | 0.0015813 | -0.00049397 | 0.996 | 166.4 | -0.65 | 0.7061538
69 | 2.0259 | 0.0017363 | -0.00042641 | 0.995 | 174.5 | -0.65 | 0.7061538
70 | 1.3761 | 0.0018521 | -0.00032528 | 0.994 | 185.2 | -0.65 | 0.7061538
71 | 0.91901 | 0.0019123 | -0.00021742 | 0.993 | 200 | -0.66 | 0.7061538
72 | 0.60383 | 0.0019369 | -0.00013859 | 0.992 | 219 | -0.64 | 0.7061538
73 | 0.39094 | 0.001908 | -7.0119e-05 | 0.993 | 250.1 | -0.66 | 0.7061538
74 | 0.25002 | 0.0019362 | -3.6975e-05 | 0.993 | 285.6 | -0.65 | 0.7061538
75 | 0.15849 | 0.0019446 | 2.7464e-06 | 0.992 | 332.5 | -0.65 | 0.7061538
76 | 0.1 | 0.0019399 | 5.5343e-05 | 0.994 | 392.7 | -0.65 | 0.7061538

## Sheet4
Number | Frequency / Hz | Z_Re / Ohm | Z_Im / Ohm | Sign | Time / s | Voltage / V | Current / A/cm^2
1 | 107.1 | 0.00054084 | -0.00025981 | 0.998 | 0 | -0.65 | 0.7061538
2 | 134.47 | 0.00050857 | -0.00022693 | 0.996 | 3.1 | -0.65 | 0.7061538
3 | 168.85 | 0.00048414 | -0.00019767 | 0.997 | 5.3 | -0.65 | 0.7061538
4 | 212.01 | 0.00046272 | -0.00017233 | 0.995 | 7.6 | -0.65 | 0.7061538
5 | 266.2 | 0.00044615 | -0.00014979 | 0.999 | 9.7 | -0.65 | 0.7061538
6 | 334.25 | 0.00042898 | -0.00013315 | 0.996 | 12 | -0.65 | 0.7061538
7 | 419.69 | 0.0004174 | -0.00011909 | 0.995 | 14.2 | -0.65 | 0.7061538
8 | 526.98 | 0.00040506 | -0.00010482 | 0.997 | 16.4 | -0.65 | 0.7061538
9 | 661.68 | 0.00039439 | -9.4225e-05 | 0.997 | 18.6 | -0.65 | 0.7061538
10 | 830.83 | 0.00038325 | -8.2106e-05 | 0.983 | 20.8 | -0.65 | 0.7061538
11 | 1043.2 | 0.00037409 | -7.4959e-05 | 0.598 | 23.1 | -0.65 | 0.7061538
12 | 1309.9 | 0.00036542 | -6.3257e-05 | 0.621 | 25.3 | -0.65 | 0.7061538
13 | 1644.7 | 0.00035909 | -5.5826e-05 | 0.67 | 27.4 | -0.65 | 0.7061538
14 | 2065.1 | 0.00035156 | -4.8785e-05 | 0.699 | 29.6 | -0.65 | 0.7061538
15 | 2593 | 0.00034854 | -4.1349e-05 | 0.731 | 31.9 | -0.65 | 0.7061538
16 | 3255.8 | 0.00034412 | -3.5343e-05 | 0.784 | 34.1 | -0.65 | 0.7061538
17 | 4088.1 | 0.00034202 | -2.7768e-05 | 0.887 | 36.3 | -0.65 | 0.7061538
18 | 5133.1 | 0.00033991 | -2.1167e-05 | 0.982 | 38.5 | -0.65 | 0.7061538
19 | 6445.3 | 0.00033832 | -1.8803e-05 | 0.987 | 40.6 | -0.65 | 0.7061538
20 | 8092.8 | 0.00033827 | -1.6697e-05 | 0.99 | 42.8 | -0.65 | 0.7061538
21 | 10161 | 0.00032877 | -1.8604e-05 | 0.997 | 45.1 | -0.65 | 0.7061538
22 | 12759 | 0.00033058 | -1.6501e-05 | 0.99 | 47.2 | -0.65 | 0.7061538
23 | 16020 | 0.00033856 | 9.2145e-06 | 0.987 | 49.4 | -0.65 | 0.7061538
24 | 20116 | 0.00032902 | 4.0678e-06 | 0.98 | 51.6 | -0.65 | 0.7061538
25 | 25258 | 0.00034616 | 2.7539e-05 | 0.984 | 53.8 | -0.65 | 0.7061538
26 | 31714 | 0.00033171 | 2.6709e-05 | 0.961 | 56 | -0.65 | 0.7061538
27 | 39821 | 0.00032924 | 9.3308e-07 | 0.9 | 58.3 | -0.65 | 0.7061538
28 | 50000 | 0.00035004 | -5.9238e-06 | 0.948 | 60.4 | -0.65 | 0.7061538
29 | 39821 | 0.00034697 | 6.2489e-05 | 0.911 | 62.7 | -0.65 | 0.7061538
30 | 31714 | 0.00032634 | 5.3017e-05 | 0.979 | 64.9 | -0.65 | 0.7061538
31 | 25258 | 0.00032701 | -9.1874e-06 | 0.984 | 67 | -0.65 | 0.7061538
32 | 20116 | 0.00031913 | 8.7678e-06 | 0.982 | 69.8 | -0.65 | 0.7061538
33 | 16020 | 0.00034179 | -1.4649e-05 | 0.988 | 72.6 | -0.65 | 0.7061538
34 | 12759 | 0.00033044 | -4.2306e-06 | 0.99 | 74.8 | -0.65 | 0.7061538
35 | 10161 | 0.0003281 | -1.1855e-05 | 0.994 | 77 | -0.65 | 0.7061538
36 | 8092.8 | 0.00033765 | -1.4235e-05 | 0.997 | 79.2 | -0.65 | 0.7061538
37 | 6445.3 | 0.0003369 | -1.8466e-05 | 0.989 | 81.4 | -0.65 | 0.7061538
38 | 5133.1 | 0.00033841 | -2.2938e-05 | 0.979 | 83.6 | -0.65 | 0.7061538
39 | 4088.1 | 0.00034127 | -2.8243e-05 | 0.891 | 85.8 | -0.65 | 0.7061538
40 | 3255.8 | 0.00034627 | -3.4512e-05 | 0.783 | 88 | -0.65 | 0.7061538
41 | 2593 | 0.00034847 | -4.1132e-05 | 0.73 | 90.2 | -0.65 | 0.7061538
42 | 2065.1 | 0.00035449 | -4.6863e-05 | 0.701 | 92.4 | -0.65 | 0.7061538
43 | 1644.7 | 0.00035924 | -5.378e-05 | 0.673 | 94.6 | -0.65 | 0.7061538
44 | 1309.9 | 0.00036704 | -6.1662e-05 | 0.623 | 96.7 | -0.65 | 0.7061538
45 | 1043.2 | 0.00037402 | -7.3394e-05 | 0.597 | 99 | -0.65 | 0.7061538
46 | 830.83 | 0.00038333 | -8.3318e-05 | 0.982 | 101.2 | -0.65 | 0.7061538
47 | 661.68 | 0.00039329 | -9.4996e-05 | 0.997 | 103.3 | -0.65 | 0.7061538
48 | 526.98 | 0.00040527 | -0.00010603 | 0.998 | 105.5 | -0.65 | 0.7061538
49 | 419.69 | 0.00041812 | -0.00011971 | 0.996 | 107.7 | -0.65 | 0.7061538
50 | 334.25 | 0.00043006 | -0.00013406 | 0.995 | 109.9 | -0.65 | 0.7061538
51 | 266.2 | 0.00044258 | -0.00015143 | 0.996 | 112.1 | -0.65 | 0.7061538
52 | 212.01 | 0.00046381 | -0.00017111 | 0.997 | 114.3 | -0.65 | 0.7061538
53 | 168.85 | 0.00048371 | -0.00019795 | 0.995 | 116.4 | -0.65 | 0.7061538
54 | 134.47 | 0.00050889 | -0.00022707 | 0.996 | 118.6 | -0.65 | 0.7061538
55 | 107.1 | 0.0005398 | -0.00025928 | 0.998 | 120.8 | -0.65 | 0.7061538
56 | 85.294 | 0.00057919 | -0.00029361 | 0.998 | 123 | -0.65 | 0.7061538
57 | 67.93 | 0.00062871 | -0.00032612 | 0.998 | 125.2 | -0.65 | 0.7061538
58 | 53.91 | 0.00068827 | -0.0003566 | 0.999 | 127.5 | -0.65 | 0.7061538
59 | 42.416 | 0.00076008 | -0.00038293 | 0.998 | 130 | -0.65 | 0.7061538
60 | 33.064 | 0.00083502 | -0.00039837 | 0.998 | 132.5 | -0.65 | 0.7061538
61 | 25.518 | 0.00092025 | -0.00040411 | 0.999 | 135.1 | -0.65 | 0.7061538
62 | 19.484 | 0.0010047 | -0.00039747 | 0.999 | 138.1 | -0.65 | 0.7061538
63 | 14.705 | 0.0010841 | -0.00038288 | 0.999 | 141.8 | -0.65 | 0.7061538
64 | 10.96 | 0.0011467 | -0.00036582 | 0.999 | 146 | -0.65 | 0.7061538
65 | 8.0607 | 0.0012048 | -0.00036709 | 0.998 | 149.9 | -0.65 | 0.7061538
66 | 5.8439 | 0.0012823 | -0.00038576 | 0.998 | 154.4 | -0.65 | 0.7061538
67 | 4.1726 | 0.0013954 | -0.00039264 | 0.997 | 159.8 | -0.65 | 0.7061538
68 | 2.9318 | 0.0015194 | -0.00036078 | 0.996 | 166.4 | -0.65 | 0.7061538
69 | 2.0259 | 0.0016168 | -0.00029226 | 0.995 | 174.5 | -0.65 | 0.7061538
70 | 1.3761 | 0.0016934 | -0.00021228 | 0.994 | 185.2 | -0.65 | 0.7061538
71 | 0.91901 | 0.0017142 | -0.00013266 | 0.993 | 200 | -0.66 | 0.7061538
72 | 0.60383 | 0.0017273 | -7.6897e-05 | 0.992 | 219 | -0.64 | 0.7061538
73 | 0.39094 | 0.0017189 | -3.4429e-05 | 0.993 | 250.1 | -0.66 | 0.7061538
74 | 0.25002 | 0.0017246 | -9.2589e-06 | 0.993 | 285.6 | -0.65 | 0.7061538
75 | 0.15849 | 0.0017067 | 2.7414e-05 | 0.992 | 332.5 | -0.65 | 0.7061538
76 | 0.1 | 0.0016908 | 5.4187e-05 | 0.994 | 392.7 | -0.65 | 0.7061538

## Sheet5
Number | Frequency / Hz | Z_Re / Ohm | Z_Im / Ohm | Sign | Time / s | Voltage / V | Current / A/cm^2
1 | 107.1 | 0.00053697 | -0.00026554 | 0.998 | 0 | -0.65 | 0.7061538
2 | 134.47 | 0.00050543 | -0.00023043 | 0.996 | 3.1 | -0.65 | 0.7061538
3 | 168.85 | 0.00047968 | -0.00019902 | 0.997 | 5.3 | -0.65 | 0.7061538
4 | 212.01 | 0.00045842 | -0.00017542 | 0.995 | 7.6 | -0.65 | 0.7061538
5 | 266.2 | 0.00044574 | -0.00015084 | 0.999 | 9.7 | -0.65 | 0.7061538
6 | 334.25 | 0.00042916 | -0.00013405 | 0.996 | 12 | -0.66 | 0.7061538
7 | 419.69 | 0.00041688 | -0.00011915 | 0.995 | 14.2 | -0.66 | 0.7061538
8 | 526.98 | 0.00040434 | -0.00010429 | 0.997 | 16.4 | -0.65 | 0.7061538
9 | 661.68 | 0.00039436 | -9.3405e-05 | 0.997 | 18.6 | -0.65 | 0.7061538
10 | 830.83 | 0.00038323 | -8.2075e-05 | 0.983 | 20.8 | -0.65 | 0.7061538
11 | 1043.2 | 0.00037336 | -7.2969e-05 | 0.598 | 23.1 | -0.65 | 0.7061538
12 | 1309.9 | 0.00036638 | -6.4723e-05 | 0.621 | 25.3 | -0.66 | 0.7061538
13 | 1644.7 | 0.00036055 | -5.3786e-05 | 0.67 | 27.4 | -0.65 | 0.7061538
14 | 2065.1 | 0.00035286 | -4.7183e-05 | 0.699 | 29.6 | -0.65 | 0.7061538
15 | 2593 | 0.00034969 | -3.8623e-05 | 0.731 | 31.9 | -0.65 | 0.7061538
16 | 3255.8 | 0.00034709 | -3.3371e-05 | 0.784 | 34.1 | -0.65 | 0.7061538
17 | 4088.1 | 0.00034466 | -2.7272e-05 | 0.887 | 36.3 | -0.65 | 0.7061538
18 | 5133.1 | 0.00034092 | -1.9302e-05 | 0.982 | 38.5 | -0.65 | 0.7061538
19 | 6445.3 | 0.00033704 | -1.8795e-05 | 0.987 | 40.6 | -0.66 | 0.7061538
20 | 8092.8 | 0.00033833 | -1.4129e-05 | 0.99 | 42.8 | -0.65 | 0.7061538
21 | 10161 | 0.0003278 | -1.1937e-05 | 0.997 | 45.1 | -0.66 | 0.7061538
22 | 12759 | 0.00032653 | -6.7885e-06 | 0.99 | 47.2 | -0.65 | 0.7061538
23 | 16020 | 0.00030587 | 3.4044e-06 | 0.987 | 49.4 | -0.65 | 0.7061538
24 | 20116 | 0.00031907 | 2.4213e-05 | 0.98 | 51.6 | -0.65 | 0.7061538
25 | 25258 | 0.00031818 | -3.1255e-06 | 0.984 | 53.8 | -0.66 | 0.7061538
26 | 31714 | 0.00030747 | 3.7807e-05 | 0.961 | 56 | -0.66 | 0.7061538
27 | 39821 | 0.00025159 | -1.058e-05 | 0.9 | 58.3 | -0.66 | 0.7061538
28 | 50000 | 0.00027476 | 5.5345e-05 | 0.948 | 60.4 | -0.66 | 0.7061538
29 | 39821 | 0.00032454 | 6.8383e-05 | 0.911 | 62.7 | -0.66 | 0.7061538
30 | 31714 | 0.00033147 | 3.9121e-05 | 0.979 | 64.9 | -0.66 | 0.7061538
31 | 25258 | 0.00032362 | 1.63e-05 | 0.984 | 67 | -0.66 | 0.7061538
32 | 20116 | 0.00032633 | 9.9181e-07 | 0.982 | 69.8 | -0.66 | 0.7061538
33 | 16020 | 0.00032816 | -6.3327e-06 | 0.988 | 72.6 | -0.66 | 0.7061538
34 | 12759 | 0.00032607 | -8.5439e-06 | 0.99 | 74.8 | -0.66 | 0.7061538
35 | 10161 | 0.00033899 | -1.0663e-05 | 0.994 | 77 | -0.65 | 0.7061538
36 | 8092.8 | 0.00033726 | -1.3005e-05 | 0.997 | 79.2 | -0.65 | 0.7061538
37 | 6445.3 | 0.00033416 | -1.8626e-05 | 0.989 | 81.4 | -0.65 | 0.7061538
38 | 5133.1 | 0.00034001 | -2.2836e-05 | 0.979 | 83.6 | -0.66 | 0.7061538
39 | 4088.1 | 0.00034408 | -2.8099e-05 | 0.891 | 85.8 | -0.66 | 0.7061538
40 | 3255.8 | 0.00034631 | -3.0798e-05 | 0.783 | 88 | -0.65 | 0.7061538
41 | 2593 | 0.0003499 | -3.9007e-05 | 0.73 | 90.2 | -0.65 | 0.7061538
42 | 2065.1 | 0.00035721 | -4.6721e-05 | 0.701 | 92.4 | -0.65 | 0.7061538
43 | 1644.7 | 0.00036061 | -5.3802e-05 | 0.673 | 94.6 | -0.66 | 0.7061538
44 | 1309.9 | 0.00036649 | -6.127e-05 | 0.623 | 96.7 | -0.65 | 0.7061538
45 | 1043.2 | 0.00037477 | -7.1491e-05 | 0.597 | 99 | -0.66 | 0.7061538
46 | 830.83 | 0.00038159 | -8.1317e-05 | 0.982 | 101.2 | -0.66 | 0.7061538
47 | 661.68 | 0.00039317 | -9.2402e-05 | 0.997 | 103.3 | -0.65 | 0.7061538
48 | 526.98 | 0.00040573 | -0.00010605 | 0.998 | 105.5 | -0.65 | 0.7061538
49 | 419.69 | 0.00041734 | -0.00011859 | 0.996 | 107.7 | -0.65 | 0.7061538
50 | 334.25 | 0.00042875 | -0.00013323 | 0.995 | 109.9 | -0.65 | 0.7061538
51 | 266.2 | 0.00044285 | -0.00015225 | 0.996 | 112.1 | -0.66 | 0.7061538
52 | 212.01 | 0.00045973 | -0.00017292 | 0.997 | 114.3 | -0.65 | 0.7061538
53 | 168.85 | 0.00048082 | -0.00020081 | 0.995 | 116.4 | -0.66 | 0.7061538
54 | 134.47 | 0.00050514 | -0.00022991 | 0.996 | 118.6 | -0.66 | 0.7061538
55 | 107.1 | 0.00053657 | -0.00026637 | 0.998 | 120.8 | -0.66 | 0.7061538
56 | 85.294 | 0.00057637 | -0.00030131 | 0.998 | 123 | -0.66 | 0.7061538
57 | 67.93 | 0.00062518 | -0.00033836 | 0.998 | 125.2 | -0.66 | 0.7061538
58 | 53.91 | 0.00068411 | -0.00037391 | 0.999 | 127.5 | -0.65 | 0.7061538
59 | 42.416 | 0.00075829 | -0.00040406 | 0.998 | 130 | -0.66 | 0.7061538
60 | 33.064 | 0.00084009 | -0.00042606 | 0.998 | 132.5 | -0.66 | 0.7061538
61 | 25.518 | 0.0009304 | -0.00043705 | 0.999 | 135.1 | -0.65 | 0.7061538
62 | 19.484 | 0.001022 | -0.00043285 | 0.999 | 138.1 | -0.66 | 0.7061538
63 | 14.705 | 0.0011104 | -0.00042013 | 0.999 | 141.8 | -0.66 | 0.7061538
64 | 10.96 | 0.00118 | -0.00040259 | 0.999 | 146 | -0.66 | 0.7061538
65 | 8.0607 | 0.0012383 | -0.00041304 | 0.998 | 149.9 | -0.66 | 0.7061538
66 | 5.8439 | 0.001319 | -0.0004436 | 0.998 | 154.4 | -0.65 | 0.7061538
67 | 4.1726 | 0.0014495 | -0.00046845 | 0.997 | 159.8 | -0.66 | 0.7061538
68 | 2.9318 | 0.0016087 | -0.00044989 | 0.996 | 166.4 | -0.66 | 0.7061538
69 | 2.0259 | 0.0017396 | -0.00037624 | 0.995 | 174.5 | -0.65 | 0.7061538
70 | 1.3761 | 0.0018373 | -0.0002748 | 0.994 | 185.2 | -0.66 | 0.7061538
71 | 0.91901 | 0.0018646 | -0.00017039 | 0.993 | 200 | -0.66 | 0.7061538
72 | 0.60383 | 0.0018804 | -0.00010073 | 0.992 | 219 | -0.65 | 0.7061538
73 | 0.39094 | 0.0018767 | -5.1198e-05 | 0.993 | 250.1 | -0.67 | 0.7061538
74 | 0.25002 | 0.0018833 | -1.3471e-05 | 0.993 | 285.6 | -0.66 | 0.7061538
75 | 0.15849 | 0.0018639 | 2.7295e-05 | 0.992 | 332.5 | -0.66 | 0.7061538
76 | 0.1 | 0.0018463 | 5.9474e-05 | 0.994 | 392.7 | -0.66 | 0.7061538

## Sheet6
Number | Frequency / Hz | Z_Re / Ohm | Z_Im / Ohm | Sign | Time / s | Voltage / V | Current / A/cm^2
1 | 107.1 | 0.00054537 | -0.00026966 | 0.998 | 0 | -0.68 | 0.7061538
2 | 134.47 | 0.00051417 | -0.00023675 | 0.996 | 3.1 | -0.68 | 0.7061538
3 | 168.85 | 0.00048893 | -0.00020894 | 0.997 | 5.3 | -0.68 | 0.7061538
4 | 212.01 | 0.00046504 | -0.00018436 | 0.995 | 7.6 | -0.67 | 0.7061538
5 | 266.2 | 0.00044607 | -0.00016374 | 0.999 | 9.7 | -0.67 | 0.7061538
6 | 334.25 | 0.00043052 | -0.00014425 | 0.996 | 12 | -0.68 | 0.7061538
7 | 419.69 | 0.0004158 | -0.00013191 | 0.995 | 14.2 | -0.68 | 0.7061538
8 | 526.98 | 0.00040188 | -0.00011496 | 0.997 | 16.4 | -0.67 | 0.7061538
9 | 661.68 | 0.00038916 | -0.00010221 | 0.997 | 18.6 | -0.67 | 0.7061538
10 | 830.83 | 0.00037655 | -8.9715e-05 | 0.983 | 20.8 | -0.68 | 0.7061538
11 | 1043.2 | 0.00036547 | -8.0878e-05 | 0.598 | 23.1 | -0.67 | 0.7061538
12 | 1309.9 | 0.00035876 | -6.9831e-05 | 0.621 | 25.3 | -0.68 | 0.7061538
13 | 1644.7 | 0.00035025 | -5.9655e-05 | 0.67 | 27.4 | -0.68 | 0.7061538
14 | 2065.1 | 0.00034516 | -5.4409e-05 | 0.699 | 29.6 | -0.67 | 0.7061538
15 | 2593 | 0.00033852 | -4.3739e-05 | 0.731 | 31.9 | -0.68 | 0.7061538
16 | 3255.8 | 0.00033601 | -3.6945e-05 | 0.784 | 34.1 | -0.67 | 0.7061538
17 | 4088.1 | 0.00033275 | -3.0301e-05 | 0.887 | 36.3 | -0.68 | 0.7061538
18 | 5133.1 | 0.00033005 | -2.667e-05 | 0.982 | 38.5 | -0.68 | 0.7061538
19 | 6445.3 | 0.0003256 | -2.0196e-05 | 0.987 | 40.6 | -0.68 | 0.7061538
20 | 8092.8 | 0.00032476 | -1.579e-05 | 0.99 | 42.8 | -0.68 | 0.7061538
21 | 10161 | 0.00032357 | -1.5094e-05 | 0.997 | 45.1 | -0.68 | 0.7061538
22 | 12759 | 0.0003242 | -1.1666e-05 | 0.99 | 47.2 | -0.68 | 0.7061538
23 | 16020 | 0.00032503 | -5.3714e-06 | 0.987 | 49.4 | -0.68 | 0.7061538
24 | 20116 | 0.00034059 | 1.035e-05 | 0.98 | 51.6 | -0.68 | 0.7061538
25 | 25258 | 0.00032455 | 2.9768e-05 | 0.984 | 53.8 | -0.68 | 0.7061538
26 | 31714 | 0.00033354 | 1.2341e-05 | 0.961 | 56 | -0.68 | 0.7061538
27 | 39821 | 0.00036045 | 5.1871e-05 | 0.9 | 58.3 | -0.68 | 0.7061538
28 | 50000 | 0.00039628 | 6.4694e-06 | 0.948 | 60.4 | -0.68 | 0.7061538
29 | 39821 | 0.00035134 | 2.073e-05 | 0.911 | 62.7 | -0.68 | 0.7061538
30 | 31714 | 0.00033806 | 1.6914e-05 | 0.979 | 64.9 | -0.68 | 0.7061538
31 | 25258 | 0.00031459 | 3.4849e-05 | 0.984 | 67 | -0.68 | 0.7061538
32 | 20116 | 0.00032921 | -1.5953e-05 | 0.982 | 69.8 | -0.68 | 0.7061538
33 | 16020 | 0.00033601 | 6.3113e-06 | 0.988 | 72.6 | -0.67 | 0.7061538
34 | 12759 | 0.00032984 | -2.8158e-06 | 0.99 | 74.8 | -0.67 | 0.7061538
35 | 10161 | 0.00032045 | -1.8444e-05 | 0.994 | 77 | -0.68 | 0.7061538
36 | 8092.8 | 0.00032771 | -1.7316e-05 | 0.997 | 79.2 | -0.68 | 0.7061538
37 | 6445.3 | 0.00032417 | -2.3322e-05 | 0.989 | 81.4 | -0.68 | 0.7061538
38 | 5133.1 | 0.00033073 | -2.507e-05 | 0.979 | 83.6 | -0.67 | 0.7061538
39 | 4088.1 | 0.0003332 | -3.2065e-05 | 0.891 | 85.8 | -0.67 | 0.7061538
40 | 3255.8 | 0.00033562 | -3.6319e-05 | 0.783 | 88 | -0.67 | 0.7061538
41 | 2593 | 0.00033884 | -4.3946e-05 | 0.73 | 90.2 | -0.67 | 0.7061538
42 | 2065.1 | 0.00034634 | -5.1774e-05 | 0.701 | 92.4 | -0.67 | 0.7061538
43 | 1644.7 | 0.00035007 | -5.9232e-05 | 0.673 | 94.6 | -0.67 | 0.7061538
44 | 1309.9 | 0.00035756 | -6.9784e-05 | 0.623 | 96.7 | -0.67 | 0.7061538
45 | 1043.2 | 0.00036787 | -7.9572e-05 | 0.597 | 99 | -0.67 | 0.7061538
46 | 830.83 | 0.00037655 | -8.934e-05 | 0.982 | 101.2 | -0.68 | 0.7061538
47 | 661.68 | 0.00038864 | -0.00010127 | 0.997 | 103.3 | -0.68 | 0.7061538
48 | 526.98 | 0.00040195 | -0.0001148 | 0.998 | 105.5 | -0.68 | 0.7061538
49 | 419.69 | 0.00041652 | -0.00012995 | 0.996 | 107.7 | -0.68 | 0.7061538
50 | 334.25 | 0.00042895 | -0.00014563 | 0.995 | 109.9 | -0.67 | 0.7061538
51 | 266.2 | 0.00044492 | -0.0001629 | 0.996 | 112.1 | -0.68 | 0.7061538
52 | 212.01 | 0.00046717 | -0.00018271 | 0.997 | 114.3 | -0.68 | 0.7061538
53 | 168.85 | 0.00048734 | -0.00020886 | 0.995 | 116.4 | -0.67 | 0.7061538
54 | 134.47 | 0.00051408 | -0.00023807 | 0.996 | 118.6 | -0.67 | 0.7061538
55 | 107.1 | 0.00054626 | -0.00027028 | 0.998 | 120.8 | -0.67 | 0.7061538
56 | 85.294 | 0.00058632 | -0.00030613 | 0.998 | 123 | -0.68 | 0.7061538
57 | 67.93 | 0.00063311 | -0.00034252 | 0.998 | 125.2 | -0.68 | 0.7061538
58 | 53.91 | 0.00069294 | -0.00037591 | 0.999 | 127.5 | -0.67 | 0.7061538
59 | 42.416 | 0.0007626 | -0.00041013 | 0.998 | 130 | -0.68 | 0.7061538
60 | 33.064 | 0.00084487 | -0.00043168 | 0.998 | 132.5 | -0.67 | 0.7061538
61 | 25.518 | 0.00093678 | -0.00045002 | 0.999 | 135.1 | -0.67 | 0.7061538
62 | 19.484 | 0.0010287 | -0.00045298 | 0.999 | 138.1 | -0.67 | 0.7061538
63 | 14.705 | 0.0011195 | -0.00044164 | 0.999 | 141.8 | -0.67 | 0.7061538
64 | 10.96 | 0.0011871 | -0.00042409 | 0.999 | 146 | -0.67 | 0.7061538
65 | 8.0607 | 0.0012431 | -0.00043337 | 0.998 | 149.9 | -0.68 | 0.7061538
66 | 5.8439 | 0.0013151 | -0.0004864 | 0.998 | 154.4 | -0.67 | 0.7061538
67 | 4.1726 | 0.0014491 | -0.00054676 | 0.997 | 159.8 | -0.68 | 0.7061538
68 | 2.9318 | 0.0016355 | -0.00056783 | 0.996 | 166.4 | -0.67 | 0.7061538
69 | 2.0259 | 0.001815 | -0.00050467 | 0.995 | 174.5 | -0.67 | 0.7061538
70 | 1.3761 | 0.001972 | -0.00039397 | 0.994 | 185.2 | -0.68 | 0.7061538
71 | 0.91901 | 0.0020295 | -0.00025453 | 0.993 | 200 | -0.68 | 0.7061538
72 | 0.60383 | 0.0020914 | -0.00018292 | 0.992 | 219 | -0.66 | 0.7061538
73 | 0.39094 | 0.0020925 | -9.7625e-05 | 0.993 | 250.1 | -0.69 | 0.7061538
74 | 0.25002 | 0.0021161 | -5.3252e-05 | 0.993 | 285.6 | -0.68 | 0.7061538
75 | 0.15849 | 0.00208 | 1.7453e-06 | 0.992 | 332.5 | -0.67 | 0.7061538
76 | 0.1 | 0.0020756 | 6.5743e-05 | 0.994 | 392.7 | -0.68 | 0.7061538

## Sheet7
Number | Frequency / Hz | Z_Re / Ohm | Z_Im / Ohm | Sign | Time / s | Voltage / V | Current / A/cm^2
1 | 107.1 | 0.00054084 | -0.00027133 | 0.998 | 0 | -0.66 | 0.7061538
2 | 134.47 | 0.00051 | -0.00023708 | 0.996 | 3.1 | -0.66 | 0.7061538
3 | 168.85 | 0.00048624 | -0.00020475 | 0.997 | 5.3 | -0.66 | 0.7061538
4 | 212.01 | 0.00046423 | -0.00017939 | 0.995 | 7.6 | -0.66 | 0.7061538
5 | 266.2 | 0.00044799 | -0.0001568 | 0.999 | 9.7 | -0.66 | 0.7061538
6 | 334.25 | 0.00043299 | -0.00013888 | 0.996 | 12 | -0.66 | 0.7061538
7 | 419.69 | 0.00041989 | -0.00012233 | 0.995 | 14.2 | -0.66 | 0.7061538
8 | 526.98 | 0.00040783 | -0.00010923 | 0.997 | 16.4 | -0.66 | 0.7061538
9 | 661.68 | 0.0003975 | -9.8416e-05 | 0.997 | 18.6 | -0.66 | 0.7061538
10 | 830.83 | 0.0003865 | -8.6941e-05 | 0.983 | 20.8 | -0.66 | 0.7061538
11 | 1043.2 | 0.00037547 | -7.6145e-05 | 0.598 | 23.1 | -0.66 | 0.7061538
12 | 1309.9 | 0.00036783 | -6.8114e-05 | 0.621 | 25.3 | -0.66 | 0.7061538
13 | 1644.7 | 0.00035832 | -5.7276e-05 | 0.67 | 27.4 | -0.66 | 0.7061538
14 | 2065.1 | 0.00035311 | -5.9331e-05 | 0.699 | 29.6 | -0.66 | 0.7061538
15 | 2593 | 0.00034766 | -4.3316e-05 | 0.731 | 31.9 | -0.66 | 0.7061538
16 | 3255.8 | 0.00034417 | -3.7492e-05 | 0.784 | 34.1 | -0.66 | 0.7061538
17 | 4088.1 | 0.00034211 | -3.1333e-05 | 0.887 | 36.3 | -0.66 | 0.7061538
18 | 5133.1 | 0.00033829 | -2.7046e-05 | 0.982 | 38.5 | -0.66 | 0.7061538
19 | 6445.3 | 0.00033548 | -1.7174e-05 | 0.987 | 40.6 | -0.66 | 0.7061538
20 | 8092.8 | 0.0003319 | -1.3745e-05 | 0.99 | 42.8 | -0.66 | 0.7061538
21 | 10161 | 0.00033271 | -8.1984e-06 | 0.997 | 45.1 | -0.66 | 0.7061538
22 | 12759 | 0.00032768 | 5.3351e-07 | 0.99 | 47.2 | -0.66 | 0.7061538
23 | 16020 | 0.00032598 | 2.9946e-06 | 0.987 | 49.4 | -0.66 | 0.7061538
24 | 20116 | 0.00032821 | -7.7041e-06 | 0.98 | 51.6 | -0.66 | 0.7061538
25 | 25258 | 0.00031345 | 1.148e-05 | 0.984 | 53.8 | -0.66 | 0.7061538
26 | 31714 | 0.00031101 | 1.9785e-05 | 0.961 | 56 | -0.66 | 0.7061538
27 | 39821 | 0.00038933 | 2.2279e-05 | 0.9 | 58.3 | -0.66 | 0.7061538
28 | 50000 | 0.00035689 | 6.0261e-05 | 0.948 | 60.4 | -0.66 | 0.7061538
29 | 39821 | 0.00036764 | 2.6788e-05 | 0.911 | 62.7 | -0.66 | 0.7061538
30 | 31714 | 0.00035367 | 2.3943e-05 | 0.979 | 64.9 | -0.66 | 0.7061538
31 | 25258 | 0.00032135 | 5.0846e-07 | 0.984 | 67 | -0.66 | 0.7061538
32 | 20116 | 0.00032958 | 1.8546e-05 | 0.982 | 69.8 | -0.66 | 0.7061538
33 | 16020 | 0.0003247 | 4.2408e-06 | 0.988 | 72.6 | -0.66 | 0.7061538
34 | 12759 | 0.0003235 | 2.2922e-06 | 0.99 | 74.8 | -0.66 | 0.7061538
35 | 10161 | 0.00032434 | -1.2592e-05 | 0.994 | 77 | -0.66 | 0.7061538
36 | 8092.8 | 0.00033608 | -1.4882e-05 | 0.997 | 79.2 | -0.66 | 0.7061538
37 | 6445.3 | 0.00033736 | -1.8435e-05 | 0.989 | 81.4 | -0.66 | 0.7061538
38 | 5133.1 | 0.00033921 | -2.4357e-05 | 0.979 | 83.6 | -0.66 | 0.7061538
39 | 4088.1 | 0.00034169 | -3.0931e-05 | 0.891 | 85.8 | -0.66 | 0.7061538
40 | 3255.8 | 0.00034495 | -3.5586e-05 | 0.783 | 88 | -0.66 | 0.7061538
41 | 2593 | 0.00034874 | -4.2437e-05 | 0.73 | 90.2 | -0.66 | 0.7061538
42 | 2065.1 | 0.00036187 | -4.952e-05 | 0.701 | 92.4 | -0.66 | 0.7061538
43 | 1644.7 | 0.00035916 | -5.8223e-05 | 0.673 | 94.6 | -0.66 | 0.7061538
44 | 1309.9 | 0.00036901 | -6.623e-05 | 0.623 | 96.7 | -0.66 | 0.7061538
45 | 1043.2 | 0.00037494 | -7.8067e-05 | 0.597 | 99 | -0.66 | 0.7061538
46 | 830.83 | 0.00038359 | -8.7197e-05 | 0.982 | 101.2 | -0.66 | 0.7061538
47 | 661.68 | 0.0003953 | -9.715e-05 | 0.997 | 103.3 | -0.66 | 0.7061538
48 | 526.98 | 0.00040797 | -0.00011036 | 0.998 | 105.5 | -0.66 | 0.7061538
49 | 419.69 | 0.00042048 | -0.00012342 | 0.996 | 107.7 | -0.66 | 0.7061538
50 | 334.25 | 0.0004324 | -0.00014022 | 0.995 | 109.9 | -0.66 | 0.7061538
51 | 266.2 | 0.00044733 | -0.00015662 | 0.996 | 112.1 | -0.66 | 0.7061538
52 | 212.01 | 0.00046538 | -0.00017777 | 0.997 | 114.3 | -0.66 | 0.7061538
53 | 168.85 | 0.00048509 | -0.00020524 | 0.995 | 116.4 | -0.66 | 0.7061538
54 | 134.47 | 0.00051109 | -0.00023708 | 0.996 | 118.6 | -0.66 | 0.7061538
55 | 107.1 | 0.00054174 | -0.00027315 | 0.998 | 120.8 | -0.66 | 0.7061538
56 | 85.294 | 0.000581 | -0.00031132 | 0.998 | 123 | -0.66 | 0.7061538
57 | 67.93 | 0.00063094 | -0.00035111 | 0.998 | 125.2 | -0.66 | 0.7061538
58 | 53.91 | 0.0006914 | -0.00038937 | 0.999 | 127.5 | -0.66 | 0.7061538
59 | 42.416 | 0.00076561 | -0.00042642 | 0.998 | 130 | -0.66 | 0.7061538
60 | 33.064 | 0.0008485 | -0.00045322 | 0.998 | 132.5 | -0.66 | 0.7061538
61 | 25.518 | 0.0009454 | -0.00046733 | 0.999 | 135.1 | -0.66 | 0.7061538
62 | 19.484 | 0.0010456 | -0.00046998 | 0.999 | 138.1 | -0.66 | 0.7061538
63 | 14.705 | 0.0011436 | -0.00046096 | 0.999 | 141.8 | -0.66 | 0.7061538
64 | 10.96 | 0.0012229 | -0.00044544 | 0.999 | 146 | -0.66 | 0.7061538
65 | 8.0607 | 0.0012921 | -0.00045413 | 0.998 | 149.9 | -0.66 | 0.7061538
66 | 5.8439 | 0.0013755 | -0.00049133 | 0.998 | 154.4 | -0.66 | 0.7061538
67 | 4.1726 | 0.0015177 | -0.00053351 | 0.997 | 159.8 | -0.66 | 0.7061538
68 | 2.9318 | 0.0016887 | -0.00051148 | 0.996 | 166.4 | -0.66 | 0.7061538
69 | 2.0259 | 0.0018431 | -0.00043358 | 0.995 | 174.5 | -0.66 | 0.7061538
70 | 1.3761 | 0.0019534 | -0.00032319 | 0.994 | 185.2 | -0.67 | 0.7061538
71 | 0.91901 | 0.0020188 | -0.00021378 | 0.993 | 200 | -0.67 | 0.7061538
72 | 0.60383 | 0.0020286 | -0.00013657 | 0.992 | 219 | -0.65 | 0.7061538
73 | 0.39094 | 0.0020402 | -7.3419e-05 | 0.993 | 250.1 | -0.68 | 0.7061538
74 | 0.25002 | 0.0020451 | -2.5383e-05 | 0.993 | 285.6 | -0.66 | 0.7061538
75 | 0.15849 | 0.0020155 | 2.0701e-05 | 0.992 | 332.5 | -0.66 | 0.7061538
76 | 0.1 | 0.0019939 | 6.8131e-05 | 0.994 | 392.7 | -0.66 | 0.7061538

## Sheet8
Number | Frequency / Hz | Z_Re / Ohm | Z_Im / Ohm | Sign | Time / s | Voltage / V | Current / A/cm^2
1 | 107.1 | 0.00054822 | -0.00026597 | 0.998 | 0 | -0.67 | 0.7061538
2 | 134.47 | 0.00051707 | -0.00023496 | 0.996 | 3.1 | -0.67 | 0.7061538
3 | 168.85 | 0.00048984 | -0.00020457 | 0.997 | 5.3 | -0.67 | 0.7061538
4 | 212.01 | 0.00046613 | -0.00018245 | 0.995 | 7.6 | -0.67 | 0.7061538
5 | 266.2 | 0.00044903 | -0.00015975 | 0.999 | 9.7 | -0.67 | 0.7061538
6 | 334.25 | 0.00043091 | -0.00014384 | 0.996 | 12 | -0.67 | 0.7061538
7 | 419.69 | 0.00041588 | -0.00012804 | 0.995 | 14.2 | -0.67 | 0.7061538
8 | 526.98 | 0.00040196 | -0.00011303 | 0.997 | 16.4 | -0.67 | 0.7061538
9 | 661.68 | 0.00039089 | -9.9974e-05 | 0.997 | 18.6 | -0.67 | 0.7061538
10 | 830.83 | 0.00037875 | -9.0607e-05 | 0.983 | 20.8 | -0.67 | 0.7061538
11 | 1043.2 | 0.00036768 | -7.7815e-05 | 0.598 | 23.1 | -0.67 | 0.7061538
12 | 1309.9 | 0.00036055 | -6.6354e-05 | 0.621 | 25.3 | -0.67 | 0.7061538
13 | 1644.7 | 0.00035202 | -5.8555e-05 | 0.67 | 27.4 | -0.67 | 0.7061538
14 | 2065.1 | 0.00034729 | -6.6467e-05 | 0.699 | 29.6 | -0.67 | 0.7061538
15 | 2593 | 0.00034199 | -4.0906e-05 | 0.731 | 31.9 | -0.67 | 0.7061538
16 | 3255.8 | 0.00033887 | -3.3685e-05 | 0.784 | 34.1 | -0.67 | 0.7061538
17 | 4088.1 | 0.00033646 | -2.6834e-05 | 0.887 | 36.3 | -0.67 | 0.7061538
18 | 5133.1 | 0.00033354 | -2.1121e-05 | 0.982 | 38.5 | -0.67 | 0.7061538
19 | 6445.3 | 0.0003277 | -1.2535e-05 | 0.987 | 40.6 | -0.67 | 0.7061538
20 | 8092.8 | 0.00032711 | -9.6065e-06 | 0.99 | 42.8 | -0.67 | 0.7061538
21 | 10161 | 0.0003278 | -6.019e-06 | 0.997 | 45.1 | -0.67 | 0.7061538
22 | 12759 | 0.0003192 | 5.6904e-06 | 0.99 | 47.2 | -0.67 | 0.7061538
23 | 16020 | 0.00031343 | 3.3758e-06 | 0.987 | 49.4 | -0.67 | 0.7061538
24 | 20116 | 0.00034316 | 1.4062e-06 | 0.98 | 51.6 | -0.67 | 0.7061538
25 | 25258 | 0.0002971 | 8.4881e-06 | 0.984 | 53.8 | -0.67 | 0.7061538
26 | 31714 | 0.00030959 | 5.3845e-05 | 0.961 | 56 | -0.67 | 0.7061538
27 | 39821 | 0.00030293 | 3.7787e-05 | 0.9 | 58.3 | -0.67 | 0.7061538
28 | 50000 | 0.00029778 | 7.3747e-05 | 0.948 | 60.4 | -0.67 | 0.7061538
29 | 39821 | 0.00034076 | 2.9358e-05 | 0.911 | 62.7 | -0.67 | 0.7061538
30 | 31714 | 0.00031979 | 3.7976e-05 | 0.979 | 64.9 | -0.67 | 0.7061538
31 | 25258 | 0.00030477 | 2.7728e-05 | 0.984 | 67 | -0.67 | 0.7061538
32 | 20116 | 0.00032008 | 2.5898e-05 | 0.982 | 69.8 | -0.67 | 0.7061538
33 | 16020 | 0.00032509 | 5.5363e-06 | 0.988 | 72.6 | -0.67 | 0.7061538
34 | 12759 | 0.00032767 | -5.7309e-06 | 0.99 | 74.8 | -0.67 | 0.7061538
35 | 10161 | 0.0003301 | -2.8633e-06 | 0.994 | 77 | -0.67 | 0.7061538
36 | 8092.8 | 0.00033279 | -1.3819e-05 | 0.997 | 79.2 | -0.67 | 0.7061538
37 | 6445.3 | 0.00033107 | -1.5968e-05 | 0.989 | 81.4 | -0.67 | 0.7061538
38 | 5133.1 | 0.00033407 | -2.0082e-05 | 0.979 | 83.6 | -0.67 | 0.7061538
39 | 4088.1 | 0.00033557 | -2.75e-05 | 0.891 | 85.8 | -0.67 | 0.7061538
40 | 3255.8 | 0.000339 | -3.3965e-05 | 0.783 | 88 | -0.67 | 0.7061538
41 | 2593 | 0.0003423 | -4.1682e-05 | 0.73 | 90.2 | -0.67 | 0.7061538
42 | 2065.1 | 0.00036413 | -4.7489e-05 | 0.701 | 92.4 | -0.67 | 0.7061538
43 | 1644.7 | 0.00035416 | -5.6205e-05 | 0.673 | 94.6 | -0.67 | 0.7061538
44 | 1309.9 | 0.00035948 | -6.52e-05 | 0.623 | 96.7 | -0.67 | 0.7061538
45 | 1043.2 | 0.0003679 | -7.7113e-05 | 0.597 | 99 | -0.67 | 0.7061538
46 | 830.83 | 0.00037843 | -8.7621e-05 | 0.982 | 101.2 | -0.67 | 0.7061538
47 | 661.68 | 0.00038962 | -9.8608e-05 | 0.997 | 103.3 | -0.67 | 0.7061538
48 | 526.98 | 0.00040316 | -0.00011345 | 0.998 | 105.5 | -0.67 | 0.7061538
49 | 419.69 | 0.00041812 | -0.00012547 | 0.996 | 107.7 | -0.67 | 0.7061538
50 | 334.25 | 0.00043083 | -0.00014369 | 0.995 | 109.9 | -0.67 | 0.7061538
51 | 266.2 | 0.00044732 | -0.00016107 | 0.996 | 112.1 | -0.67 | 0.7061538
52 | 212.01 | 0.0004674 | -0.00018021 | 0.997 | 114.3 | -0.67 | 0.7061538
53 | 168.85 | 0.00048986 | -0.00020611 | 0.995 | 116.4 | -0.67 | 0.7061538
54 | 134.47 | 0.00051843 | -0.00023215 | 0.996 | 118.6 | -0.67 | 0.7061538
55 | 107.1 | 0.00055028 | -0.00026527 | 0.998 | 120.8 | -0.67 | 0.7061538
56 | 85.294 | 0.00058899 | -0.00029748 | 0.998 | 123 | -0.67 | 0.7061538
57 | 67.93 | 0.00063776 | -0.00033163 | 0.998 | 125.2 | -0.67 | 0.7061538
58 | 53.91 | 0.00069745 | -0.00036288 | 0.999 | 127.5 | -0.67 | 0.7061538
59 | 42.416 | 0.00076665 | -0.00039201 | 0.998 | 130 | -0.67 | 0.7061538
60 | 33.064 | 0.00084644 | -0.00040607 | 0.998 | 132.5 | -0.67 | 0.7061538
61 | 25.518 | 0.00093129 | -0.00041392 | 0.999 | 135.1 | -0.67 | 0.7061538
62 | 19.484 | 0.0010157 | -0.000412 | 0.999 | 138.1 | -0.67 | 0.7061538
63 | 14.705 | 0.0010986 | -0.00039623 | 0.999 | 141.8 | -0.67 | 0.7061538
64 | 10.96 | 0.0011618 | -0.00037844 | 0.999 | 146 | -0.67 | 0.7061538
65 | 8.0607 | 0.001215 | -0.00038836 | 0.998 | 149.9 | -0.67 | 0.7061538
66 | 5.8439 | 0.0012861 | -0.00042149 | 0.998 | 154.4 | -0.67 | 0.7061538
67 | 4.1726 | 0.0014084 | -0.00045028 | 0.997 | 159.8 | -0.67 | 0.7061538
68 | 2.9318 | 0.0015599 | -0.00043829 | 0.996 | 166.4 | -0.67 | 0.7061538
69 | 2.0259 | 0.0017049 | -0.00038652 | 0.995 | 174.5 | -0.67 | 0.7061538
70 | 1.3761 | 0.0018106 | -0.00028951 | 0.994 | 185.2 | -0.67 | 0.7061538
71 | 0.91901 | 0.0018588 | -0.00018735 | 0.993 | 200 | -0.68 | 0.7061538
72 | 0.60383 | 0.0018631 | -0.00011431 | 0.992 | 219 | -0.66 | 0.7061538
73 | 0.39094 | 0.0018742 | -6.29e-05 | 0.993 | 250.1 | -0.68 | 0.7061538
74 | 0.25002 | 0.0018687 | -2.4348e-05 | 0.993 | 285.6 | -0.67 | 0.7061538
75 | 0.15849 | 0.0018592 | 1.4437e-05 | 0.992 | 332.5 | -0.67 | 0.7061538
76 | 0.1 | 0.0018231 | 5.3277e-05 | 0.994 | 392.7 | -0.67 | 0.7061538

## Sheet9
Number | Frequency / Hz | Z_Re / Ohm | Z_Im / Ohm | Sign | Time / s | Voltage / V | Current / A/cm^2
1 | 107.1 | 0.00055877 | -0.00026428 | 0.998 | 0 | -0.68 | 0.7061538
2 | 134.47 | 0.00052523 | -0.00023291 | 0.996 | 3.1 | -0.68 | 0.7061538
3 | 168.85 | 0.00049948 | -0.00020471 | 0.997 | 5.3 | -0.68 | 0.7061538
4 | 212.01 | 0.00047541 | -0.00018078 | 0.995 | 7.6 | -0.68 | 0.7061538
5 | 266.2 | 0.00045622 | -0.000159 | 0.999 | 9.7 | -0.68 | 0.7061538
6 | 334.25 | 0.0004392 | -0.00014234 | 0.996 | 12 | -0.68 | 0.7061538
7 | 419.69 | 0.00042371 | -0.00012648 | 0.995 | 14.2 | -0.68 | 0.7061538
8 | 526.98 | 0.00040897 | -0.00011253 | 0.997 | 16.4 | -0.68 | 0.7061538
9 | 661.68 | 0.00039673 | -9.9508e-05 | 0.997 | 18.6 | -0.68 | 0.7061538
10 | 830.83 | 0.00038734 | -8.7693e-05 | 0.983 | 20.8 | -0.68 | 0.7061538
11 | 1043.2 | 0.00037443 | -7.8622e-05 | 0.598 | 23.1 | -0.68 | 0.7061538
12 | 1309.9 | 0.00036699 | -6.6513e-05 | 0.621 | 25.3 | -0.68 | 0.7061538
13 | 1644.7 | 0.0003624 | -5.6862e-05 | 0.67 | 27.4 | -0.68 | 0.7061538
14 | 2065.1 | 0.00035667 | -5.8354e-05 | 0.699 | 29.6 | -0.68 | 0.7061538
15 | 2593 | 0.00035067 | -4.2192e-05 | 0.731 | 31.9 | -0.68 | 0.7061538
16 | 3255.8 | 0.00034676 | -3.4979e-05 | 0.784 | 34.1 | -0.68 | 0.7061538
17 | 4088.1 | 0.00034546 | -2.8546e-05 | 0.887 | 36.3 | -0.68 | 0.7061538
18 | 5133.1 | 0.00034059 | -2.4096e-05 | 0.982 | 38.5 | -0.68 | 0.7061538
19 | 6445.3 | 0.00033836 | -1.8248e-05 | 0.987 | 40.6 | -0.68 | 0.7061538
20 | 8092.8 | 0.00033529 | -1.1025e-05 | 0.99 | 42.8 | -0.68 | 0.7061538
21 | 10161 | 0.00032709 | -1.1308e-05 | 0.997 | 45.1 | -0.68 | 0.7061538
22 | 12759 | 0.00033602 | -7.1878e-06 | 0.99 | 47.2 | -0.68 | 0.7061538
23 | 16020 | 0.00031436 | 1.1527e-05 | 0.987 | 49.4 | -0.68 | 0.7061538
24 | 20116 | 0.00032401 | 3.1939e-05 | 0.98 | 51.6 | -0.68 | 0.7061538
25 | 25258 | 0.00033507 | 3.4898e-05 | 0.984 | 53.8 | -0.68 | 0.7061538
26 | 31714 | 0.00033004 | 5.8097e-05 | 0.961 | 56 | -0.68 | 0.7061538
27 | 39821 | 0.00031195 | 5.4938e-05 | 0.9 | 58.3 | -0.68 | 0.7061538
28 | 50000 | 0.00031582 | 3.7697e-05 | 0.948 | 60.4 | -0.68 | 0.7061538
29 | 39821 | 0.00031746 | 6.0793e-05 | 0.911 | 62.7 | -0.68 | 0.7061538
30 | 31714 | 0.000335 | 5.5429e-05 | 0.979 | 64.9 | -0.68 | 0.7061538
31 | 25258 | 0.000313 | 3.2146e-05 | 0.984 | 67 | -0.68 | 0.7061538
32 | 20116 | 0.00031786 | 9.4849e-07 | 0.982 | 69.8 | -0.68 | 0.7061538
33 | 16020 | 0.00032149 | 1.9022e-06 | 0.988 | 72.6 | -0.68 | 0.7061538
34 | 12759 | 0.00033485 | -1.71e-06 | 0.99 | 74.8 | -0.68 | 0.7061538
35 | 10161 | 0.00033149 | -1.0389e-05 | 0.994 | 77 | -0.68 | 0.7061538
36 | 8092.8 | 0.00033072 | -1.8539e-05 | 0.997 | 79.2 | -0.68 | 0.7061538
37 | 6445.3 | 0.00033464 | -1.9274e-05 | 0.989 | 81.4 | -0.68 | 0.7061538
38 | 5133.1 | 0.00034167 | -2.1324e-05 | 0.979 | 83.6 | -0.68 | 0.7061538
39 | 4088.1 | 0.00034302 | -2.9677e-05 | 0.891 | 85.8 | -0.68 | 0.7061538
40 | 3255.8 | 0.00034606 | -3.4941e-05 | 0.783 | 88 | -0.68 | 0.7061538
41 | 2593 | 0.00035038 | -4.1877e-05 | 0.73 | 90.2 | -0.68 | 0.7061538
42 | 2065.1 | 0.00036484 | -4.7586e-05 | 0.701 | 92.4 | -0.68 | 0.7061538
43 | 1644.7 | 0.00036065 | -5.5922e-05 | 0.673 | 94.6 | -0.68 | 0.7061538
44 | 1309.9 | 0.00036733 | -6.7006e-05 | 0.623 | 96.7 | -0.68 | 0.7061538
45 | 1043.2 | 0.00037522 | -7.7431e-05 | 0.597 | 99 | -0.68 | 0.7061538
46 | 830.83 | 0.00038523 | -8.9239e-05 | 0.982 | 101.2 | -0.68 | 0.7061538
47 | 661.68 | 0.00039688 | -9.9557e-05 | 0.997 | 103.3 | -0.68 | 0.7061538
48 | 526.98 | 0.00041043 | -0.00011313 | 0.998 | 105.5 | -0.68 | 0.7061538
49 | 419.69 | 0.00042518 | -0.00012766 | 0.996 | 107.7 | -0.68 | 0.7061538
50 | 334.25 | 0.00043827 | -0.00014211 | 0.995 | 109.9 | -0.68 | 0.7061538
51 | 266.2 | 0.00045582 | -0.00016001 | 0.996 | 112.1 | -0.68 | 0.7061538
52 | 212.01 | 0.00047481 | -0.00017982 | 0.997 | 114.3 | -0.68 | 0.7061538
53 | 168.85 | 0.00049581 | -0.00020559 | 0.995 | 116.4 | -0.68 | 0.7061538
54 | 134.47 | 0.00052463 | -0.0002342 | 0.996 | 118.6 | -0.68 | 0.7061538
55 | 107.1 | 0.00055761 | -0.00026411 | 0.998 | 120.8 | -0.68 | 0.7061538
56 | 85.294 | 0.0005977 | -0.0002964 | 0.998 | 123 | -0.68 | 0.7061538
57 | 67.93 | 0.00064908 | -0.00032982 | 0.998 | 125.2 | -0.68 | 0.7061538
58 | 53.91 | 0.00070531 | -0.00035988 | 0.999 | 127.5 | -0.68 | 0.7061538
59 | 42.416 | 0.00077418 | -0.00038368 | 0.998 | 130 | -0.68 | 0.7061538
60 | 33.064 | 0.00085341 | -0.00039733 | 0.998 | 132.5 | -0.68 | 0.7061538
61 | 25.518 | 0.00093607 | -0.00040063 | 0.999 | 135.1 | -0.68 | 0.7061538
62 | 19.484 | 0.0010183 | -0.0003933 | 0.999 | 138.1 | -0.68 | 0.7061538
63 | 14.705 | 0.0010996 | -0.00037878 | 0.999 | 141.8 | -0.68 | 0.7061538
64 | 10.96 | 0.0011578 | -0.00036175 | 0.999 | 146 | -0.68 | 0.7061538
65 | 8.0607 | 0.0012052 | -0.00036854 | 0.998 | 149.9 | -0.68 | 0.7061538
66 | 5.8439 | 0.0012679 | -0.00040681 | 0.998 | 154.4 | -0.68 | 0.7061538
67 | 4.1726 | 0.0013792 | -0.00044156 | 0.997 | 159.8 | -0.68 | 0.7061538
68 | 2.9318 | 0.0015303 | -0.00043656 | 0.996 | 166.4 | -0.68 | 0.7061538
69 | 2.0259 | 0.0016769 | -0.0003866 | 0.995 | 174.5 | -0.68 | 0.7061538
70 | 1.3761 | 0.0017788 | -0.00028867 | 0.994 | 185.2 | -0.68 | 0.7061538
71 | 0.91901 | 0.0018192 | -0.00018636 | 0.993 | 200 | -0.68 | 0.7061538
72 | 0.60383 | 0.0018347 | -0.00011311 | 0.992 | 219 | -0.67 | 0.7061538
73 | 0.39094 | 0.0018494 | -6.7273e-05 | 0.993 | 250.1 | -0.69 | 0.7061538
74 | 0.25002 | 0.0018555 | -2.1013e-05 | 0.993 | 285.6 | -0.68 | 0.7061538
75 | 0.15849 | 0.0018571 | 1.8047e-05 | 0.992 | 332.5 | -0.68 | 0.7061538
76 | 0.1 | 0.0018088 | 5.4583e-05 | 0.994 | 392.7 | -0.68 | 0.7061538