## Sheet1
Number | Frequency / Hz | Z_Re / Ohm | Z_Im / Ohm | Sign | Time / s | Voltage / V | Current / A/cm^2
1 | 107.1 | 0.012825 | -0.0069522 | 0.999 | 0 | -17.82 | 0.306
2 | 134.47 | 0.012169 | -0.00602 | 0.996 | 3.2 | -17.82 | 0.306
3 | 168.85 | 0.011561 | -0.005248 | 0.997 | 5.4 | -17.82 | 0.306
4 | 212.01 | 0.011118 | -0.0045975 | 0.998 | 7.6 | -17.83 | 0.306
5 | 266.2 | 0.010677 | -0.0040196 | 0.995 | 9.8 | -17.83 | 0.306
6 | 334.25 | 0.010336 | -0.0035535 | 0.997 | 12 | -17.81 | 0.306
7 | 419.69 | 0.0099593 | -0.0031742 | 0.994 | 14.2 | -17.8 | 0.306
8 | 526.98 | 0.0096573 | -0.0027852 | 0.999 | 16.4 | -17.79 | 0.306
9 | 661.68 | 0.0093424 | -0.0024799 | 0.996 | 18.7 | -17.79 | 0.306
10 | 830.83 | 0.0090396 | -0.0021738 | 0.994 | 20.9 | -17.82 | 0.306
11 | 1043.2 | 0.0088133 | -0.0019056 | 0.617 | 23.7 | -17.82 | 0.306
12 | 1309.9 | 0.0086503 | -0.0016731 | 0.623 | 27.1 | -17.84 | 0.306
13 | 1644.7 | 0.0084709 | -0.0015045 | 0.669 | 30.4 | -17.84 | 0.306
14 | 2065.1 | 0.0083261 | -0.0012932 | 0.727 | 33.8 | -17.82 | 0.306
15 | 2593 | 0.0082252 | -0.0011441 | 0.781 | 37.2 | -17.82 | 0.306
16 | 3255.8 | 0.0081132 | -0.00092104 | 0.862 | 39.9 | -17.82 | 0.306
17 | 4088.1 | 0.0080254 | -0.00079699 | 0.953 | 42.1 | -17.82 | 0.306
18 | 5133.1 | 0.007956 | -0.00068653 | 0.98 | 44.4 | -17.8 | 0.306
19 | 6445.3 | 0.00789 | -0.00063739 | 0.989 | 46.6 | -17.8 | 0.306
20 | 8092.8 | 0.0076743 | -0.00058549 | 0.989 | 48.8 | -17.81 | 0.306
21 | 10161 | 0.0073714 | -0.00063478 | 0.996 | 51.1 | -17.81 | 0.306
22 | 12759 | 0.0070667 | -0.0006843 | 0.986 | 53.2 | -17.81 | 0.306
23 | 16020 | 0.0065103 | -0.00056016 | 0.971 | 55.4 | -17.81 | 0.306
24 | 20116 | 0.0056082 | -0.0005365 | 0.949 | 57.7 | -17.81 | 0.306
25 | 25258 | 0.0046204 | -0.00063411 | 0.973 | 59.9 | -17.81 | 0.306
26 | 31714 | 0.0069424 | 0.0038301 | 0.831 | 62.1 | -17.72 | 0.306
27 | 39821 | 0.00077819 | -0.0024572 | 0.75 | 64.4 | -17.81 | 0.306
28 | 50000 | -0.0050959 | -0.0012572 | 0.895 | 66.6 | -17.8 | 0.306
29 | 39821 | 0.00044125 | -0.0011325 | 0.779 | 68.8 | -17.8 | 0.306
30 | 31714 | 0.0029878 | -0.00091479 | 0.879 | 71 | -17.8 | 0.306
31 | 25258 | 0.004438 | -0.0003087 | 0.929 | 73.2 | -17.78 | 0.306
32 | 20116 | 0.0062725 | -7.0423e-05 | 0.969 | 75.3 | -17.78 | 0.306
33 | 16020 | 0.0063366 | -0.00052827 | 0.96 | 77.6 | -17.8 | 0.306
34 | 12759 | 0.0069057 | -0.00054211 | 0.99 | 79.8 | -17.81 | 0.306
35 | 10161 | 0.0074478 | -0.00055074 | 0.992 | 81.9 | -17.81 | 0.306
36 | 8092.8 | 0.0076147 | -0.00064106 | 0.995 | 84.2 | -17.82 | 0.306
37 | 6445.3 | 0.0078201 | -0.00068454 | 0.993 | 86.4 | -17.82 | 0.306
38 | 5133.1 | 0.0079561 | -0.00071891 | 0.986 | 88.6 | -17.81 | 0.306
39 | 4088.1 | 0.0080474 | -0.00078207 | 0.958 | 90.8 | -17.81 | 0.306
40 | 3255.8 | 0.0081551 | -0.0009094 | 0.857 | 93 | -17.8 | 0.306
41 | 2593 | 0.0082415 | -0.0011286 | 0.776 | 95.8 | -17.79 | 0.306
42 | 2065.1 | 0.0083269 | -0.0013077 | 0.723 | 99.1 | -17.8 | 0.306
43 | 1644.7 | 0.008476 | -0.0014962 | 0.669 | 102.5 | -17.81 | 0.306
44 | 1309.9 | 0.0086115 | -0.0016588 | 0.624 | 105.8 | -17.81 | 0.306
45 | 1043.2 | 0.0088179 | -0.0019011 | 0.618 | 109.2 | -17.82 | 0.306
46 | 830.83 | 0.0090739 | -0.0021703 | 0.996 | 111.9 | -17.82 | 0.306
47 | 661.68 | 0.0093608 | -0.0024761 | 0.994 | 114.1 | -17.82 | 0.306
48 | 526.98 | 0.0096575 | -0.0028056 | 0.995 | 116.4 | -17.82 | 0.306
49 | 419.69 | 0.0099708 | -0.0031579 | 0.996 | 118.5 | -17.8 | 0.306
50 | 334.25 | 0.01034 | -0.0035672 | 0.997 | 120.7 | -17.8 | 0.306
51 | 266.2 | 0.010687 | -0.0040639 | 0.994 | 122.9 | -17.79 | 0.306
52 | 212.01 | 0.011131 | -0.004647 | 0.997 | 125.1 | -17.7 | 0.306
53 | 168.85 | 0.011582 | -0.0052457 | 0.996 | 127.3 | -17.8 | 0.306
54 | 134.47 | 0.012114 | -0.0060365 | 0.997 | 129.5 | -17.81 | 0.306
55 | 107.1 | 0.012877 | -0.0070077 | 0.999 | 131.7 | -17.81 | 0.306
56 | 85.294 | 0.013797 | -0.0080822 | 0.999 | 133.8 | -17.82 | 0.306
57 | 67.93 | 0.014941 | -0.0092309 | 0.999 | 136 | -17.81 | 0.306
58 | 53.91 | 0.016495 | -0.01055 | 0.999 | 138.3 | -17.81 | 0.306
59 | 42.416 | 0.018326 | -0.011855 | 0.999 | 140.8 | -17.8 | 0.306
60 | 33.064 | 0.020606 | -0.013115 | 0.999 | 143.3 | -17.8 | 0.306
61 | 25.518 | 0.023293 | -0.01452 | 0.996 | 145.9 | -17.71 | 0.306
62 | 19.484 | 0.02658 | -0.014835 | 0.998 | 148.8 | -17.79 | 0.306
63 | 14.705 | 0.030113 | -0.014993 | 0.998 | 151.9 | -17.81 | 0.306
64 | 10.96 | 0.033514 | -0.014397 | 0.998 | 155.4 | -17.8 | 0.306
65 | 8.0607 | 0.036367 | -0.013356 | 0.998 | 159.3 | -17.81 | 0.306
66 | 5.8439 | 0.038479 | -0.012308 | 0.998 | 164 | -17.89 | 0.306
67 | 4.1726 | 0.040161 | -0.012231 | 0.996 | 169.3 | -17.64 | 0.306
68 | 2.9318 | 0.042086 | -0.013468 | 0.997 | 175.9 | -17.82 | 0.306
69 | 2.0259 | 0.04578 | -0.016022 | 0.996 | 184 | -17.81 | 0.306
70 | 1.3761 | 0.051232 | -0.017284 | 0.996 | 196.7 | -17.58 | 0.306
71 | 0.91901 | 0.057217 | -0.016176 | 0.995 | 213.3 | -17.61 | 0.306
72 | 0.60383 | 0.062122 | -0.01236 | 0.992 | 232.3 | -18.14 | 0.306
73 | 0.39094 | 0.064792 | -0.0085583 | 0.994 | 263.4 | -17.85 | 0.306
74 | 0.25002 | 0.065689 | -0.0054102 | 0.99 | 299 | -17.83 | 0.306
75 | 0.15849 | 0.070729 | -0.0034881 | 0.986 | 345.8 | -17.76 | 0.306
76 | 0.1 | 0.069051 | -0.0015946 | 0.988 | 406.1 | -17.89 | 0.306

## Sheet2
Number | Frequency / Hz | Z_Re / Ohm | Z_Im / Ohm | Sign | Time / s | Voltage / V | Current / A/cm^2
1 | 107.1 | 0.00051165 | -0.00028693 | 0.999 | 0 | -0.73 | 0.306
2 | 134.47 | 0.00047882 | -0.00024845 | 0.996 | 3.2 | -0.73 | 0.306
3 | 168.85 | 0.00045769 | -0.00021698 | 0.997 | 5.4 | -0.73 | 0.306
4 | 212.01 | 0.00043974 | -0.00018772 | 0.998 | 7.6 | -0.73 | 0.306
5 | 266.2 | 0.00042551 | -0.00016309 | 0.995 | 9.8 | -0.73 | 0.306
6 | 334.25 | 0.00040783 | -0.00014382 | 0.997 | 12 | -0.73 | 0.306
7 | 419.69 | 0.00039547 | -0.0001234 | 0.994 | 14.2 | -0.73 | 0.306
8 | 526.98 | 0.00038278 | -0.00011121 | 0.999 | 16.4 | -0.72 | 0.306
9 | 661.68 | 0.0003727 | -9.969e-05 | 0.996 | 18.7 | -0.72 | 0.306
10 | 830.83 | 0.00036032 | -8.6311e-05 | 0.994 | 20.9 | -0.72 | 0.306
11 | 1043.2 | 0.00035063 | -7.9919e-05 | 0.617 | 23.7 | -0.73 | 0.306
12 | 1309.9 | 0.00034509 | -7.1658e-05 | 0.623 | 27.1 | -0.73 | 0.306
13 | 1644.7 | 0.00033759 | -6.0756e-05 | 0.669 | 30.4 | -0.73 | 0.306
14 | 2065.1 | 0.00032934 | -5.2532e-05 | 0.727 | 33.8 | -0.73 | 0.306
15 | 2593 | 0.0003251 | -4.5509e-05 | 0.781 | 37.2 | -0.73 | 0.306
16 | 3255.8 | 0.00031798 | -4.0136e-05 | 0.862 | 39.9 | -0.73 | 0.306
17 | 4088.1 | 0.000312 | -3.6572e-05 | 0.953 | 42.1 | -0.73 | 0.306
18 | 5133.1 | 0.00031085 | -3.096e-05 | 0.98 | 44.4 | -0.72 | 0.306
19 | 6445.3 | 0.00031559 | -3.0248e-05 | 0.989 | 46.6 | -0.72 | 0.306
20 | 8092.8 | 0.00029605 | -2.2631e-05 | 0.989 | 48.8 | -0.73 | 0.306
21 | 10161 | 0.00029986 | -2.3766e-05 | 0.996 | 51.1 | -0.73 | 0.306
22 | 12759 | 0.00031156 | -2.6925e-05 | 0.986 | 53.2 | -0.73 | 0.306
23 | 16020 | 0.00028873 | -3.7874e-05 | 0.971 | 55.4 | -0.73 | 0.306
24 | 20116 | 0.00037909 | -3.724e-05 | 0.949 | 57.7 | -0.73 | 0.306
25 | 25258 | 0.00032116 | 1.0742e-05 | 0.973 | 59.9 | -0.73 | 0.306
26 | 31714 | 0.00038693 | 0.00012456 | 0.831 | 62.1 | -0.73 | 0.306
27 | 39821 | 0.00038037 | 7.2299e-05 | 0.75 | 64.4 | -0.73 | 0.306
28 | 50000 | 0.00027967 | -1.0849e-05 | 0.895 | 66.6 | -0.72 | 0.306
29 | 39821 | 0.00038761 | -1.7429e-06 | 0.779 | 68.8 | -0.72 | 0.306
30 | 31714 | 0.00026322 | 3.6857e-05 | 0.879 | 71 | -0.72 | 0.306
31 | 25258 | 0.00032039 | -7.8162e-07 | 0.929 | 73.2 | -0.72 | 0.306
32 | 20116 | 0.00028429 | 1.1851e-05 | 0.969 | 75.3 | -0.72 | 0.306
33 | 16020 | 0.00030723 | -2.8066e-05 | 0.96 | 77.6 | -0.73 | 0.306
34 | 12759 | 0.00028064 | -2.637e-05 | 0.99 | 79.8 | -0.72 | 0.306
35 | 10161 | 0.00029863 | -1.4268e-05 | 0.992 | 81.9 | -0.73 | 0.306
36 | 8092.8 | 0.00030443 | -2.0607e-05 | 0.995 | 84.2 | -0.72 | 0.306
37 | 6445.3 | 0.00030928 | -2.5984e-05 | 0.993 | 86.4 | -0.73 | 0.306
38 | 5133.1 | 0.00031799 | -2.5084e-05 | 0.986 | 88.6 | -0.73 | 0.306
39 | 4088.1 | 0.00031768 | -3.4254e-05 | 0.958 | 90.8 | -0.73 | 0.306
40 | 3255.8 | 0.00032275 | -3.8355e-05 | 0.857 | 93 | -0.72 | 0.306
41 | 2593 | 0.00032251 | -4.6282e-05 | 0.776 | 95.8 | -0.72 | 0.306
42 | 2065.1 | 0.00032923 | -5.4653e-05 | 0.723 | 99.1 | -0.72 | 0.306
43 | 1644.7 | 0.00033499 | -6.2437e-05 | 0.669 | 102.5 | -0.72 | 0.306
44 | 1309.9 | 0.00034102 | -7.3271e-05 | 0.624 | 105.8 | -0.73 | 0.306
45 | 1043.2 | 0.00035113 | -8.1101e-05 | 0.618 | 109.2 | -0.73 | 0.306
46 | 830.83 | 0.00036219 | -9.0698e-05 | 0.996 | 111.9 | -0.73 | 0.306
47 | 661.68 | 0.00037414 | -0.00010061 | 0.994 | 114.1 | -0.73 | 0.306
48 | 526.98 | 0.00038506 | -0.00011341 | 0.995 | 116.4 | -0.72 | 0.306
49 | 419.69 | 0.00039705 | -0.00012554 | 0.996 | 118.5 | -0.72 | 0.306
50 | 334.25 | 0.00041375 | -0.00014425 | 0.997 | 120.7 | -0.72 | 0.306
51 | 266.2 | 0.00042375 | -0.00016338 | 0.994 | 122.9 | -0.72 | 0.306
52 | 212.01 | 0.0004393 | -0.00018804 | 0.997 | 125.1 | -0.72 | 0.306
53 | 168.85 | 0.00046052 | -0.0002137 | 0.996 | 127.3 | -0.72 | 0.306
54 | 134.47 | 0.00048132 | -0.00024363 | 0.997 | 129.5 | -0.72 | 0.306
55 | 107.1 | 0.00051177 | -0.0002915 | 0.999 | 131.7 | -0.72 | 0.306
56 | 85.294 | 0.00055505 | -0.00033257 | 0.999 | 133.8 | -0.73 | 0.306
57 | 67.93 | 0.0006008 | -0.00038328 | 0.999 | 136 | -0.73 | 0.306
58 | 53.91 | 0.00066273 | -0.00043034 | 0.999 | 138.3 | -0.72 | 0.306
59 | 42.416 | 0.00074465 | -0.00048272 | 0.999 | 140.8 | -0.72 | 0.306
60 | 33.064 | 0.00084439 | -0.00053298 | 0.999 | 143.3 | -0.72 | 0.306
61 | 25.518 | 0.0009568 | -0.00057307 | 0.996 | 145.9 | -0.72 | 0.306
62 | 19.484 | 0.0010908 | -0.00058572 | 0.998 | 148.8 | -0.72 | 0.306
63 | 14.705 | 0.0012371 | -0.00057399 | 0.998 | 151.9 | -0.72 | 0.306
64 | 10.96 | 0.0013665 | -0.00053959 | 0.998 | 155.4 | -0.72 | 0.306
65 | 8.0607 | 0.001478 | -0.0004879 | 0.998 | 159.3 | -0.72 | 0.306
66 | 5.8439 | 0.0015572 | -0.00043593 | 0.998 | 164 | -0.72 | 0.306
67 | 4.1726 | 0.0016295 | -0.00041565 | 0.996 | 169.3 | -0.72 | 0.306
68 | 2.9318 | 0.0017194 | -0.00041462 | 0.997 | 175.9 | -0.72 | 0.306
69 | 2.0259 | 0.0018377 | -0.00039734 | 0.996 | 184 | -0.72 | 0.306
70 | 1.3761 | 0.001959 | -0.00034151 | 0.996 | 196.7 | -0.72 | 0.306
71 | 0.91901 | 0.0020463 | -0.00025973 | 0.995 | 213.3 | -0.72 | 0.306
72 | 0.60383 | 0.0020872 | -0.00015561 | 0.992 | 232.3 | -0.73 | 0.306
73 | 0.39094 | 0.0021086 | -0.00010781 | 0.994 | 263.4 | -0.73 | 0.306
74 | 0.25002 | 0.0020892 | -5.1916e-05 | 0.99 | 299 | -0.72 | 0.306
75 | 0.15849 | 0.0021446 | -1.0749e-05 | 0.986 | 345.8 | -0.72 | 0.306
76 | 0.1 | 0.0021303 | 1.018e-05 | 0.988 | 406.1 | -0.72 | 0.306

## Sheet3
Number | Frequency / Hz | Z_Re / Ohm | Z_Im / Ohm | Sign | Time / s | Voltage / V | Current / A/cm^2
1 | 107.1 | 0.00051649 | -0.00028449 | 0.999 | 0 | -0.73 | 0.306
2 | 134.47 | 0.00048679 | -0.00024803 | 0.996 | 3.2 | -0.73 | 0.306
3 | 168.85 | 0.00046628 | -0.00020948 | 0.997 | 5.4 | -0.73 | 0.306
4 | 212.01 | 0.0004481 | -0.00018201 | 0.998 | 7.6 | -0.73 | 0.306
5 | 266.2 | 0.00043434 | -0.00015999 | 0.995 | 9.8 | -0.73 | 0.306
6 | 334.25 | 0.00041944 | -0.00013904 | 0.997 | 12 | -0.73 | 0.306
7 | 419.69 | 0.00040391 | -0.00012444 | 0.994 | 14.2 | -0.73 | 0.306
8 | 526.98 | 0.00039063 | -0.00011091 | 0.999 | 16.4 | -0.73 | 0.306
9 | 661.68 | 0.0003798 | -9.5025e-05 | 0.996 | 18.7 | -0.73 | 0.306
10 | 830.83 | 0.0003696 | -8.9309e-05 | 0.994 | 20.9 | -0.73 | 0.306
11 | 1043.2 | 0.00036297 | -7.6023e-05 | 0.617 | 23.7 | -0.73 | 0.306
12 | 1309.9 | 0.00035066 | -6.2376e-05 | 0.623 | 27.1 | -0.73 | 0.306
13 | 1644.7 | 0.00034554 | -6.0388e-05 | 0.669 | 30.4 | -0.73 | 0.306
14 | 2065.1 | 0.00034124 | -5.1865e-05 | 0.727 | 33.8 | -0.73 | 0.306
15 | 2593 | 0.00033762 | -4.3488e-05 | 0.781 | 37.2 | -0.73 | 0.306
16 | 3255.8 | 0.00033305 | -3.6357e-05 | 0.862 | 39.9 | -0.73 | 0.306
17 | 4088.1 | 0.00032942 | -2.9441e-05 | 0.953 | 42.1 | -0.73 | 0.306
18 | 5133.1 | 0.00032713 | -2.874e-05 | 0.98 | 44.4 | -0.73 | 0.306
19 | 6445.3 | 0.00032884 | -2.384e-05 | 0.989 | 46.6 | -0.73 | 0.306
20 | 8092.8 | 0.00032732 | -2.1986e-05 | 0.989 | 48.8 | -0.73 | 0.306
21 | 10161 | 0.00033109 | -1.3759e-05 | 0.996 | 51.1 | -0.73 | 0.306
22 | 12759 | 0.00032118 | -2.9349e-05 | 0.986 | 53.2 | -0.73 | 0.306
23 | 16020 | 0.00035623 | -1.5212e-05 | 0.971 | 55.4 | -0.73 | 0.306
24 | 20116 | 0.00032972 | -4.0056e-05 | 0.949 | 57.7 | -0.73 | 0.306
25 | 25258 | 0.00030635 | 3.8155e-05 | 0.973 | 59.9 | -0.73 | 0.306
26 | 31714 | 0.00048862 | 7.5603e-05 | 0.831 | 62.1 | -0.73 | 0.306
27 | 39821 | 0.00020904 | -9.9537e-07 | 0.75 | 64.4 | -0.73 | 0.306
28 | 50000 | 0.0002854 | -2.3206e-05 | 0.895 | 66.6 | -0.73 | 0.306
29 | 39821 | 0.0002796 | -4.4861e-05 | 0.779 | 68.8 | -0.73 | 0.306
30 | 31714 | 0.00032138 | -8.033e-06 | 0.879 | 71 | -0.73 | 0.306
31 | 25258 | 0.00035507 | 4.9684e-06 | 0.929 | 73.2 | -0.73 | 0.306
32 | 20116 | 0.00030299 | 9.0677e-06 | 0.969 | 75.3 | -0.73 | 0.306
33 | 16020 | 0.00030758 | -2.3218e-05 | 0.96 | 77.6 | -0.73 | 0.306
34 | 12759 | 0.00031754 | -1.8697e-06 | 0.99 | 79.8 | -0.73 | 0.306
35 | 10161 | 0.00030291 | -8.9901e-06 | 0.992 | 81.9 | -0.73 | 0.306
36 | 8092.8 | 0.00033409 | -3.0271e-05 | 0.995 | 84.2 | -0.73 | 0.306
37 | 6445.3 | 0.00032665 | -2.3026e-05 | 0.993 | 86.4 | -0.73 | 0.306
38 | 5133.1 | 0.00032931 | -2.5722e-05 | 0.986 | 88.6 | -0.73 | 0.306
39 | 4088.1 | 0.00033524 | -3.2146e-05 | 0.958 | 90.8 | -0.73 | 0.306
40 | 3255.8 | 0.00033285 | -3.6011e-05 | 0.857 | 93 | -0.73 | 0.306
41 | 2593 | 0.00033825 | -4.2993e-05 | 0.776 | 95.8 | -0.73 | 0.306
42 | 2065.1 | 0.0003393 | -5.0885e-05 | 0.723 | 99.1 | -0.73 | 0.306
43 | 1644.7 | 0.00034643 | -5.7667e-05 | 0.669 | 102.5 | -0.73 | 0.306
44 | 1309.9 | 0.00035243 | -6.5179e-05 | 0.624 | 105.8 | -0.73 | 0.306
45 | 1043.2 | 0.00035949 | -7.7035e-05 | 0.618 | 109.2 | -0.73 | 0.306
46 | 830.83 | 0.0003713 | -8.7317e-05 | 0.996 | 111.9 | -0.73 | 0.306
47 | 661.68 | 0.00038026 | -9.6693e-05 | 0.994 | 114.1 | -0.73 | 0.306
48 | 526.98 | 0.00039671 | -0.00010971 | 0.995 | 116.4 | -0.73 | 0.306
49 | 419.69 | 0.0004042 | -0.00012445 | 0.996 | 118.5 | -0.73 | 0.306
50 | 334.25 | 0.00041618 | -0.00013946 | 0.997 | 120.7 | -0.73 | 0.306
51 | 266.2 | 0.00043102 | -0.00016174 | 0.994 | 122.9 | -0.73 | 0.306
52 | 212.01 | 0.00044721 | -0.0001838 | 0.997 | 125.1 | -0.73 | 0.306
53 | 168.85 | 0.00046765 | -0.00021285 | 0.996 | 127.3 | -0.73 | 0.306
54 | 134.47 | 0.00048862 | -0.00024581 | 0.997 | 129.5 | -0.73 | 0.306
55 | 107.1 | 0.00051649 | -0.00028626 | 0.999 | 131.7 | -0.73 | 0.306
56 | 85.294 | 0.00055294 | -0.00033201 | 0.999 | 133.8 | -0.73 | 0.306
57 | 67.93 | 0.00059872 | -0.00038447 | 0.999 | 136 | -0.73 | 0.306
58 | 53.91 | 0.00065977 | -0.00043711 | 0.999 | 138.3 | -0.73 | 0.306
59 | 42.416 | 0.00073799 | -0.00049192 | 0.999 | 140.8 | -0.73 | 0.306
60 | 33.064 | 0.00083567 | -0.00054674 | 0.999 | 143.3 | -0.73 | 0.306
61 | 25.518 | 0.00094735 | -0.00060449 | 0.996 | 145.9 | -0.73 | 0.306
62 | 19.484 | 0.001089 | -0.00062317 | 0.998 | 148.8 | -0.73 | 0.306
63 | 14.705 | 0.0012355 | -0.00063132 | 0.998 | 151.9 | -0.73 | 0.306
64 | 10.96 | 0.0013787 | -0.00060506 | 0.998 | 155.4 | -0.73 | 0.306
65 | 8.0607 | 0.0014915 | -0.00056088 | 0.998 | 159.3 | -0.73 | 0.306
66 | 5.8439 | 0.0015808 | -0.00051641 | 0.998 | 164 | -0.73 | 0.306
67 | 4.1726 | 0.0016484 | -0.00052297 | 0.996 | 169.3 | -0.73 | 0.306
68 | 2.9318 | 0.0017322 | -0.00058388 | 0.997 | 175.9 | -0.73 | 0.306
69 | 2.0259 | 0.001902 | -0.000693 | 0.996 | 184 | -0.73 | 0.306
70 | 1.3761 | 0.0021438 | -0.00073198 | 0.996 | 196.7 | -0.72 | 0.306
71 | 0.91901 | 0.0023953 | -0.00061494 | 0.995 | 213.3 | -0.73 | 0.306
72 | 0.60383 | 0.0025714 | -0.00044796 | 0.992 | 232.3 | -0.74 | 0.306
73 | 0.39094 | 0.0026453 | -0.00031383 | 0.994 | 263.4 | -0.74 | 0.306
74 | 0.25002 | 0.0026087 | -0.00019075 | 0.99 | 299 | -0.73 | 0.306
75 | 0.15849 | 0.0027733 | -0.00011388 | 0.986 | 345.8 | -0.73 | 0.306
76 | 0.1 | 0.0026633 | -3.9373e-05 | 0.988 | 406.1 | -0.73 | 0.306

## Sheet4
Number | Frequency / Hz | Z_Re / Ohm | Z_Im / Ohm | Sign | Time / s | Voltage / V | Current / A/cm^2
1 | 107.1 | 0.00053831 | -0.00029062 | 0.999 | 0 | -0.73 | 0.306
2 | 134.47 | 0.00051069 | -0.00025418 | 0.996 | 3.2 | -0.73 | 0.306
3 | 168.85 | 0.00048508 | -0.00021693 | 0.997 | 5.4 | -0.73 | 0.306
4 | 212.01 | 0.0004665 | -0.00019028 | 0.998 | 7.6 | -0.73 | 0.306
5 | 266.2 | 0.00044852 | -0.00016599 | 0.995 | 9.8 | -0.73 | 0.306
6 | 334.25 | 0.00043557 | -0.00014881 | 0.997 | 12 | -0.73 | 0.306
7 | 419.69 | 0.00042257 | -0.00013014 | 0.994 | 14.2 | -0.73 | 0.306
8 | 526.98 | 0.00041148 | -0.00011275 | 0.999 | 16.4 | -0.73 | 0.306
9 | 661.68 | 0.00039443 | -0.00010022 | 0.996 | 18.7 | -0.73 | 0.306
10 | 830.83 | 0.00038535 | -8.9488e-05 | 0.994 | 20.9 | -0.73 | 0.306
11 | 1043.2 | 0.00037419 | -8.2788e-05 | 0.617 | 23.7 | -0.73 | 0.306
12 | 1309.9 | 0.00036662 | -6.733e-05 | 0.623 | 27.1 | -0.73 | 0.306
13 | 1644.7 | 0.00036029 | -5.8316e-05 | 0.669 | 30.4 | -0.73 | 0.306
14 | 2065.1 | 0.00035464 | -5.145e-05 | 0.727 | 33.8 | -0.73 | 0.306
15 | 2593 | 0.00035135 | -4.3225e-05 | 0.781 | 37.2 | -0.73 | 0.306
16 | 3255.8 | 0.0003457 | -3.6362e-05 | 0.862 | 39.9 | -0.73 | 0.306
17 | 4088.1 | 0.00034446 | -3.2431e-05 | 0.953 | 42.1 | -0.73 | 0.306
18 | 5133.1 | 0.00033545 | -2.3892e-05 | 0.98 | 44.4 | -0.73 | 0.306
19 | 6445.3 | 0.00034002 | -2.0671e-05 | 0.989 | 46.6 | -0.73 | 0.306
20 | 8092.8 | 0.00033127 | -1.6197e-05 | 0.989 | 48.8 | -0.73 | 0.306
21 | 10161 | 0.00031395 | -9.8363e-06 | 0.996 | 51.1 | -0.73 | 0.306
22 | 12759 | 0.00034077 | 4.4491e-06 | 0.986 | 53.2 | -0.73 | 0.306
23 | 16020 | 0.00033465 | -8.9746e-06 | 0.971 | 55.4 | -0.73 | 0.306
24 | 20116 | 0.00030263 | 6.1715e-05 | 0.949 | 57.7 | -0.73 | 0.306
25 | 25258 | 0.0003387 | -1.2518e-05 | 0.973 | 59.9 | -0.73 | 0.306
26 | 31714 | 0.00047568 | 1.4465e-05 | 0.831 | 62.1 | -0.73 | 0.306
27 | 39821 | 0.00033444 | 3.8631e-05 | 0.75 | 64.4 | -0.73 | 0.306
28 | 50000 | 0.00022252 | -4.3442e-05 | 0.895 | 66.6 | -0.73 | 0.306
29 | 39821 | 0.00039017 | 3.2521e-05 | 0.779 | 68.8 | -0.73 | 0.306
30 | 31714 | 0.00027178 | 3.7254e-05 | 0.879 | 71 | -0.73 | 0.306
31 | 25258 | 0.00032285 | -1.5367e-05 | 0.929 | 73.2 | -0.73 | 0.306
32 | 20116 | 0.00034446 | -6.3414e-05 | 0.969 | 75.3 | -0.73 | 0.306
33 | 16020 | 0.00031902 | -1.0008e-05 | 0.96 | 77.6 | -0.73 | 0.306
34 | 12759 | 0.00031526 | 3.1225e-07 | 0.99 | 79.8 | -0.73 | 0.306
35 | 10161 | 0.00033801 | -9.2613e-06 | 0.992 | 81.9 | -0.73 | 0.306
36 | 8092.8 | 0.00033761 | -3.0389e-05 | 0.995 | 84.2 | -0.73 | 0.306
37 | 6445.3 | 0.00033579 | -2.2494e-05 | 0.993 | 86.4 | -0.73 | 0.306
38 | 5133.1 | 0.00033756 | -2.7639e-05 | 0.986 | 88.6 | -0.73 | 0.306
39 | 4088.1 | 0.00034237 | -3.0603e-05 | 0.958 | 90.8 | -0.73 | 0.306
40 | 3255.8 | 0.00034779 | -3.9557e-05 | 0.857 | 93 | -0.73 | 0.306
41 | 2593 | 0.00035126 | -4.3791e-05 | 0.776 | 95.8 | -0.73 | 0.306
42 | 2065.1 | 0.0003559 | -5.2213e-05 | 0.723 | 99.1 | -0.73 | 0.306
43 | 1644.7 | 0.00036216 | -6.1475e-05 | 0.669 | 102.5 | -0.73 | 0.306
44 | 1309.9 | 0.0003679 | -7.1044e-05 | 0.624 | 105.8 | -0.73 | 0.306
45 | 1043.2 | 0.00036932 | -7.7964e-05 | 0.618 | 109.2 | -0.73 | 0.306
46 | 830.83 | 0.00038701 | -8.7283e-05 | 0.996 | 111.9 | -0.73 | 0.306
47 | 661.68 | 0.00039641 | -0.00010115 | 0.994 | 114.1 | -0.73 | 0.306
48 | 526.98 | 0.00040475 | -0.00011365 | 0.995 | 116.4 | -0.73 | 0.306
49 | 419.69 | 0.00042394 | -0.00012564 | 0.996 | 118.5 | -0.73 | 0.306
50 | 334.25 | 0.00043594 | -0.00014573 | 0.997 | 120.7 | -0.73 | 0.306
51 | 266.2 | 0.00044947 | -0.00016289 | 0.994 | 122.9 | -0.73 | 0.306
52 | 212.01 | 0.00046327 | -0.00019119 | 0.997 | 125.1 | -0.73 | 0.306
53 | 168.85 | 0.00048325 | -0.000219 | 0.996 | 127.3 | -0.73 | 0.306
54 | 134.47 | 0.0005075 | -0.00025117 | 0.997 | 129.5 | -0.73 | 0.306
55 | 107.1 | 0.00053922 | -0.00029207 | 0.999 | 131.7 | -0.73 | 0.306
56 | 85.294 | 0.00057648 | -0.00033574 | 0.999 | 133.8 | -0.73 | 0.306
57 | 67.93 | 0.00062774 | -0.00038448 | 0.999 | 136 | -0.73 | 0.306
58 | 53.91 | 0.00068692 | -0.00043609 | 0.999 | 138.3 | -0.73 | 0.306
59 | 42.416 | 0.00076338 | -0.0004917 | 0.999 | 140.8 | -0.73 | 0.306
60 | 33.064 | 0.0008648 | -0.00053795 | 0.999 | 143.3 | -0.73 | 0.306
61 | 25.518 | 0.00097992 | -0.00059069 | 0.996 | 145.9 | -0.73 | 0.306
62 | 19.484 | 0.0011161 | -0.00060726 | 0.998 | 148.8 | -0.73 | 0.306
63 | 14.705 | 0.0012618 | -0.00060412 | 0.998 | 151.9 | -0.73 | 0.306
64 | 10.96 | 0.001397 | -0.00057593 | 0.998 | 155.4 | -0.73 | 0.306
65 | 8.0607 | 0.0015164 | -0.00053051 | 0.998 | 159.3 | -0.73 | 0.306
66 | 5.8439 | 0.0016024 | -0.00048044 | 0.998 | 164 | -0.73 | 0.306
67 | 4.1726 | 0.0016785 | -0.00046404 | 0.996 | 169.3 | -0.73 | 0.306
68 | 2.9318 | 0.0017697 | -0.000491 | 0.997 | 175.9 | -0.73 | 0.306
69 | 2.0259 | 0.0019091 | -0.00051969 | 0.996 | 184 | -0.73 | 0.306
70 | 1.3761 | 0.0021006 | -0.00049418 | 0.996 | 196.7 | -0.73 | 0.306
71 | 0.91901 | 0.0022453 | -0.00040177 | 0.995 | 213.3 | -0.73 | 0.306
72 | 0.60383 | 0.0023233 | -0.00028353 | 0.992 | 232.3 | -0.73 | 0.306
73 | 0.39094 | 0.0023864 | -0.00020041 | 0.994 | 263.4 | -0.74 | 0.306
74 | 0.25002 | 0.002368 | -0.0001189 | 0.99 | 299 | -0.73 | 0.306
75 | 0.15849 | 0.0024547 | -4.1976e-05 | 0.986 | 345.8 | -0.73 | 0.306
76 | 0.1 | 0.0024517 | -9.5103e-08 | 0.988 | 406.1 | -0.73 | 0.306

## Sheet5
Number | Frequency / Hz | Z_Re / Ohm | Z_Im / Ohm | Sign | Time / s | Voltage / V | Current / A/cm^2
1 | 107.1 | 0.00053652 | -0.00029399 | 0.999 | 0 | -0.74 | 0.306
2 | 134.47 | 0.00050329 | -0.00025262 | 0.996 | 3.2 | -0.74 | 0.306
3 | 168.85 | 0.00048187 | -0.00021631 | 0.997 | 5.4 | -0.74 | 0.306
4 | 212.01 | 0.00046442 | -0.00018834 | 0.998 | 7.6 | -0.74 | 0.306
5 | 266.2 | 0.00044519 | -0.00016275 | 0.995 | 9.8 | -0.74 | 0.306
6 | 334.25 | 0.00043475 | -0.00014499 | 0.997 | 12 | -0.74 | 0.306
7 | 419.69 | 0.00042124 | -0.0001253 | 0.994 | 14.2 | -0.74 | 0.306
8 | 526.98 | 0.00040716 | -0.00011353 | 0.999 | 16.4 | -0.74 | 0.306
9 | 661.68 | 0.00039545 | -9.8474e-05 | 0.996 | 18.7 | -0.74 | 0.306
10 | 830.83 | 0.00038455 | -8.8819e-05 | 0.994 | 20.9 | -0.74 | 0.306
11 | 1043.2 | 0.00037527 | -8.1567e-05 | 0.617 | 23.7 | -0.74 | 0.306
12 | 1309.9 | 0.00036694 | -6.4345e-05 | 0.623 | 27.1 | -0.74 | 0.306
13 | 1644.7 | 0.00036156 | -5.8876e-05 | 0.669 | 30.4 | -0.74 | 0.306
14 | 2065.1 | 0.00035701 | -4.7589e-05 | 0.727 | 33.8 | -0.74 | 0.306
15 | 2593 | 0.00035201 | -4.2265e-05 | 0.781 | 37.2 | -0.74 | 0.306
16 | 3255.8 | 0.00034732 | -3.7542e-05 | 0.862 | 39.9 | -0.74 | 0.306
17 | 4088.1 | 0.00034773 | -2.8959e-05 | 0.953 | 42.1 | -0.74 | 0.306
18 | 5133.1 | 0.00033888 | -2.3323e-05 | 0.98 | 44.4 | -0.74 | 0.306
19 | 6445.3 | 0.00034097 | -2.1988e-05 | 0.989 | 46.6 | -0.74 | 0.306
20 | 8092.8 | 0.00034017 | -2.7163e-05 | 0.989 | 48.8 | -0.74 | 0.306
21 | 10161 | 0.00032802 | -1.1819e-05 | 0.996 | 51.1 | -0.74 | 0.306
22 | 12759 | 0.00034547 | 2.4465e-05 | 0.986 | 53.2 | -0.74 | 0.306
23 | 16020 | 0.0003555 | -4.4063e-05 | 0.971 | 55.4 | -0.74 | 0.306
24 | 20116 | 0.00036221 | -2.0131e-05 | 0.949 | 57.7 | -0.74 | 0.306
25 | 25258 | 0.00030556 | 6.2139e-05 | 0.973 | 59.9 | -0.74 | 0.306
26 | 31714 | 0.00052624 | 0.0001481 | 0.831 | 62.1 | -0.74 | 0.306
27 | 39821 | 0.00034658 | 4.6884e-05 | 0.75 | 64.4 | -0.74 | 0.306
28 | 50000 | 0.00025332 | 0.00016998 | 0.895 | 66.6 | -0.74 | 0.306
29 | 39821 | 0.00034234 | 6.2916e-05 | 0.779 | 68.8 | -0.74 | 0.306
30 | 31714 | 0.00024191 | -9.0174e-05 | 0.879 | 71 | -0.74 | 0.306
31 | 25258 | 0.00031914 | 1.4967e-05 | 0.929 | 73.2 | -0.74 | 0.306
32 | 20116 | 0.00035038 | -2.9668e-05 | 0.969 | 75.3 | -0.74 | 0.306
33 | 16020 | 0.00038539 | -1.3959e-05 | 0.96 | 77.6 | -0.74 | 0.306
34 | 12759 | 0.0003227 | 4.9185e-06 | 0.99 | 79.8 | -0.74 | 0.306
35 | 10161 | 0.00032348 | -3.092e-06 | 0.992 | 81.9 | -0.74 | 0.306
36 | 8092.8 | 0.00033464 | -2.1048e-05 | 0.995 | 84.2 | -0.74 | 0.306
37 | 6445.3 | 0.0003438 | -1.8272e-05 | 0.993 | 86.4 | -0.74 | 0.306
38 | 5133.1 | 0.00034031 | -2.5066e-05 | 0.986 | 88.6 | -0.74 | 0.306
39 | 4088.1 | 0.0003448 | -3.0753e-05 | 0.958 | 90.8 | -0.74 | 0.306
40 | 3255.8 | 0.00034818 | -3.4539e-05 | 0.857 | 93 | -0.74 | 0.306
41 | 2593 | 0.00035221 | -4.4312e-05 | 0.776 | 95.8 | -0.74 | 0.306
42 | 2065.1 | 0.00035537 | -4.955e-05 | 0.723 | 99.1 | -0.74 | 0.306
43 | 1644.7 | 0.00036155 | -5.5804e-05 | 0.669 | 102.5 | -0.74 | 0.306
44 | 1309.9 | 0.00036876 | -6.7368e-05 | 0.624 | 105.8 | -0.74 | 0.306
45 | 1043.2 | 0.00036914 | -7.498e-05 | 0.618 | 109.2 | -0.74 | 0.306
46 | 830.83 | 0.00038332 | -8.7854e-05 | 0.996 | 111.9 | -0.74 | 0.306
47 | 661.68 | 0.000395 | -0.00010129 | 0.994 | 114.1 | -0.74 | 0.306
48 | 526.98 | 0.00040842 | -0.00011248 | 0.995 | 116.4 | -0.74 | 0.306
49 | 419.69 | 0.00041921 | -0.00012533 | 0.996 | 118.5 | -0.74 | 0.306
50 | 334.25 | 0.00043146 | -0.00014294 | 0.997 | 120.7 | -0.74 | 0.306
51 | 266.2 | 0.00044801 | -0.00016373 | 0.994 | 122.9 | -0.74 | 0.306
52 | 212.01 | 0.0004633 | -0.00018809 | 0.997 | 125.1 | -0.74 | 0.306
53 | 168.85 | 0.00047923 | -0.0002142 | 0.996 | 127.3 | -0.74 | 0.306
54 | 134.47 | 0.00050307 | -0.00025141 | 0.997 | 129.5 | -0.74 | 0.306
55 | 107.1 | 0.00053657 | -0.00029328 | 0.999 | 131.7 | -0.74 | 0.306
56 | 85.294 | 0.000576 | -0.00033894 | 0.999 | 133.8 | -0.74 | 0.306
57 | 67.93 | 0.00062467 | -0.00039273 | 0.999 | 136 | -0.74 | 0.306
58 | 53.91 | 0.0006846 | -0.00044555 | 0.999 | 138.3 | -0.74 | 0.306
59 | 42.416 | 0.00076734 | -0.00050014 | 0.999 | 140.8 | -0.74 | 0.306
60 | 33.064 | 0.00086659 | -0.0005505 | 0.999 | 143.3 | -0.74 | 0.306
61 | 25.518 | 0.00097857 | -0.00060617 | 0.996 | 145.9 | -0.74 | 0.306
62 | 19.484 | 0.0011207 | -0.00061909 | 0.998 | 148.8 | -0.74 | 0.306
63 | 14.705 | 0.0012716 | -0.00062046 | 0.998 | 151.9 | -0.74 | 0.306
64 | 10.96 | 0.0014094 | -0.00059163 | 0.998 | 155.4 | -0.74 | 0.306
65 | 8.0607 | 0.0015314 | -0.00054948 | 0.998 | 159.3 | -0.74 | 0.306
66 | 5.8439 | 0.0016121 | -0.00049777 | 0.998 | 164 | -0.74 | 0.306
67 | 4.1726 | 0.0016842 | -0.000502 | 0.996 | 169.3 | -0.74 | 0.306
68 | 2.9318 | 0.0017702 | -0.00055406 | 0.997 | 175.9 | -0.73 | 0.306
69 | 2.0259 | 0.0019518 | -0.00064662 | 0.996 | 184 | -0.73 | 0.306
70 | 1.3761 | 0.0021816 | -0.00063413 | 0.996 | 196.7 | -0.73 | 0.306
71 | 0.91901 | 0.0023779 | -0.00050386 | 0.995 | 213.3 | -0.73 | 0.306
72 | 0.60383 | 0.0025292 | -0.00033662 | 0.992 | 232.3 | -0.74 | 0.306
73 | 0.39094 | 0.0025174 | -0.00021918 | 0.994 | 263.4 | -0.74 | 0.306
74 | 0.25002 | 0.0025472 | -0.00015097 | 0.99 | 299 | -0.73 | 0.306
75 | 0.15849 | 0.002642 | -4.9596e-05 | 0.986 | 345.8 | -0.74 | 0.306
76 | 0.1 | 0.002605 | -2.3461e-05 | 0.988 | 406.1 | -0.73 | 0.306

## Sheet6
Number | Frequency / Hz | Z_Re / Ohm | Z_Im / Ohm | Sign | Time / s | Voltage / V | Current / A/cm^2
1 | 107.1 | 0.00053991 | -0.00029241 | 0.999 | 0 | -0.75 | 0.306
2 | 134.47 | 0.00050776 | -0.00025391 | 0.996 | 3.2 | -0.75 | 0.306
3 | 168.85 | 0.00048624 | -0.00022114 | 0.997 | 5.4 | -0.75 | 0.306
4 | 212.01 | 0.00046421 | -0.00019453 | 0.998 | 7.6 | -0.75 | 0.306
5 | 266.2 | 0.00044341 | -0.00017094 | 0.995 | 9.8 | -0.75 | 0.306
6 | 334.25 | 0.00043105 | -0.00015072 | 0.997 | 12 | -0.74 | 0.306
7 | 419.69 | 0.00041518 | -0.000133 | 0.994 | 14.2 | -0.74 | 0.306
8 | 526.98 | 0.00039989 | -0.00011996 | 0.999 | 16.4 | -0.74 | 0.306
9 | 661.68 | 0.00039032 | -0.00010415 | 0.996 | 18.7 | -0.74 | 0.306
10 | 830.83 | 0.00037505 | -9.5199e-05 | 0.994 | 20.9 | -0.74 | 0.306
11 | 1043.2 | 0.00036507 | -8.1348e-05 | 0.617 | 23.7 | -0.75 | 0.306
12 | 1309.9 | 0.00035557 | -7.1169e-05 | 0.623 | 27.1 | -0.75 | 0.306
13 | 1644.7 | 0.00034997 | -6.2611e-05 | 0.669 | 30.4 | -0.75 | 0.306
14 | 2065.1 | 0.00034399 | -5.6294e-05 | 0.727 | 33.8 | -0.75 | 0.306
15 | 2593 | 0.00033996 | -4.5021e-05 | 0.781 | 37.2 | -0.75 | 0.306
16 | 3255.8 | 0.0003371 | -3.7293e-05 | 0.862 | 39.9 | -0.75 | 0.306
17 | 4088.1 | 0.00033333 | -3.2519e-05 | 0.953 | 42.1 | -0.75 | 0.306
18 | 5133.1 | 0.00032558 | -2.5908e-05 | 0.98 | 44.4 | -0.75 | 0.306
19 | 6445.3 | 0.00033002 | -3.3013e-05 | 0.989 | 46.6 | -0.74 | 0.306
20 | 8092.8 | 0.00033471 | -2.4977e-05 | 0.989 | 48.8 | -0.74 | 0.306
21 | 10161 | 0.00031935 | -1.5442e-05 | 0.996 | 51.1 | -0.75 | 0.306
22 | 12759 | 0.00032173 | -5.3855e-06 | 0.986 | 53.2 | -0.75 | 0.306
23 | 16020 | 0.00032672 | -2.5907e-05 | 0.971 | 55.4 | -0.75 | 0.306
24 | 20116 | 0.00032069 | -1.1956e-06 | 0.949 | 57.7 | -0.74 | 0.306
25 | 25258 | 0.00030768 | 3.9618e-05 | 0.973 | 59.9 | -0.75 | 0.306
26 | 31714 | 0.00060456 | 0.00030423 | 0.831 | 62.1 | -0.75 | 0.306
27 | 39821 | 0.00030884 | 2.2255e-05 | 0.75 | 64.4 | -0.75 | 0.306
28 | 50000 | 0.00058181 | -9.977e-05 | 0.895 | 66.6 | -0.75 | 0.306
29 | 39821 | 0.00036344 | 0.00017241 | 0.779 | 68.8 | -0.75 | 0.306
30 | 31714 | 0.00039029 | -4.0983e-05 | 0.879 | 71 | -0.75 | 0.306
31 | 25258 | 0.00032184 | 8.7503e-06 | 0.929 | 73.2 | -0.75 | 0.306
32 | 20116 | 0.00031725 | -4.5936e-06 | 0.969 | 75.3 | -0.75 | 0.306
33 | 16020 | 0.00033577 | -1.7097e-05 | 0.96 | 77.6 | -0.75 | 0.306
34 | 12759 | 0.00031672 | -1.0963e-05 | 0.99 | 79.8 | -0.75 | 0.306
35 | 10161 | 0.00031809 | -9.4351e-06 | 0.992 | 81.9 | -0.75 | 0.306
36 | 8092.8 | 0.00032789 | -1.9355e-05 | 0.995 | 84.2 | -0.75 | 0.306
37 | 6445.3 | 0.00033117 | -2.1854e-05 | 0.993 | 86.4 | -0.75 | 0.306
38 | 5133.1 | 0.00033267 | -2.6973e-05 | 0.986 | 88.6 | -0.75 | 0.306
39 | 4088.1 | 0.00033292 | -3.2831e-05 | 0.958 | 90.8 | -0.75 | 0.306
40 | 3255.8 | 0.00033688 | -3.9594e-05 | 0.857 | 93 | -0.75 | 0.306
41 | 2593 | 0.0003427 | -4.5001e-05 | 0.776 | 95.8 | -0.75 | 0.306
42 | 2065.1 | 0.00034382 | -5.3581e-05 | 0.723 | 99.1 | -0.75 | 0.306
43 | 1644.7 | 0.00034947 | -6.2937e-05 | 0.669 | 102.5 | -0.75 | 0.306
44 | 1309.9 | 0.0003562 | -7.0697e-05 | 0.624 | 105.8 | -0.75 | 0.306
45 | 1043.2 | 0.00036855 | -8.1346e-05 | 0.618 | 109.2 | -0.75 | 0.306
46 | 830.83 | 0.00037817 | -9.3747e-05 | 0.996 | 111.9 | -0.75 | 0.306
47 | 661.68 | 0.00038856 | -0.00010836 | 0.994 | 114.1 | -0.75 | 0.306
48 | 526.98 | 0.0004015 | -0.00011716 | 0.995 | 116.4 | -0.75 | 0.306
49 | 419.69 | 0.00041676 | -0.0001348 | 0.996 | 118.5 | -0.75 | 0.306
50 | 334.25 | 0.00042898 | -0.00014939 | 0.997 | 120.7 | -0.75 | 0.306
51 | 266.2 | 0.00044801 | -0.00017269 | 0.994 | 122.9 | -0.75 | 0.306
52 | 212.01 | 0.0004654 | -0.00020071 | 0.997 | 125.1 | -0.75 | 0.306
53 | 168.85 | 0.00048523 | -0.00022119 | 0.996 | 127.3 | -0.75 | 0.306
54 | 134.47 | 0.0005082 | -0.00025197 | 0.997 | 129.5 | -0.75 | 0.306
55 | 107.1 | 0.00053783 | -0.00029041 | 0.999 | 131.7 | -0.75 | 0.306
56 | 85.294 | 0.00057653 | -0.00033685 | 0.999 | 133.8 | -0.75 | 0.306
57 | 67.93 | 0.00062233 | -0.00038561 | 0.999 | 136 | -0.75 | 0.306
58 | 53.91 | 0.00067637 | -0.00043888 | 0.999 | 138.3 | -0.75 | 0.306
59 | 42.416 | 0.00075151 | -0.00049386 | 0.999 | 140.8 | -0.75 | 0.306
60 | 33.064 | 0.00084757 | -0.00055466 | 0.999 | 143.3 | -0.75 | 0.306
61 | 25.518 | 0.000953 | -0.00063162 | 0.996 | 145.9 | -0.75 | 0.306
62 | 19.484 | 0.0010945 | -0.0006481 | 0.998 | 148.8 | -0.75 | 0.306
63 | 14.705 | 0.0012507 | -0.00067007 | 0.998 | 151.9 | -0.75 | 0.306
64 | 10.96 | 0.0013994 | -0.00065989 | 0.998 | 155.4 | -0.75 | 0.306
65 | 8.0607 | 0.0015303 | -0.00062019 | 0.998 | 159.3 | -0.74 | 0.306
66 | 5.8439 | 0.0016236 | -0.00058161 | 0.998 | 164 | -0.75 | 0.306
67 | 4.1726 | 0.0016917 | -0.0005736 | 0.996 | 169.3 | -0.75 | 0.306
68 | 2.9318 | 0.001763 | -0.00067123 | 0.997 | 175.9 | -0.75 | 0.306
69 | 2.0259 | 0.0019335 | -0.00091216 | 0.996 | 184 | -0.74 | 0.306
70 | 1.3761 | 0.0022332 | -0.0010879 | 0.996 | 196.7 | -0.74 | 0.306
71 | 0.91901 | 0.0026732 | -0.0011441 | 0.995 | 213.3 | -0.74 | 0.306
72 | 0.60383 | 0.0031171 | -0.00098976 | 0.992 | 232.3 | -0.75 | 0.306
73 | 0.39094 | 0.0033627 | -0.00070192 | 0.994 | 263.4 | -0.75 | 0.306
74 | 0.25002 | 0.0034435 | -0.00047122 | 0.99 | 299 | -0.74 | 0.306
75 | 0.15849 | 0.0039423 | -0.00032025 | 0.986 | 345.8 | -0.75 | 0.306
76 | 0.1 | 0.0037686 | -0.00015123 | 0.988 | 406.1 | -0.74 | 0.306

## Sheet7
Number | Frequency / Hz | Z_Re / Ohm | Z_Im / Ohm | Sign | Time / s | Voltage / V | Current / A/cm^2
1 | 107.1 | 0.00053736 | -0.00029269 | 0.999 | 0 | -0.74 | 0.306
2 | 134.47 | 0.00050955 | -0.00025343 | 0.996 | 3.2 | -0.74 | 0.306
3 | 168.85 | 0.00048548 | -0.00022116 | 0.997 | 5.4 | -0.74 | 0.306
4 | 212.01 | 0.00046861 | -0.00018789 | 0.998 | 7.6 | -0.74 | 0.306
5 | 266.2 | 0.0004474 | -0.00016636 | 0.995 | 9.8 | -0.74 | 0.306
6 | 334.25 | 0.00043316 | -0.00014501 | 0.997 | 12 | -0.74 | 0.306
7 | 419.69 | 0.00042055 | -0.00013059 | 0.994 | 14.2 | -0.74 | 0.306
8 | 526.98 | 0.00041069 | -0.0001164 | 0.999 | 16.4 | -0.74 | 0.306
9 | 661.68 | 0.00039865 | -0.00010484 | 0.996 | 18.7 | -0.74 | 0.306
10 | 830.83 | 0.00038291 | -9.2277e-05 | 0.994 | 20.9 | -0.74 | 0.306
11 | 1043.2 | 0.00037359 | -7.8882e-05 | 0.617 | 23.7 | -0.74 | 0.306
12 | 1309.9 | 0.00036593 | -6.6612e-05 | 0.623 | 27.1 | -0.74 | 0.306
13 | 1644.7 | 0.00036095 | -6.0627e-05 | 0.669 | 30.4 | -0.74 | 0.306
14 | 2065.1 | 0.00035223 | -5.1285e-05 | 0.727 | 33.8 | -0.74 | 0.306
15 | 2593 | 0.00034994 | -4.5545e-05 | 0.781 | 37.2 | -0.74 | 0.306
16 | 3255.8 | 0.00034608 | -4.0702e-05 | 0.862 | 39.9 | -0.74 | 0.306
17 | 4088.1 | 0.00034179 | -3.2735e-05 | 0.953 | 42.1 | -0.74 | 0.306
18 | 5133.1 | 0.00033483 | -2.3156e-05 | 0.98 | 44.4 | -0.74 | 0.306
19 | 6445.3 | 0.00034059 | -2.3812e-05 | 0.989 | 46.6 | -0.74 | 0.306
20 | 8092.8 | 0.00033198 | -1.916e-05 | 0.989 | 48.8 | -0.74 | 0.306
21 | 10161 | 0.00032389 | -1.0629e-05 | 0.996 | 51.1 | -0.74 | 0.306
22 | 12759 | 0.00032793 | -1.4666e-05 | 0.986 | 53.2 | -0.74 | 0.306
23 | 16020 | 0.00033109 | -2.6381e-05 | 0.971 | 55.4 | -0.74 | 0.306
24 | 20116 | 0.00032994 | -1.2004e-05 | 0.949 | 57.7 | -0.74 | 0.306
25 | 25258 | 0.00032102 | -3.2438e-05 | 0.973 | 59.9 | -0.74 | 0.306
26 | 31714 | 0.00053998 | 0.000219 | 0.831 | 62.1 | -0.74 | 0.306
27 | 39821 | 0.00036389 | 4.8815e-05 | 0.75 | 64.4 | -0.74 | 0.306
28 | 50000 | 0.00016192 | 8.476e-05 | 0.895 | 66.6 | -0.74 | 0.306
29 | 39821 | 0.00040319 | -6.7719e-05 | 0.779 | 68.8 | -0.74 | 0.306
30 | 31714 | 0.00026624 | 1.8758e-05 | 0.879 | 71 | -0.74 | 0.306
31 | 25258 | 0.0002727 | 4.0716e-06 | 0.929 | 73.2 | -0.74 | 0.306
32 | 20116 | 0.00035329 | 2.4644e-06 | 0.969 | 75.3 | -0.74 | 0.306
33 | 16020 | 0.00032479 | 9.9759e-06 | 0.96 | 77.6 | -0.74 | 0.306
34 | 12759 | 0.00032987 | 1.373e-05 | 0.99 | 79.8 | -0.74 | 0.306
35 | 10161 | 0.00032855 | -3.2132e-05 | 0.992 | 81.9 | -0.74 | 0.306
36 | 8092.8 | 0.00033962 | -2.2588e-05 | 0.995 | 84.2 | -0.74 | 0.306
37 | 6445.3 | 0.00033874 | -2.5562e-05 | 0.993 | 86.4 | -0.74 | 0.306
38 | 5133.1 | 0.00033933 | -2.749e-05 | 0.986 | 88.6 | -0.74 | 0.306
39 | 4088.1 | 0.00033884 | -3.1704e-05 | 0.958 | 90.8 | -0.74 | 0.306
40 | 3255.8 | 0.00034692 | -3.6797e-05 | 0.857 | 93 | -0.74 | 0.306
41 | 2593 | 0.00035041 | -4.5993e-05 | 0.776 | 95.8 | -0.74 | 0.306
42 | 2065.1 | 0.00035371 | -5.5798e-05 | 0.723 | 99.1 | -0.74 | 0.306
43 | 1644.7 | 0.00035951 | -6.1679e-05 | 0.669 | 102.5 | -0.74 | 0.306
44 | 1309.9 | 0.00036581 | -7.2779e-05 | 0.624 | 105.8 | -0.74 | 0.306
45 | 1043.2 | 0.00037685 | -7.8283e-05 | 0.618 | 109.2 | -0.74 | 0.306
46 | 830.83 | 0.00038904 | -9.1166e-05 | 0.996 | 111.9 | -0.74 | 0.306
47 | 661.68 | 0.00039854 | -0.00010038 | 0.994 | 114.1 | -0.74 | 0.306
48 | 526.98 | 0.00040788 | -0.00011786 | 0.995 | 116.4 | -0.74 | 0.306
49 | 419.69 | 0.00041874 | -0.00012923 | 0.996 | 118.5 | -0.74 | 0.306
50 | 334.25 | 0.00043622 | -0.00014738 | 0.997 | 120.7 | -0.74 | 0.306
51 | 266.2 | 0.00045069 | -0.00016514 | 0.994 | 122.9 | -0.74 | 0.306
52 | 212.01 | 0.00046661 | -0.00019264 | 0.997 | 125.1 | -0.74 | 0.306
53 | 168.85 | 0.00048644 | -0.00022 | 0.996 | 127.3 | -0.74 | 0.306
54 | 134.47 | 0.00050733 | -0.00025217 | 0.997 | 129.5 | -0.74 | 0.306
55 | 107.1 | 0.00053899 | -0.00029499 | 0.999 | 131.7 | -0.74 | 0.306
56 | 85.294 | 0.00057604 | -0.00034237 | 0.999 | 133.8 | -0.74 | 0.306
57 | 67.93 | 0.00062517 | -0.00039524 | 0.999 | 136 | -0.74 | 0.306
58 | 53.91 | 0.00068448 | -0.00044914 | 0.999 | 138.3 | -0.74 | 0.306
59 | 42.416 | 0.00076267 | -0.00050629 | 0.999 | 140.8 | -0.74 | 0.306
60 | 33.064 | 0.00086383 | -0.00056726 | 0.999 | 143.3 | -0.74 | 0.306
61 | 25.518 | 0.00097952 | -0.00063183 | 0.996 | 145.9 | -0.74 | 0.306
62 | 19.484 | 0.0011236 | -0.00063916 | 0.998 | 148.8 | -0.74 | 0.306
63 | 14.705 | 0.001277 | -0.00065069 | 0.998 | 151.9 | -0.74 | 0.306
64 | 10.96 | 0.0014279 | -0.00063058 | 0.998 | 155.4 | -0.74 | 0.306
65 | 8.0607 | 0.0015514 | -0.00058444 | 0.998 | 159.3 | -0.74 | 0.306
66 | 5.8439 | 0.0016551 | -0.00054819 | 0.998 | 164 | -0.74 | 0.306
67 | 4.1726 | 0.0017409 | -0.00053654 | 0.996 | 169.3 | -0.74 | 0.306
68 | 2.9318 | 0.0018293 | -0.00059566 | 0.997 | 175.9 | -0.74 | 0.306
69 | 2.0259 | 0.0019801 | -0.00070136 | 0.996 | 184 | -0.74 | 0.306
70 | 1.3761 | 0.002222 | -0.00075125 | 0.996 | 196.7 | -0.73 | 0.306
71 | 0.91901 | 0.0025087 | -0.00071549 | 0.995 | 213.3 | -0.73 | 0.306
72 | 0.60383 | 0.0026983 | -0.00051317 | 0.992 | 232.3 | -0.74 | 0.306
73 | 0.39094 | 0.0027656 | -0.00036589 | 0.994 | 263.4 | -0.75 | 0.306
74 | 0.25002 | 0.0027873 | -0.00018893 | 0.99 | 299 | -0.74 | 0.306
75 | 0.15849 | 0.002955 | -0.00013157 | 0.986 | 345.8 | -0.74 | 0.306
76 | 0.1 | 0.002893 | -7.9332e-05 | 0.988 | 406.1 | -0.74 | 0.306

## Sheet8
Number | Frequency / Hz | Z_Re / Ohm | Z_Im / Ohm | Sign | Time / s | Voltage / V | Current / A/cm^2
1 | 107.1 | 0.00053972 | -0.00028883 | 0.999 | 0 | -0.75 | 0.306
2 | 134.47 | 0.00051222 | -0.00025384 | 0.996 | 3.2 | -0.75 | 0.306
3 | 168.85 | 0.00048743 | -0.00021612 | 0.997 | 5.4 | -0.75 | 0.306
4 | 212.01 | 0.00046582 | -0.00019289 | 0.998 | 7.6 | -0.75 | 0.306
5 | 266.2 | 0.00045098 | -0.0001704 | 0.995 | 9.8 | -0.75 | 0.306
6 | 334.25 | 0.00043267 | -0.00015094 | 0.997 | 12 | -0.75 | 0.306
7 | 419.69 | 0.00041743 | -0.0001323 | 0.994 | 14.2 | -0.75 | 0.306
8 | 526.98 | 0.00040093 | -0.00011733 | 0.999 | 16.4 | -0.75 | 0.306
9 | 661.68 | 0.00039089 | -0.00010868 | 0.996 | 18.7 | -0.75 | 0.306
10 | 830.83 | 0.00037733 | -9.3185e-05 | 0.994 | 20.9 | -0.75 | 0.306
11 | 1043.2 | 0.00036672 | -7.8681e-05 | 0.617 | 23.7 | -0.75 | 0.306
12 | 1309.9 | 0.00035808 | -6.8204e-05 | 0.623 | 27.1 | -0.75 | 0.306
13 | 1644.7 | 0.00035285 | -6.0591e-05 | 0.669 | 30.4 | -0.75 | 0.306
14 | 2065.1 | 0.00035105 | -5.1944e-05 | 0.727 | 33.8 | -0.75 | 0.306
15 | 2593 | 0.00034272 | -4.2472e-05 | 0.781 | 37.2 | -0.75 | 0.306
16 | 3255.8 | 0.0003389 | -3.5128e-05 | 0.862 | 39.9 | -0.75 | 0.306
17 | 4088.1 | 0.00033782 | -3.0253e-05 | 0.953 | 42.1 | -0.75 | 0.306
18 | 5133.1 | 0.00032783 | -2.2326e-05 | 0.98 | 44.4 | -0.75 | 0.306
19 | 6445.3 | 0.0003312 | -2.1544e-05 | 0.989 | 46.6 | -0.75 | 0.306
20 | 8092.8 | 0.00030123 | -4.1443e-06 | 0.989 | 48.8 | -0.75 | 0.306
21 | 10161 | 0.0003192 | -2.6189e-05 | 0.996 | 51.1 | -0.75 | 0.306
22 | 12759 | 0.00034483 | -1.2903e-05 | 0.986 | 53.2 | -0.75 | 0.306
23 | 16020 | 0.00030663 | 2.6397e-05 | 0.971 | 55.4 | -0.75 | 0.306
24 | 20116 | 0.00028307 | -2.1606e-05 | 0.949 | 57.7 | -0.75 | 0.306
25 | 25258 | 0.0003451 | 3.6976e-05 | 0.973 | 59.9 | -0.75 | 0.306
26 | 31714 | 0.00047259 | 0.00025848 | 0.831 | 62.1 | -0.75 | 0.306
27 | 39821 | 0.00038552 | -8.7352e-05 | 0.75 | 64.4 | -0.75 | 0.306
28 | 50000 | 0.00026767 | 0.00012333 | 0.895 | 66.6 | -0.75 | 0.306
29 | 39821 | 0.00030288 | 6.5907e-05 | 0.779 | 68.8 | -0.75 | 0.306
30 | 31714 | 0.00019565 | 8.3357e-05 | 0.879 | 71 | -0.75 | 0.306
31 | 25258 | 0.0002869 | -1.8868e-05 | 0.929 | 73.2 | -0.75 | 0.306
32 | 20116 | 0.00027668 | 1.7094e-05 | 0.969 | 75.3 | -0.75 | 0.306
33 | 16020 | 0.00032338 | 2.4862e-05 | 0.96 | 77.6 | -0.75 | 0.306
34 | 12759 | 0.00033747 | 9.5475e-06 | 0.99 | 79.8 | -0.75 | 0.306
35 | 10161 | 0.0003214 | -4.6294e-06 | 0.992 | 81.9 | -0.75 | 0.306
36 | 8092.8 | 0.00032535 | -1.6255e-05 | 0.995 | 84.2 | -0.75 | 0.306
37 | 6445.3 | 0.0003381 | -8.9348e-06 | 0.993 | 86.4 | -0.75 | 0.306
38 | 5133.1 | 0.00033382 | -2.4271e-05 | 0.986 | 88.6 | -0.75 | 0.306
39 | 4088.1 | 0.00033865 | -2.634e-05 | 0.958 | 90.8 | -0.75 | 0.306
40 | 3255.8 | 0.00033891 | -3.5499e-05 | 0.857 | 93 | -0.75 | 0.306
41 | 2593 | 0.00034405 | -3.9408e-05 | 0.776 | 95.8 | -0.75 | 0.306
42 | 2065.1 | 0.00034731 | -5.0852e-05 | 0.723 | 99.1 | -0.75 | 0.306
43 | 1644.7 | 0.00035421 | -5.8621e-05 | 0.669 | 102.5 | -0.75 | 0.306
44 | 1309.9 | 0.00035922 | -6.9683e-05 | 0.624 | 105.8 | -0.75 | 0.306
45 | 1043.2 | 0.00036836 | -7.9242e-05 | 0.618 | 109.2 | -0.75 | 0.306
46 | 830.83 | 0.00037977 | -9.1401e-05 | 0.996 | 111.9 | -0.75 | 0.306
47 | 661.68 | 0.00038982 | -0.00010604 | 0.994 | 114.1 | -0.75 | 0.306
48 | 526.98 | 0.00040548 | -0.0001214 | 0.995 | 116.4 | -0.75 | 0.306
49 | 419.69 | 0.0004174 | -0.00013349 | 0.996 | 118.5 | -0.75 | 0.306
50 | 334.25 | 0.00043513 | -0.00015318 | 0.997 | 120.7 | -0.75 | 0.306
51 | 266.2 | 0.00045027 | -0.00016991 | 0.994 | 122.9 | -0.75 | 0.306
52 | 212.01 | 0.00046844 | -0.0001957 | 0.997 | 125.1 | -0.75 | 0.306
53 | 168.85 | 0.0004882 | -0.00022029 | 0.996 | 127.3 | -0.75 | 0.306
54 | 134.47 | 0.00051203 | -0.00025075 | 0.997 | 129.5 | -0.75 | 0.306
55 | 107.1 | 0.00054516 | -0.00029254 | 0.999 | 131.7 | -0.75 | 0.306
56 | 85.294 | 0.00058261 | -0.00033435 | 0.999 | 133.8 | -0.75 | 0.306
57 | 67.93 | 0.00062824 | -0.0003807 | 0.999 | 136 | -0.75 | 0.306
58 | 53.91 | 0.00068725 | -0.000429 | 0.999 | 138.3 | -0.75 | 0.306
59 | 42.416 | 0.0007638 | -0.00048539 | 0.999 | 140.8 | -0.75 | 0.306
60 | 33.064 | 0.00086049 | -0.00054039 | 0.999 | 143.3 | -0.75 | 0.306
61 | 25.518 | 0.00097202 | -0.00059358 | 0.996 | 145.9 | -0.75 | 0.306
62 | 19.484 | 0.0011087 | -0.00060882 | 0.998 | 148.8 | -0.75 | 0.306
63 | 14.705 | 0.0012434 | -0.00061098 | 0.998 | 151.9 | -0.75 | 0.306
64 | 10.96 | 0.0013882 | -0.00058108 | 0.998 | 155.4 | -0.75 | 0.306
65 | 8.0607 | 0.0015043 | -0.00053852 | 0.998 | 159.3 | -0.75 | 0.306
66 | 5.8439 | 0.0015922 | -0.00049494 | 0.998 | 164 | -0.75 | 0.306
67 | 4.1726 | 0.0016693 | -0.00046732 | 0.996 | 169.3 | -0.75 | 0.306
68 | 2.9318 | 0.0017329 | -0.00052475 | 0.997 | 175.9 | -0.75 | 0.306
69 | 2.0259 | 0.001886 | -0.00061706 | 0.996 | 184 | -0.75 | 0.306
70 | 1.3761 | 0.0020897 | -0.00065416 | 0.996 | 196.7 | -0.74 | 0.306
71 | 0.91901 | 0.002321 | -0.00062079 | 0.995 | 213.3 | -0.74 | 0.306
72 | 0.60383 | 0.0024899 | -0.0004759 | 0.992 | 232.3 | -0.75 | 0.306
73 | 0.39094 | 0.0026254 | -0.0003672 | 0.994 | 263.4 | -0.75 | 0.306
74 | 0.25002 | 0.0026961 | -0.00022808 | 0.99 | 299 | -0.75 | 0.306
75 | 0.15849 | 0.0028534 | -0.00015339 | 0.986 | 345.8 | -0.75 | 0.306
76 | 0.1 | 0.0028081 | -8.0439e-05 | 0.988 | 406.1 | -0.75 | 0.306

## Sheet9
Number | Frequency / Hz | Z_Re / Ohm | Z_Im / Ohm | Sign | Time / s | Voltage / V | Current / A/cm^2
1 | 107.1 | 0.0005408 | -0.00027752 | 0.999 | 0 | -0.75 | 0.306
2 | 134.47 | 0.00051628 | -0.00024207 | 0.996 | 3.2 | -0.75 | 0.306
3 | 168.85 | 0.00048969 | -0.00021039 | 0.997 | 5.4 | -0.75 | 0.306
4 | 212.01 | 0.0004694 | -0.00018853 | 0.998 | 7.6 | -0.75 | 0.306
5 | 266.2 | 0.00045154 | -0.00016313 | 0.995 | 9.8 | -0.75 | 0.306
6 | 334.25 | 0.00043894 | -0.00014226 | 0.997 | 12 | -0.75 | 0.306
7 | 419.69 | 0.00042566 | -0.00013176 | 0.994 | 14.2 | -0.74 | 0.306
8 | 526.98 | 0.00040597 | -0.00011554 | 0.999 | 16.4 | -0.74 | 0.306
9 | 661.68 | 0.00039307 | -0.00010478 | 0.996 | 18.7 | -0.74 | 0.306
10 | 830.83 | 0.0003852 | -9.1231e-05 | 0.994 | 20.9 | -0.74 | 0.306
11 | 1043.2 | 0.00037225 | -7.8808e-05 | 0.617 | 23.7 | -0.74 | 0.306
12 | 1309.9 | 0.00036821 | -6.6457e-05 | 0.623 | 27.1 | -0.75 | 0.306
13 | 1644.7 | 0.00035974 | -5.8988e-05 | 0.669 | 30.4 | -0.75 | 0.306
14 | 2065.1 | 0.00035541 | -4.807e-05 | 0.727 | 33.8 | -0.75 | 0.306
15 | 2593 | 0.00035147 | -3.9682e-05 | 0.781 | 37.2 | -0.75 | 0.306
16 | 3255.8 | 0.00034464 | -3.6373e-05 | 0.862 | 39.9 | -0.75 | 0.306
17 | 4088.1 | 0.00033973 | -3.0858e-05 | 0.953 | 42.1 | -0.74 | 0.306
18 | 5133.1 | 0.00034054 | -2.2139e-05 | 0.98 | 44.4 | -0.74 | 0.306
19 | 6445.3 | 0.00033738 | -1.5755e-05 | 0.989 | 46.6 | -0.74 | 0.306
20 | 8092.8 | 0.00030338 | 5.8465e-06 | 0.989 | 48.8 | -0.74 | 0.306
21 | 10161 | 0.00034354 | -6.4954e-06 | 0.996 | 51.1 | -0.74 | 0.306
22 | 12759 | 0.0003152 | -2.8079e-06 | 0.986 | 53.2 | -0.74 | 0.306
23 | 16020 | 0.00027994 | -3.2815e-05 | 0.971 | 55.4 | -0.74 | 0.306
24 | 20116 | 0.00027965 | -2.0796e-06 | 0.949 | 57.7 | -0.74 | 0.306
25 | 25258 | 0.00035081 | -1.7547e-05 | 0.973 | 59.9 | -0.74 | 0.306
26 | 31714 | 0.00077082 | 0.00038154 | 0.831 | 62.1 | -0.74 | 0.306
27 | 39821 | 0.00034031 | 2.3311e-05 | 0.75 | 64.4 | -0.74 | 0.306
28 | 50000 | 0.00027089 | 0.00010513 | 0.895 | 66.6 | -0.74 | 0.306
29 | 39821 | 9.9261e-05 | -0.00012343 | 0.779 | 68.8 | -0.74 | 0.306
30 | 31714 | 0.00033915 | 1.4929e-05 | 0.879 | 71 | -0.74 | 0.306
31 | 25258 | 0.00033753 | 4.7996e-05 | 0.929 | 73.2 | -0.74 | 0.306
32 | 20116 | 0.00033685 | 2.0675e-05 | 0.969 | 75.3 | -0.73 | 0.306
33 | 16020 | 0.00034555 | -5.3539e-05 | 0.96 | 77.6 | -0.73 | 0.306
34 | 12759 | 0.00032483 | -1.2085e-05 | 0.99 | 79.8 | -0.74 | 0.306
35 | 10161 | 0.00031853 | -1.2403e-05 | 0.992 | 81.9 | -0.74 | 0.306
36 | 8092.8 | 0.00033221 | -1.2275e-05 | 0.995 | 84.2 | -0.74 | 0.306
37 | 6445.3 | 0.0003399 | -2.1618e-05 | 0.993 | 86.4 | -0.74 | 0.306
38 | 5133.1 | 0.00034247 | -2.8222e-05 | 0.986 | 88.6 | -0.74 | 0.306
39 | 4088.1 | 0.00034567 | -2.5885e-05 | 0.958 | 90.8 | -0.74 | 0.306
40 | 3255.8 | 0.00034945 | -3.4941e-05 | 0.857 | 93 | -0.74 | 0.306
41 | 2593 | 0.00035148 | -4.4767e-05 | 0.776 | 95.8 | -0.74 | 0.306
42 | 2065.1 | 0.00035363 | -4.9511e-05 | 0.723 | 99.1 | -0.74 | 0.306
43 | 1644.7 | 0.00035945 | -5.5843e-05 | 0.669 | 102.5 | -0.75 | 0.306
44 | 1309.9 | 0.00036547 | -6.5292e-05 | 0.624 | 105.8 | -0.75 | 0.306
45 | 1043.2 | 0.0003742 | -7.7722e-05 | 0.618 | 109.2 | -0.75 | 0.306
46 | 830.83 | 0.00038615 | -9.1692e-05 | 0.996 | 111.9 | -0.75 | 0.306
47 | 661.68 | 0.00039718 | -0.00010415 | 0.994 | 114.1 | -0.75 | 0.306
48 | 526.98 | 0.00040899 | -0.00011844 | 0.995 | 116.4 | -0.75 | 0.306
49 | 419.69 | 0.00042306 | -0.00012984 | 0.996 | 118.5 | -0.75 | 0.306
50 | 334.25 | 0.00043496 | -0.00014593 | 0.997 | 120.7 | -0.75 | 0.306
51 | 266.2 | 0.00045581 | -0.00016541 | 0.994 | 122.9 | -0.75 | 0.306
52 | 212.01 | 0.00047326 | -0.00018729 | 0.997 | 125.1 | -0.75 | 0.306
53 | 168.85 | 0.00049366 | -0.00021353 | 0.996 | 127.3 | -0.75 | 0.306
54 | 134.47 | 0.00051193 | -0.00024445 | 0.997 | 129.5 | -0.75 | 0.306
55 | 107.1 | 0.00054101 | -0.00028214 | 0.999 | 131.7 | -0.75 | 0.306
56 | 85.294 | 0.00057331 | -0.00032697 | 0.999 | 133.8 | -0.75 | 0.306
57 | 67.93 | 0.00062206 | -0.00037075 | 0.999 | 136 | -0.75 | 0.306
58 | 53.91 | 0.00067464 | -0.0004169 | 0.999 | 138.3 | -0.75 | 0.306
59 | 42.416 | 0.00074709 | -0.00047166 | 0.999 | 140.8 | -0.75 | 0.306
60 | 33.064 | 0.0008381 | -0.0005298 | 0.999 | 143.3 | -0.75 | 0.306
61 | 25.518 | 0.00093938 | -0.00059156 | 0.996 | 145.9 | -0.75 | 0.306
62 | 19.484 | 0.001071 | -0.0006185 | 0.998 | 148.8 | -0.75 | 0.306
63 | 14.705 | 0.0012114 | -0.0006367 | 0.998 | 151.9 | -0.74 | 0.306
64 | 10.96 | 0.0013593 | -0.00061182 | 0.998 | 155.4 | -0.74 | 0.306
65 | 8.0607 | 0.0014795 | -0.00059457 | 0.998 | 159.3 | -0.75 | 0.306
66 | 5.8439 | 0.0015685 | -0.00058905 | 0.998 | 164 | -0.74 | 0.306
67 | 4.1726 | 0.0016446 | -0.00058794 | 0.996 | 169.3 | -0.75 | 0.306
68 | 2.9318 | 0.0016832 | -0.00068182 | 0.997 | 175.9 | -0.74 | 0.306
69 | 2.0259 | 0.0017971 | -0.00091534 | 0.996 | 184 | -0.74 | 0.306
70 | 1.3761 | 0.0020392 | -0.0012167 | 0.996 | 196.7 | -0.73 | 0.306
71 | 0.91901 | 0.0025084 | -0.0014477 | 0.995 | 213.3 | -0.73 | 0.306
72 | 0.60383 | 0.0029676 | -0.0012349 | 0.992 | 232.3 | -0.75 | 0.306
73 | 0.39094 | 0.0032929 | -0.00091184 | 0.994 | 263.4 | -0.75 | 0.306
74 | 0.25002 | 0.0037884 | -0.00079142 | 0.99 | 299 | -0.74 | 0.306
75 | 0.15849 | 0.0043486 | -0.00058888 | 0.986 | 345.8 | -0.75 | 0.306
76 | 0.1 | 0.0043839 | -0.00024809 | 0.988 | 406.1 | -0.74 | 0.306