## Sheet1
Number | Frequency / Hz | Z_Re / Ohm | Z_Im / Ohm | Sign | Time / s | Voltage / V | Current / A/cm^2
1 | 107.1 | 0.012461 | -0.0057041 | 0.984 | 0 | -14.19 | 1.005641
2 | 134.47 | 0.011884 | -0.0049846 | 0.978 | 3.1 | -14.19 | 1.005641
3 | 168.85 | 0.011374 | -0.0043558 | 0.978 | 5.3 | -14.19 | 1.005641
4 | 212.01 | 0.010934 | -0.0038713 | 0.983 | 7.5 | -14.2 | 1.005641
5 | 266.2 | 0.010552 | -0.0034199 | 0.986 | 9.7 | -14.19 | 1.005641
6 | 334.25 | 0.010205 | -0.0030505 | 0.985 | 11.9 | -14.2 | 1.005641
7 | 419.69 | 0.0099022 | -0.002721 | 0.994 | 14.1 | -14.2 | 1.005641
8 | 526.98 | 0.0096029 | -0.0024201 | 0.996 | 16.3 | -14.21 | 1.005641
9 | 661.68 | 0.0093245 | -0.0021643 | 0.986 | 18.5 | -14.19 | 1.005641
10 | 830.83 | 0.009087 | -0.001906 | 0.757 | 20.7 | -14.19 | 1.005641
11 | 1043.2 | 0.0088818 | -0.0016337 | 0.546 | 23.4 | -14.18 | 1.005641
12 | 1309.9 | 0.0087374 | -0.0014319 | 0.56 | 26.2 | -14.18 | 1.005641
13 | 1644.7 | 0.0085604 | -0.0012496 | 0.608 | 28.4 | -14.2 | 1.005641
14 | 2065.1 | 0.0084336 | -0.0011005 | 0.649 | 30.6 | -14.19 | 1.005641
15 | 2593 | 0.0083123 | -0.000948 | 0.684 | 32.8 | -14.19 | 1.005641
16 | 3255.8 | 0.0082186 | -0.0008262 | 0.728 | 34.9 | -14.19 | 1.005641
17 | 4088.1 | 0.0081393 | -0.00071544 | 0.79 | 37.7 | -14.19 | 1.005641
18 | 5133.1 | 0.0080656 | -0.00064914 | 0.891 | 40.5 | -14.19 | 1.005641
19 | 6445.3 | 0.0079752 | -0.00062193 | 0.978 | 42.6 | -14.19 | 1.005641
20 | 8092.8 | 0.0078618 | -0.00062408 | 0.988 | 44.8 | -14.19 | 1.005641
21 | 10161 | 0.0076763 | -0.00069491 | 0.995 | 47 | -14.19 | 1.005641
22 | 12759 | 0.007334 | -0.00039033 | 0.996 | 49.7 | -14.2 | 1.005641
23 | 16020 | 0.0070236 | -0.00082943 | 0.994 | 52.5 | -14.19 | 1.005641
24 | 20116 | 0.0062996 | -0.00093228 | 0.983 | 54.7 | -14.19 | 1.005641
25 | 25258 | 0.0052932 | -0.0011071 | 0.984 | 56.9 | -14.19 | 1.005641
26 | 31714 | 0.0036673 | -0.0014619 | 0.96 | 59 | -14.19 | 1.005641
27 | 39821 | 0.0014489 | -0.0017871 | 0.907 | 61.2 | -14.19 | 1.005641
28 | 50000 | -0.003052 | -0.0028303 | 0.977 | 63.4 | -14.19 | 1.005641
29 | 39821 | 0.0012119 | -0.0019643 | 0.89 | 65.6 | -14.19 | 1.005641
30 | 31714 | 0.0037105 | -0.0014638 | 0.964 | 67.8 | -14.19 | 1.005641
31 | 25258 | 0.005197 | -0.001073 | 0.98 | 70 | -14.16 | 1.005641
32 | 20116 | 0.0061689 | -0.00055023 | 0.988 | 72.7 | -14.19 | 1.005641
33 | 16020 | 0.0068905 | -0.00080369 | 0.994 | 75.4 | -14.19 | 1.005641
34 | 12759 | 0.0074232 | -0.00073519 | 0.991 | 77.6 | -14.19 | 1.005641
35 | 10161 | 0.0076679 | -0.00064473 | 0.993 | 79.8 | -14.19 | 1.005641
36 | 8092.8 | 0.0078575 | -0.0006308 | 0.987 | 82 | -14.19 | 1.005641
37 | 6445.3 | 0.007977 | -0.00060936 | 0.979 | 84.2 | -14.2 | 1.005641
38 | 5133.1 | 0.0080639 | -0.00066982 | 0.889 | 86.3 | -14.2 | 1.005641
39 | 4088.1 | 0.0081407 | -0.00071487 | 0.79 | 88.5 | -14.19 | 1.005641
40 | 3255.8 | 0.0082187 | -0.0008156 | 0.728 | 90.7 | -14.16 | 1.005641
41 | 2593 | 0.0083057 | -0.00094579 | 0.684 | 92.9 | -14.2 | 1.005641
42 | 2065.1 | 0.0084147 | -0.0011034 | 0.645 | 95.1 | -14.19 | 1.005641
43 | 1644.7 | 0.0085659 | -0.0012642 | 0.609 | 97.3 | -14.19 | 1.005641
44 | 1309.9 | 0.0087162 | -0.0014335 | 0.559 | 99.4 | -14.2 | 1.005641
45 | 1043.2 | 0.0088606 | -0.0016548 | 0.547 | 102.2 | -14.2 | 1.005641
46 | 830.83 | 0.0090711 | -0.0019085 | 0.755 | 104.9 | -14.19 | 1.005641
47 | 661.68 | 0.0093249 | -0.0021545 | 0.989 | 107.1 | -14.19 | 1.005641
48 | 526.98 | 0.0096055 | -0.0024217 | 0.996 | 109.3 | -14.2 | 1.005641
49 | 419.69 | 0.0098728 | -0.0027258 | 0.992 | 111.5 | -14.2 | 1.005641
50 | 334.25 | 0.010197 | -0.0030605 | 0.985 | 113.6 | -14.19 | 1.005641
51 | 266.2 | 0.010545 | -0.0033998 | 0.984 | 115.8 | -14.21 | 1.005641
52 | 212.01 | 0.010921 | -0.0038677 | 0.984 | 118 | -14.2 | 1.005641
53 | 168.85 | 0.011345 | -0.004357 | 0.977 | 120.1 | -14.19 | 1.005641
54 | 134.47 | 0.011868 | -0.0049603 | 0.978 | 122.3 | -14.18 | 1.005641
55 | 107.1 | 0.012475 | -0.0057103 | 0.983 | 124.5 | -14.19 | 1.005641
56 | 85.294 | 0.013223 | -0.006534 | 0.981 | 126.6 | -14.18 | 1.005641
57 | 67.93 | 0.014155 | -0.0074106 | 0.98 | 128.8 | -14.18 | 1.005641
58 | 53.91 | 0.015372 | -0.0083862 | 0.98 | 131.1 | -14.19 | 1.005641
59 | 42.416 | 0.016739 | -0.0092894 | 0.98 | 134.1 | -14.22 | 1.005641
60 | 33.064 | 0.01847 | -0.01019 | 0.981 | 137.2 | -14.23 | 1.005641
61 | 25.518 | 0.020511 | -0.010954 | 0.987 | 139.8 | -14.23 | 1.005641
62 | 19.484 | 0.022721 | -0.011492 | 0.986 | 142.7 | -14.19 | 1.005641
63 | 14.705 | 0.024881 | -0.01185 | 0.986 | 145.8 | -14.16 | 1.005641
64 | 10.96 | 0.026937 | -0.012439 | 0.988 | 149.2 | -14.19 | 1.005641
65 | 8.0607 | 0.029414 | -0.013518 | 0.991 | 153.1 | -14.09 | 1.005641
66 | 5.8439 | 0.032816 | -0.014496 | 0.996 | 157.7 | -13.87 | 1.005641
67 | 4.1726 | 0.037383 | -0.014814 | 0.993 | 163.1 | -13.83 | 1.005641
68 | 2.9318 | 0.042147 | -0.013644 | 0.989 | 169.6 | -13.94 | 1.005641
69 | 2.0259 | 0.045875 | -0.011025 | 0.985 | 179.1 | -13.71 | 1.005641
70 | 1.3761 | 0.048355 | -0.0079979 | 0.988 | 191.2 | -14.96 | 1.005641
71 | 0.91901 | 0.049666 | -0.005361 | 0.983 | 206 | -13.35 | 1.005641
72 | 0.60383 | 0.050136 | -0.0033134 | 0.981 | 224.9 | -14.05 | 1.005641
73 | 0.39094 | 0.050023 | -0.0017977 | 0.99 | 256 | -14.3 | 1.005641
74 | 0.25002 | 0.050286 | -0.00092639 | 0.984 | 291.5 | -14.28 | 1.005641
75 | 0.15849 | 0.050351 | 0.00039433 | 0.981 | 338.3 | -14.25 | 1.005641
76 | 0.1 | 0.050009 | 0.0014741 | 0.987 | 398.6 | -14.41 | 1.005641

## Sheet2
Number | Frequency / Hz | Z_Re / Ohm | Z_Im / Ohm | Sign | Time / s | Voltage / V | Current / A/cm^2
1 | 107.1 | 0.00048102 | -0.00021365 | 0.984 | 0 | -0.57 | 1.005641
2 | 134.47 | 0.00045891 | -0.00018583 | 0.978 | 3.1 | -0.57 | 1.005641
3 | 168.85 | 0.00044213 | -0.00016146 | 0.978 | 5.3 | -0.57 | 1.005641
4 | 212.01 | 0.00042457 | -0.00014321 | 0.983 | 7.5 | -0.57 | 1.005641
5 | 266.2 | 0.00041208 | -0.00012648 | 0.986 | 9.7 | -0.57 | 1.005641
6 | 334.25 | 0.00039881 | -0.00011315 | 0.985 | 11.9 | -0.56 | 1.005641
7 | 419.69 | 0.00038881 | -0.00010089 | 0.994 | 14.1 | -0.56 | 1.005641
8 | 526.98 | 0.00037724 | -9.0797e-05 | 0.996 | 16.3 | -0.57 | 1.005641
9 | 661.68 | 0.00036652 | -8.1372e-05 | 0.986 | 18.5 | -0.57 | 1.005641
10 | 830.83 | 0.00035736 | -7.3163e-05 | 0.757 | 20.7 | -0.57 | 1.005641
11 | 1043.2 | 0.00035073 | -6.3201e-05 | 0.546 | 23.4 | -0.57 | 1.005641
12 | 1309.9 | 0.0003432 | -5.5726e-05 | 0.56 | 26.2 | -0.56 | 1.005641
13 | 1644.7 | 0.00033457 | -4.9005e-05 | 0.608 | 28.4 | -0.57 | 1.005641
14 | 2065.1 | 0.00033073 | -4.4373e-05 | 0.649 | 30.6 | -0.57 | 1.005641
15 | 2593 | 0.00032542 | -3.7866e-05 | 0.684 | 32.8 | -0.57 | 1.005641
16 | 3255.8 | 0.00032161 | -3.0631e-05 | 0.728 | 34.9 | -0.57 | 1.005641
17 | 4088.1 | 0.00031832 | -2.6048e-05 | 0.79 | 37.7 | -0.57 | 1.005641
18 | 5133.1 | 0.00031597 | -2.0467e-05 | 0.891 | 40.5 | -0.57 | 1.005641
19 | 6445.3 | 0.00031379 | -1.734e-05 | 0.978 | 42.6 | -0.57 | 1.005641
20 | 8092.8 | 0.00031252 | -8.9061e-06 | 0.988 | 44.8 | -0.57 | 1.005641
21 | 10161 | 0.00030465 | -1.33e-05 | 0.995 | 47 | -0.57 | 1.005641
22 | 12759 | 0.00031044 | -3.2361e-06 | 0.996 | 49.7 | -0.56 | 1.005641
23 | 16020 | 0.00030063 | -3.2784e-06 | 0.994 | 52.5 | -0.57 | 1.005641
24 | 20116 | 0.00031354 | 9.8047e-06 | 0.983 | 54.7 | -0.57 | 1.005641
25 | 25258 | 0.00031318 | 1.6691e-05 | 0.984 | 56.9 | -0.57 | 1.005641
26 | 31714 | 0.00030227 | 1.0747e-05 | 0.96 | 59 | -0.57 | 1.005641
27 | 39821 | 0.00033412 | 1.8664e-05 | 0.907 | 61.2 | -0.57 | 1.005641
28 | 50000 | 0.00035061 | 5.3861e-05 | 0.977 | 63.4 | -0.57 | 1.005641
29 | 39821 | 0.00029992 | 1.4651e-05 | 0.89 | 65.6 | -0.57 | 1.005641
30 | 31714 | 0.0003064 | -1.1875e-05 | 0.964 | 67.8 | -0.57 | 1.005641
31 | 25258 | 0.00030422 | -3.5586e-06 | 0.98 | 70 | -0.56 | 1.005641
32 | 20116 | 0.00031248 | 5.1235e-06 | 0.988 | 72.7 | -0.56 | 1.005641
33 | 16020 | 0.00030549 | -3.4029e-06 | 0.994 | 75.4 | -0.57 | 1.005641
34 | 12759 | 0.00031304 | -2.277e-06 | 0.991 | 77.6 | -0.57 | 1.005641
35 | 10161 | 0.00030929 | -8.2837e-06 | 0.993 | 79.8 | -0.57 | 1.005641
36 | 8092.8 | 0.00031261 | -1.5361e-05 | 0.987 | 82 | -0.57 | 1.005641
37 | 6445.3 | 0.00031319 | -1.8478e-05 | 0.979 | 84.2 | -0.57 | 1.005641
38 | 5133.1 | 0.00031535 | -2.0853e-05 | 0.889 | 86.3 | -0.57 | 1.005641
39 | 4088.1 | 0.00031852 | -2.5481e-05 | 0.79 | 88.5 | -0.57 | 1.005641
40 | 3255.8 | 0.00032121 | -3.0875e-05 | 0.728 | 90.7 | -0.57 | 1.005641
41 | 2593 | 0.00032467 | -3.6854e-05 | 0.684 | 92.9 | -0.57 | 1.005641
42 | 2065.1 | 0.00033018 | -4.3744e-05 | 0.645 | 95.1 | -0.57 | 1.005641
43 | 1644.7 | 0.00033538 | -5.07e-05 | 0.609 | 97.3 | -0.57 | 1.005641
44 | 1309.9 | 0.00034178 | -5.7528e-05 | 0.559 | 99.4 | -0.57 | 1.005641
45 | 1043.2 | 0.00034917 | -6.649e-05 | 0.547 | 102.2 | -0.57 | 1.005641
46 | 830.83 | 0.00035728 | -7.3982e-05 | 0.755 | 104.9 | -0.57 | 1.005641
47 | 661.68 | 0.00036732 | -8.1418e-05 | 0.989 | 107.1 | -0.57 | 1.005641
48 | 526.98 | 0.00037732 | -9.1567e-05 | 0.996 | 109.3 | -0.57 | 1.005641
49 | 419.69 | 0.00038825 | -0.00010125 | 0.992 | 111.5 | -0.57 | 1.005641
50 | 334.25 | 0.00039838 | -0.00011307 | 0.985 | 113.6 | -0.57 | 1.005641
51 | 266.2 | 0.00041199 | -0.00012648 | 0.984 | 115.8 | -0.57 | 1.005641
52 | 212.01 | 0.00042519 | -0.00014363 | 0.984 | 118 | -0.57 | 1.005641
53 | 168.85 | 0.00043903 | -0.00016235 | 0.977 | 120.1 | -0.57 | 1.005641
54 | 134.47 | 0.00045823 | -0.00018444 | 0.978 | 122.3 | -0.57 | 1.005641
55 | 107.1 | 0.00047991 | -0.00021264 | 0.983 | 124.5 | -0.57 | 1.005641
56 | 85.294 | 0.00050796 | -0.00024518 | 0.981 | 126.6 | -0.57 | 1.005641
57 | 67.93 | 0.00054296 | -0.00027887 | 0.98 | 128.8 | -0.57 | 1.005641
58 | 53.91 | 0.0005841 | -0.00031673 | 0.98 | 131.1 | -0.57 | 1.005641
59 | 42.416 | 0.00063713 | -0.00035283 | 0.98 | 134.1 | -0.57 | 1.005641
60 | 33.064 | 0.00070331 | -0.00038962 | 0.981 | 137.2 | -0.57 | 1.005641
61 | 25.518 | 0.0007831 | -0.00042065 | 0.987 | 139.8 | -0.57 | 1.005641
62 | 19.484 | 0.00086943 | -0.00044602 | 0.986 | 142.7 | -0.57 | 1.005641
63 | 14.705 | 0.00095462 | -0.00046284 | 0.986 | 145.8 | -0.57 | 1.005641
64 | 10.96 | 0.0010405 | -0.00048786 | 0.988 | 149.2 | -0.57 | 1.005641
65 | 8.0607 | 0.0011445 | -0.0005264 | 0.991 | 153.1 | -0.57 | 1.005641
66 | 5.8439 | 0.0012797 | -0.00054973 | 0.996 | 157.7 | -0.56 | 1.005641
67 | 4.1726 | 0.0014567 | -0.00054906 | 0.993 | 163.1 | -0.57 | 1.005641
68 | 2.9318 | 0.00163 | -0.00049233 | 0.989 | 169.6 | -0.57 | 1.005641
69 | 2.0259 | 0.0017587 | -0.00039141 | 0.985 | 179.1 | -0.57 | 1.005641
70 | 1.3761 | 0.0018377 | -0.00028071 | 0.988 | 191.2 | -0.57 | 1.005641
71 | 0.91901 | 0.0018754 | -0.00018448 | 0.983 | 206 | -0.56 | 1.005641
72 | 0.60383 | 0.0018945 | -0.00011873 | 0.981 | 224.9 | -0.57 | 1.005641
73 | 0.39094 | 0.0018829 | -7.7569e-05 | 0.99 | 256 | -0.57 | 1.005641
74 | 0.25002 | 0.001891 | -3.3552e-05 | 0.984 | 291.5 | -0.57 | 1.005641
75 | 0.15849 | 0.0018961 | 1.2848e-05 | 0.981 | 338.3 | -0.57 | 1.005641
76 | 0.1 | 0.0018765 | 4.8178e-05 | 0.987 | 398.6 | -0.57 | 1.005641

## Sheet3
Number | Frequency / Hz | Z_Re / Ohm | Z_Im / Ohm | Sign | Time / s | Voltage / V | Current / A/cm^2
1 | 107.1 | 0.0004961 | -0.00022404 | 0.984 | 0 | -0.58 | 1.005641
2 | 134.47 | 0.00047421 | -0.00019497 | 0.978 | 3.1 | -0.58 | 1.005641
3 | 168.85 | 0.00045543 | -0.00016948 | 0.978 | 5.3 | -0.58 | 1.005641
4 | 212.01 | 0.00043961 | -0.00014852 | 0.983 | 7.5 | -0.58 | 1.005641
5 | 266.2 | 0.00042655 | -0.00013187 | 0.986 | 9.7 | -0.58 | 1.005641
6 | 334.25 | 0.00041367 | -0.00011717 | 0.985 | 11.9 | -0.58 | 1.005641
7 | 419.69 | 0.00040159 | -0.00010459 | 0.994 | 14.1 | -0.58 | 1.005641
8 | 526.98 | 0.0003903 | -9.2593e-05 | 0.996 | 16.3 | -0.58 | 1.005641
9 | 661.68 | 0.00038179 | -8.3051e-05 | 0.986 | 18.5 | -0.58 | 1.005641
10 | 830.83 | 0.00037168 | -7.3294e-05 | 0.757 | 20.7 | -0.58 | 1.005641
11 | 1043.2 | 0.00036031 | -6.3266e-05 | 0.546 | 23.4 | -0.58 | 1.005641
12 | 1309.9 | 0.0003568 | -5.5573e-05 | 0.56 | 26.2 | -0.58 | 1.005641
13 | 1644.7 | 0.00034868 | -4.7859e-05 | 0.608 | 28.4 | -0.58 | 1.005641
14 | 2065.1 | 0.00034467 | -4.0796e-05 | 0.649 | 30.6 | -0.58 | 1.005641
15 | 2593 | 0.00033856 | -3.4439e-05 | 0.684 | 32.8 | -0.58 | 1.005641
16 | 3255.8 | 0.00033644 | -2.7903e-05 | 0.728 | 34.9 | -0.58 | 1.005641
17 | 4088.1 | 0.0003337 | -2.2193e-05 | 0.79 | 37.7 | -0.58 | 1.005641
18 | 5133.1 | 0.00033279 | -1.7878e-05 | 0.891 | 40.5 | -0.58 | 1.005641
19 | 6445.3 | 0.00032972 | -1.5559e-05 | 0.978 | 42.6 | -0.58 | 1.005641
20 | 8092.8 | 0.00033011 | -1.0258e-05 | 0.988 | 44.8 | -0.58 | 1.005641
21 | 10161 | 0.00032384 | -1.0393e-05 | 0.995 | 47 | -0.58 | 1.005641
22 | 12759 | 0.00032604 | -7.329e-06 | 0.996 | 49.7 | -0.58 | 1.005641
23 | 16020 | 0.00033799 | -5.9586e-06 | 0.994 | 52.5 | -0.58 | 1.005641
24 | 20116 | 0.00031207 | 1.3403e-05 | 0.983 | 54.7 | -0.58 | 1.005641
25 | 25258 | 0.00032763 | 7.3636e-06 | 0.984 | 56.9 | -0.58 | 1.005641
26 | 31714 | 0.00033723 | 1.8978e-05 | 0.96 | 59 | -0.58 | 1.005641
27 | 39821 | 0.00033057 | 2.6907e-05 | 0.907 | 61.2 | -0.58 | 1.005641
28 | 50000 | 0.0003332 | 8.0316e-05 | 0.977 | 63.4 | -0.58 | 1.005641
29 | 39821 | 0.00026263 | 1.6673e-05 | 0.89 | 65.6 | -0.58 | 1.005641
30 | 31714 | 0.00034034 | -6.8939e-06 | 0.964 | 67.8 | -0.58 | 1.005641
31 | 25258 | 0.0003301 | 1.3568e-05 | 0.98 | 70 | -0.58 | 1.005641
32 | 20116 | 0.00033299 | 5.8904e-06 | 0.988 | 72.7 | -0.58 | 1.005641
33 | 16020 | 0.00031919 | 7.7044e-06 | 0.994 | 75.4 | -0.58 | 1.005641
34 | 12759 | 0.00032461 | -6.3671e-06 | 0.991 | 77.6 | -0.58 | 1.005641
35 | 10161 | 0.00032499 | -1.3795e-05 | 0.993 | 79.8 | -0.58 | 1.005641
36 | 8092.8 | 0.00032797 | -1.062e-05 | 0.987 | 82 | -0.58 | 1.005641
37 | 6445.3 | 0.00033048 | -1.3535e-05 | 0.979 | 84.2 | -0.58 | 1.005641
38 | 5133.1 | 0.00033171 | -1.8097e-05 | 0.889 | 86.3 | -0.58 | 1.005641
39 | 4088.1 | 0.00033392 | -2.2004e-05 | 0.79 | 88.5 | -0.58 | 1.005641
40 | 3255.8 | 0.00033721 | -2.8432e-05 | 0.728 | 90.7 | -0.58 | 1.005641
41 | 2593 | 0.00033971 | -3.4834e-05 | 0.684 | 92.9 | -0.58 | 1.005641
42 | 2065.1 | 0.00034325 | -4.2069e-05 | 0.645 | 95.1 | -0.58 | 1.005641
43 | 1644.7 | 0.00034963 | -4.9258e-05 | 0.609 | 97.3 | -0.58 | 1.005641
44 | 1309.9 | 0.00035506 | -5.7126e-05 | 0.559 | 99.4 | -0.58 | 1.005641
45 | 1043.2 | 0.0003627 | -6.3743e-05 | 0.547 | 102.2 | -0.58 | 1.005641
46 | 830.83 | 0.00037101 | -7.3456e-05 | 0.755 | 104.9 | -0.58 | 1.005641
47 | 661.68 | 0.00038038 | -8.2584e-05 | 0.989 | 107.1 | -0.58 | 1.005641
48 | 526.98 | 0.00038973 | -9.2761e-05 | 0.996 | 109.3 | -0.58 | 1.005641
49 | 419.69 | 0.00040013 | -0.00010403 | 0.992 | 111.5 | -0.58 | 1.005641
50 | 334.25 | 0.00041269 | -0.00011754 | 0.985 | 113.6 | -0.58 | 1.005641
51 | 266.2 | 0.00042399 | -0.00013108 | 0.984 | 115.8 | -0.58 | 1.005641
52 | 212.01 | 0.00043875 | -0.00014982 | 0.984 | 118 | -0.58 | 1.005641
53 | 168.85 | 0.00045457 | -0.00017032 | 0.977 | 120.1 | -0.58 | 1.005641
54 | 134.47 | 0.00047407 | -0.00019262 | 0.978 | 122.3 | -0.58 | 1.005641
55 | 107.1 | 0.00049643 | -0.00022558 | 0.983 | 124.5 | -0.58 | 1.005641
56 | 85.294 | 0.00052439 | -0.00025912 | 0.981 | 126.6 | -0.58 | 1.005641
57 | 67.93 | 0.00056045 | -0.00029502 | 0.98 | 128.8 | -0.58 | 1.005641
58 | 53.91 | 0.00060378 | -0.00033591 | 0.98 | 131.1 | -0.58 | 1.005641
59 | 42.416 | 0.00066113 | -0.0003766 | 0.98 | 134.1 | -0.58 | 1.005641
60 | 33.064 | 0.00073102 | -0.00041651 | 0.981 | 137.2 | -0.58 | 1.005641
61 | 25.518 | 0.00081558 | -0.00045226 | 0.987 | 139.8 | -0.58 | 1.005641
62 | 19.484 | 0.00090708 | -0.00048094 | 0.986 | 142.7 | -0.58 | 1.005641
63 | 14.705 | 0.00099769 | -0.00050091 | 0.986 | 145.8 | -0.58 | 1.005641
64 | 10.96 | 0.0010817 | -0.00053192 | 0.988 | 149.2 | -0.58 | 1.005641
65 | 8.0607 | 0.0011891 | -0.00058683 | 0.991 | 153.1 | -0.58 | 1.005641
66 | 5.8439 | 0.0013394 | -0.00063586 | 0.996 | 157.7 | -0.58 | 1.005641
67 | 4.1726 | 0.0015411 | -0.00065681 | 0.993 | 163.1 | -0.58 | 1.005641
68 | 2.9318 | 0.0017576 | -0.00061133 | 0.989 | 169.6 | -0.58 | 1.005641
69 | 2.0259 | 0.0019147 | -0.00048585 | 0.985 | 179.1 | -0.58 | 1.005641
70 | 1.3761 | 0.0020125 | -0.00034941 | 0.988 | 191.2 | -0.58 | 1.005641
71 | 0.91901 | 0.0020845 | -0.00024067 | 0.983 | 206 | -0.58 | 1.005641
72 | 0.60383 | 0.0021209 | -0.00015551 | 0.981 | 224.9 | -0.59 | 1.005641
73 | 0.39094 | 0.0021007 | -9.8821e-05 | 0.99 | 256 | -0.58 | 1.005641
74 | 0.25002 | 0.0021218 | -6.8133e-05 | 0.984 | 291.5 | -0.58 | 1.005641
75 | 0.15849 | 0.0021368 | -1.6791e-06 | 0.981 | 338.3 | -0.58 | 1.005641
76 | 0.1 | 0.0021273 | 5.3733e-05 | 0.987 | 398.6 | -0.58 | 1.005641

## Sheet4
Number | Frequency / Hz | Z_Re / Ohm | Z_Im / Ohm | Sign | Time / s | Voltage / V | Current / A/cm^2
1 | 107.1 | 0.00051962 | -0.0002273 | 0.984 | 0 | -0.58 | 1.005641
2 | 134.47 | 0.00049488 | -0.00019963 | 0.978 | 3.1 | -0.58 | 1.005641
3 | 168.85 | 0.00047523 | -0.00017277 | 0.978 | 5.3 | -0.58 | 1.005641
4 | 212.01 | 0.00045755 | -0.00015219 | 0.983 | 7.5 | -0.58 | 1.005641
5 | 266.2 | 0.00044247 | -0.00013416 | 0.986 | 9.7 | -0.58 | 1.005641
6 | 334.25 | 0.0004295 | -0.00011887 | 0.985 | 11.9 | -0.58 | 1.005641
7 | 419.69 | 0.00041823 | -0.00010627 | 0.994 | 14.1 | -0.58 | 1.005641
8 | 526.98 | 0.00040613 | -9.4596e-05 | 0.996 | 16.3 | -0.58 | 1.005641
9 | 661.68 | 0.0003955 | -8.3304e-05 | 0.986 | 18.5 | -0.58 | 1.005641
10 | 830.83 | 0.00038704 | -7.5217e-05 | 0.757 | 20.7 | -0.58 | 1.005641
11 | 1043.2 | 0.0003742 | -6.6127e-05 | 0.546 | 23.4 | -0.58 | 1.005641
12 | 1309.9 | 0.00037131 | -5.7705e-05 | 0.56 | 26.2 | -0.58 | 1.005641
13 | 1644.7 | 0.00036508 | -4.9181e-05 | 0.608 | 28.4 | -0.58 | 1.005641
14 | 2065.1 | 0.00035887 | -4.1762e-05 | 0.649 | 30.6 | -0.58 | 1.005641
15 | 2593 | 0.00035428 | -3.5916e-05 | 0.684 | 32.8 | -0.58 | 1.005641
16 | 3255.8 | 0.00035008 | -2.8963e-05 | 0.728 | 34.9 | -0.58 | 1.005641
17 | 4088.1 | 0.00034735 | -2.4026e-05 | 0.79 | 37.7 | -0.58 | 1.005641
18 | 5133.1 | 0.00034375 | -1.7316e-05 | 0.891 | 40.5 | -0.58 | 1.005641
19 | 6445.3 | 0.00034498 | -1.4656e-05 | 0.978 | 42.6 | -0.58 | 1.005641
20 | 8092.8 | 0.00034352 | -1.1166e-05 | 0.988 | 44.8 | -0.58 | 1.005641
21 | 10161 | 0.00033887 | -7.4585e-06 | 0.995 | 47 | -0.58 | 1.005641
22 | 12759 | 0.00033502 | 1.8968e-06 | 0.996 | 49.7 | -0.58 | 1.005641
23 | 16020 | 0.0003442 | 6.0912e-06 | 0.994 | 52.5 | -0.58 | 1.005641
24 | 20116 | 0.00032604 | 7.7744e-06 | 0.983 | 54.7 | -0.58 | 1.005641
25 | 25258 | 0.00035415 | 9.3451e-06 | 0.984 | 56.9 | -0.58 | 1.005641
26 | 31714 | 0.00034119 | 1.9323e-05 | 0.96 | 59 | -0.58 | 1.005641
27 | 39821 | 0.00035829 | 7.1274e-05 | 0.907 | 61.2 | -0.58 | 1.005641
28 | 50000 | 0.00038056 | 9.2138e-05 | 0.977 | 63.4 | -0.58 | 1.005641
29 | 39821 | 0.00033997 | 8.1043e-05 | 0.89 | 65.6 | -0.58 | 1.005641
30 | 31714 | 0.00036772 | 4.2797e-05 | 0.964 | 67.8 | -0.58 | 1.005641
31 | 25258 | 0.00033444 | 3.5565e-05 | 0.98 | 70 | -0.58 | 1.005641
32 | 20116 | 0.00035732 | 2.6381e-05 | 0.988 | 72.7 | -0.58 | 1.005641
33 | 16020 | 0.00033751 | 5.0123e-06 | 0.994 | 75.4 | -0.58 | 1.005641
34 | 12759 | 0.00034263 | -4.5824e-06 | 0.991 | 77.6 | -0.58 | 1.005641
35 | 10161 | 0.00034194 | -5.4325e-06 | 0.993 | 79.8 | -0.58 | 1.005641
36 | 8092.8 | 0.00034226 | -1.3064e-05 | 0.987 | 82 | -0.58 | 1.005641
37 | 6445.3 | 0.00034247 | -1.403e-05 | 0.979 | 84.2 | -0.58 | 1.005641
38 | 5133.1 | 0.00034701 | -1.823e-05 | 0.889 | 86.3 | -0.58 | 1.005641
39 | 4088.1 | 0.00034945 | -2.3026e-05 | 0.79 | 88.5 | -0.58 | 1.005641
40 | 3255.8 | 0.00035209 | -2.8694e-05 | 0.728 | 90.7 | -0.58 | 1.005641
41 | 2593 | 0.00035517 | -3.716e-05 | 0.684 | 92.9 | -0.58 | 1.005641
42 | 2065.1 | 0.0003582 | -4.1641e-05 | 0.645 | 95.1 | -0.58 | 1.005641
43 | 1644.7 | 0.00036431 | -4.9796e-05 | 0.609 | 97.3 | -0.58 | 1.005641
44 | 1309.9 | 0.00037052 | -5.6815e-05 | 0.559 | 99.4 | -0.58 | 1.005641
45 | 1043.2 | 0.00037993 | -6.5903e-05 | 0.547 | 102.2 | -0.58 | 1.005641
46 | 830.83 | 0.00038557 | -7.4954e-05 | 0.755 | 104.9 | -0.58 | 1.005641
47 | 661.68 | 0.00039589 | -8.4905e-05 | 0.989 | 107.1 | -0.58 | 1.005641
48 | 526.98 | 0.0004051 | -9.5416e-05 | 0.996 | 109.3 | -0.58 | 1.005641
49 | 419.69 | 0.00041643 | -0.00010615 | 0.992 | 111.5 | -0.58 | 1.005641
50 | 334.25 | 0.00042809 | -0.00012028 | 0.985 | 113.6 | -0.58 | 1.005641
51 | 266.2 | 0.00044221 | -0.00013491 | 0.984 | 115.8 | -0.58 | 1.005641
52 | 212.01 | 0.00045684 | -0.00015296 | 0.984 | 118 | -0.58 | 1.005641
53 | 168.85 | 0.00047429 | -0.0001732 | 0.977 | 120.1 | -0.58 | 1.005641
54 | 134.47 | 0.00049476 | -0.00019671 | 0.978 | 122.3 | -0.58 | 1.005641
55 | 107.1 | 0.00051969 | -0.00022791 | 0.983 | 124.5 | -0.58 | 1.005641
56 | 85.294 | 0.00054956 | -0.00026096 | 0.981 | 126.6 | -0.58 | 1.005641
57 | 67.93 | 0.00058868 | -0.00029439 | 0.98 | 128.8 | -0.58 | 1.005641
58 | 53.91 | 0.00063529 | -0.00033137 | 0.98 | 131.1 | -0.58 | 1.005641
59 | 42.416 | 0.00069343 | -0.00036721 | 0.98 | 134.1 | -0.58 | 1.005641
60 | 33.064 | 0.00076398 | -0.00039908 | 0.981 | 137.2 | -0.58 | 1.005641
61 | 25.518 | 0.00084517 | -0.00042543 | 0.987 | 139.8 | -0.58 | 1.005641
62 | 19.484 | 0.00093208 | -0.00044438 | 0.986 | 142.7 | -0.58 | 1.005641
63 | 14.705 | 0.0010177 | -0.00045732 | 0.986 | 145.8 | -0.58 | 1.005641
64 | 10.96 | 0.0011037 | -0.0004765 | 0.988 | 149.2 | -0.58 | 1.005641
65 | 8.0607 | 0.0012087 | -0.0005057 | 0.991 | 153.1 | -0.58 | 1.005641
66 | 5.8439 | 0.0013393 | -0.00052087 | 0.996 | 157.7 | -0.58 | 1.005641
67 | 4.1726 | 0.0015009 | -0.0005062 | 0.993 | 163.1 | -0.58 | 1.005641
68 | 2.9318 | 0.001653 | -0.00043669 | 0.989 | 169.6 | -0.58 | 1.005641
69 | 2.0259 | 0.0017611 | -0.00034167 | 0.985 | 179.1 | -0.58 | 1.005641
70 | 1.3761 | 0.0018231 | -0.00023701 | 0.988 | 191.2 | -0.58 | 1.005641
71 | 0.91901 | 0.0018539 | -0.0001594 | 0.983 | 206 | -0.58 | 1.005641
72 | 0.60383 | 0.0018605 | -8.9885e-05 | 0.981 | 224.9 | -0.59 | 1.005641
73 | 0.39094 | 0.0018687 | -5.847e-05 | 0.99 | 256 | -0.58 | 1.005641
74 | 0.25002 | 0.0018689 | -1.8048e-05 | 0.984 | 291.5 | -0.58 | 1.005641
75 | 0.15849 | 0.0018748 | 2.2202e-05 | 0.981 | 338.3 | -0.58 | 1.005641
76 | 0.1 | 0.0018552 | 6.1972e-05 | 0.987 | 398.6 | -0.58 | 1.005641

## Sheet5
Number | Frequency / Hz | Z_Re / Ohm | Z_Im / Ohm | Sign | Time / s | Voltage / V | Current / A/cm^2
1 | 107.1 | 0.00051295 | -0.0002325 | 0.984 | 0 | -0.58 | 1.005641
2 | 134.47 | 0.00048962 | -0.0002005 | 0.978 | 3.1 | -0.58 | 1.005641
3 | 168.85 | 0.00047076 | -0.00017391 | 0.978 | 5.3 | -0.58 | 1.005641
4 | 212.01 | 0.00045412 | -0.00015291 | 0.983 | 7.5 | -0.58 | 1.005641
5 | 266.2 | 0.00044046 | -0.00013382 | 0.986 | 9.7 | -0.58 | 1.005641
6 | 334.25 | 0.00042674 | -0.00011942 | 0.985 | 11.9 | -0.58 | 1.005641
7 | 419.69 | 0.00041619 | -0.00010651 | 0.994 | 14.1 | -0.58 | 1.005641
8 | 526.98 | 0.00040571 | -9.3e-05 | 0.996 | 16.3 | -0.58 | 1.005641
9 | 661.68 | 0.00039415 | -8.3365e-05 | 0.986 | 18.5 | -0.58 | 1.005641
10 | 830.83 | 0.00038479 | -7.3752e-05 | 0.757 | 20.7 | -0.58 | 1.005641
11 | 1043.2 | 0.00037141 | -6.3709e-05 | 0.546 | 23.4 | -0.58 | 1.005641
12 | 1309.9 | 0.00037019 | -5.5595e-05 | 0.56 | 26.2 | -0.58 | 1.005641
13 | 1644.7 | 0.00036489 | -4.7602e-05 | 0.608 | 28.4 | -0.58 | 1.005641
14 | 2065.1 | 0.00035972 | -4.0767e-05 | 0.649 | 30.6 | -0.58 | 1.005641
15 | 2593 | 0.00035515 | -3.3372e-05 | 0.684 | 32.8 | -0.58 | 1.005641
16 | 3255.8 | 0.00035244 | -2.6888e-05 | 0.728 | 34.9 | -0.58 | 1.005641
17 | 4088.1 | 0.00034895 | -2.2001e-05 | 0.79 | 37.7 | -0.58 | 1.005641
18 | 5133.1 | 0.00034654 | -1.6556e-05 | 0.891 | 40.5 | -0.58 | 1.005641
19 | 6445.3 | 0.00034508 | -1.5078e-05 | 0.978 | 42.6 | -0.58 | 1.005641
20 | 8092.8 | 0.00033991 | -1.1506e-05 | 0.988 | 44.8 | -0.58 | 1.005641
21 | 10161 | 0.00033997 | 6.7423e-07 | 0.995 | 47 | -0.58 | 1.005641
22 | 12759 | 0.00032615 | 4.2274e-06 | 0.996 | 49.7 | -0.58 | 1.005641
23 | 16020 | 0.00033685 | 1.204e-05 | 0.994 | 52.5 | -0.58 | 1.005641
24 | 20116 | 0.00032504 | 1.2124e-05 | 0.983 | 54.7 | -0.58 | 1.005641
25 | 25258 | 0.00035025 | 9.5661e-06 | 0.984 | 56.9 | -0.58 | 1.005641
26 | 31714 | 0.00030888 | 2.5983e-05 | 0.96 | 59 | -0.58 | 1.005641
27 | 39821 | 0.00033029 | 6.3431e-05 | 0.907 | 61.2 | -0.58 | 1.005641
28 | 50000 | 0.0002877 | 6.8126e-05 | 0.977 | 63.4 | -0.58 | 1.005641
29 | 39821 | 0.00027933 | 6.2146e-05 | 0.89 | 65.6 | -0.58 | 1.005641
30 | 31714 | 0.00031195 | 3.6037e-05 | 0.964 | 67.8 | -0.58 | 1.005641
31 | 25258 | 0.00034423 | 8.9352e-06 | 0.98 | 70 | -0.58 | 1.005641
32 | 20116 | 0.00032561 | 5.957e-06 | 0.988 | 72.7 | -0.58 | 1.005641
33 | 16020 | 0.00031999 | 7.61e-06 | 0.994 | 75.4 | -0.58 | 1.005641
34 | 12759 | 0.00033676 | -4.0432e-06 | 0.991 | 77.6 | -0.58 | 1.005641
35 | 10161 | 0.00033967 | 4.2329e-07 | 0.993 | 79.8 | -0.58 | 1.005641
36 | 8092.8 | 0.00033988 | -1.0037e-05 | 0.987 | 82 | -0.58 | 1.005641
37 | 6445.3 | 0.00034468 | -1.4268e-05 | 0.979 | 84.2 | -0.58 | 1.005641
38 | 5133.1 | 0.00034646 | -1.7636e-05 | 0.889 | 86.3 | -0.58 | 1.005641
39 | 4088.1 | 0.00035076 | -2.1611e-05 | 0.79 | 88.5 | -0.58 | 1.005641
40 | 3255.8 | 0.00035261 | -2.7759e-05 | 0.728 | 90.7 | -0.58 | 1.005641
41 | 2593 | 0.00035393 | -3.4136e-05 | 0.684 | 92.9 | -0.58 | 1.005641
42 | 2065.1 | 0.00035916 | -4.1382e-05 | 0.645 | 95.1 | -0.58 | 1.005641
43 | 1644.7 | 0.000365 | -4.7987e-05 | 0.609 | 97.3 | -0.58 | 1.005641
44 | 1309.9 | 0.00037065 | -5.4781e-05 | 0.559 | 99.4 | -0.58 | 1.005641
45 | 1043.2 | 0.00037874 | -6.6681e-05 | 0.547 | 102.2 | -0.58 | 1.005641
46 | 830.83 | 0.00038394 | -7.4025e-05 | 0.755 | 104.9 | -0.58 | 1.005641
47 | 661.68 | 0.00039299 | -8.2876e-05 | 0.989 | 107.1 | -0.58 | 1.005641
48 | 526.98 | 0.00040383 | -9.442e-05 | 0.996 | 109.3 | -0.58 | 1.005641
49 | 419.69 | 0.00041449 | -0.00010547 | 0.992 | 111.5 | -0.58 | 1.005641
50 | 334.25 | 0.0004264 | -0.00012041 | 0.985 | 113.6 | -0.58 | 1.005641
51 | 266.2 | 0.00043948 | -0.00013374 | 0.984 | 115.8 | -0.58 | 1.005641
52 | 212.01 | 0.0004536 | -0.00015316 | 0.984 | 118 | -0.58 | 1.005641
53 | 168.85 | 0.00046967 | -0.00017494 | 0.977 | 120.1 | -0.58 | 1.005641
54 | 134.47 | 0.00049041 | -0.00020001 | 0.978 | 122.3 | -0.58 | 1.005641
55 | 107.1 | 0.00051294 | -0.00023231 | 0.983 | 124.5 | -0.58 | 1.005641
56 | 85.294 | 0.0005426 | -0.00026752 | 0.981 | 126.6 | -0.58 | 1.005641
57 | 67.93 | 0.00057789 | -0.00030637 | 0.98 | 128.8 | -0.58 | 1.005641
58 | 53.91 | 0.00062787 | -0.00034624 | 0.98 | 131.1 | -0.58 | 1.005641
59 | 42.416 | 0.00068763 | -0.0003884 | 0.98 | 134.1 | -0.58 | 1.005641
60 | 33.064 | 0.00076088 | -0.00042803 | 0.981 | 137.2 | -0.58 | 1.005641
61 | 25.518 | 0.0008481 | -0.00046139 | 0.987 | 139.8 | -0.58 | 1.005641
62 | 19.484 | 0.00094119 | -0.00048631 | 0.986 | 142.7 | -0.58 | 1.005641
63 | 14.705 | 0.0010356 | -0.00049665 | 0.986 | 145.8 | -0.58 | 1.005641
64 | 10.96 | 0.0011237 | -0.00052323 | 0.988 | 149.2 | -0.58 | 1.005641
65 | 8.0607 | 0.001232 | -0.00056792 | 0.991 | 153.1 | -0.58 | 1.005641
66 | 5.8439 | 0.0013791 | -0.00061073 | 0.996 | 157.7 | -0.58 | 1.005641
67 | 4.1726 | 0.0015739 | -0.00061054 | 0.993 | 163.1 | -0.58 | 1.005641
68 | 2.9318 | 0.0017573 | -0.00054083 | 0.989 | 169.6 | -0.58 | 1.005641
69 | 2.0259 | 0.0019056 | -0.00043273 | 0.985 | 179.1 | -0.58 | 1.005641
70 | 1.3761 | 0.0019906 | -0.00030686 | 0.988 | 191.2 | -0.58 | 1.005641
71 | 0.91901 | 0.0020358 | -0.00020128 | 0.983 | 206 | -0.58 | 1.005641
72 | 0.60383 | 0.0020558 | -0.00012398 | 0.981 | 224.9 | -0.59 | 1.005641
73 | 0.39094 | 0.0020384 | -8.0633e-05 | 0.99 | 256 | -0.58 | 1.005641
74 | 0.25002 | 0.0020685 | -4.3039e-05 | 0.984 | 291.5 | -0.58 | 1.005641
75 | 0.15849 | 0.0020653 | 1.5122e-05 | 0.981 | 338.3 | -0.58 | 1.005641
76 | 0.1 | 0.0020586 | 4.7521e-05 | 0.987 | 398.6 | -0.58 | 1.005641

## Sheet6
Number | Frequency / Hz | Z_Re / Ohm | Z_Im / Ohm | Sign | Time / s | Voltage / V | Current / A/cm^2
1 | 107.1 | 0.00052673 | -0.0002473 | 0.984 | 0 | -0.6 | 1.005641
2 | 134.47 | 0.0005011 | -0.00021642 | 0.978 | 3.1 | -0.6 | 1.005641
3 | 168.85 | 0.00048006 | -0.00018974 | 0.978 | 5.3 | -0.6 | 1.005641
4 | 212.01 | 0.00046004 | -0.00016768 | 0.983 | 7.5 | -0.6 | 1.005641
5 | 266.2 | 0.00044424 | -0.00014953 | 0.986 | 9.7 | -0.6 | 1.005641
6 | 334.25 | 0.00042726 | -0.0001342 | 0.985 | 11.9 | -0.6 | 1.005641
7 | 419.69 | 0.00041358 | -0.0001186 | 0.994 | 14.1 | -0.6 | 1.005641
8 | 526.98 | 0.00040132 | -0.00010472 | 0.996 | 16.3 | -0.6 | 1.005641
9 | 661.68 | 0.00038934 | -9.4348e-05 | 0.986 | 18.5 | -0.6 | 1.005641
10 | 830.83 | 0.0003784 | -8.3434e-05 | 0.757 | 20.7 | -0.6 | 1.005641
11 | 1043.2 | 0.00036993 | -7.1575e-05 | 0.546 | 23.4 | -0.6 | 1.005641
12 | 1309.9 | 0.00036207 | -6.1641e-05 | 0.56 | 26.2 | -0.6 | 1.005641
13 | 1644.7 | 0.00035476 | -5.2997e-05 | 0.608 | 28.4 | -0.6 | 1.005641
14 | 2065.1 | 0.00034822 | -4.7074e-05 | 0.649 | 30.6 | -0.6 | 1.005641
15 | 2593 | 0.00034304 | -3.9113e-05 | 0.684 | 32.8 | -0.6 | 1.005641
16 | 3255.8 | 0.00033828 | -3.2534e-05 | 0.728 | 34.9 | -0.6 | 1.005641
17 | 4088.1 | 0.00033617 | -2.5204e-05 | 0.79 | 37.7 | -0.6 | 1.005641
18 | 5133.1 | 0.0003333 | -1.8316e-05 | 0.891 | 40.5 | -0.6 | 1.005641
19 | 6445.3 | 0.00033295 | -1.4157e-05 | 0.978 | 42.6 | -0.6 | 1.005641
20 | 8092.8 | 0.00032795 | -9.0359e-06 | 0.988 | 44.8 | -0.6 | 1.005641
21 | 10161 | 0.00032636 | -4.1167e-06 | 0.995 | 47 | -0.6 | 1.005641
22 | 12759 | 0.00032851 | 2.5664e-06 | 0.996 | 49.7 | -0.6 | 1.005641
23 | 16020 | 0.00032986 | 9.8532e-06 | 0.994 | 52.5 | -0.6 | 1.005641
24 | 20116 | 0.00032501 | 9.4263e-06 | 0.983 | 54.7 | -0.6 | 1.005641
25 | 25258 | 0.00033721 | 3.3048e-05 | 0.984 | 56.9 | -0.6 | 1.005641
26 | 31714 | 0.00035829 | 2.9582e-05 | 0.96 | 59 | -0.6 | 1.005641
27 | 39821 | 0.00038185 | 4.7817e-05 | 0.907 | 61.2 | -0.6 | 1.005641
28 | 50000 | 0.00039103 | 6.737e-05 | 0.977 | 63.4 | -0.6 | 1.005641
29 | 39821 | 0.00035357 | 3.9027e-05 | 0.89 | 65.6 | -0.6 | 1.005641
30 | 31714 | 0.00034498 | 2.6191e-05 | 0.964 | 67.8 | -0.6 | 1.005641
31 | 25258 | 0.0003372 | 3.4973e-05 | 0.98 | 70 | -0.6 | 1.005641
32 | 20116 | 0.00035021 | 1.2017e-05 | 0.988 | 72.7 | -0.6 | 1.005641
33 | 16020 | 0.00033552 | 1.8139e-05 | 0.994 | 75.4 | -0.6 | 1.005641
34 | 12759 | 0.00032455 | 2.7947e-06 | 0.991 | 77.6 | -0.6 | 1.005641
35 | 10161 | 0.00033209 | -4.1941e-06 | 0.993 | 79.8 | -0.6 | 1.005641
36 | 8092.8 | 0.00033085 | -1.3037e-05 | 0.987 | 82 | -0.6 | 1.005641
37 | 6445.3 | 0.00033252 | -1.3915e-05 | 0.979 | 84.2 | -0.6 | 1.005641
38 | 5133.1 | 0.00033441 | -1.8743e-05 | 0.889 | 86.3 | -0.6 | 1.005641
39 | 4088.1 | 0.00033649 | -2.6556e-05 | 0.79 | 88.5 | -0.6 | 1.005641
40 | 3255.8 | 0.0003399 | -3.1932e-05 | 0.728 | 90.7 | -0.6 | 1.005641
41 | 2593 | 0.00034277 | -3.9394e-05 | 0.684 | 92.9 | -0.6 | 1.005641
42 | 2065.1 | 0.00034833 | -4.7067e-05 | 0.645 | 95.1 | -0.6 | 1.005641
43 | 1644.7 | 0.00035425 | -5.5396e-05 | 0.609 | 97.3 | -0.6 | 1.005641
44 | 1309.9 | 0.00036055 | -6.3322e-05 | 0.559 | 99.4 | -0.6 | 1.005641
45 | 1043.2 | 0.00036689 | -7.4552e-05 | 0.547 | 102.2 | -0.6 | 1.005641
46 | 830.83 | 0.00037729 | -8.2627e-05 | 0.755 | 104.9 | -0.6 | 1.005641
47 | 661.68 | 0.00038822 | -9.3496e-05 | 0.989 | 107.1 | -0.6 | 1.005641
48 | 526.98 | 0.00039994 | -0.00010514 | 0.996 | 109.3 | -0.6 | 1.005641
49 | 419.69 | 0.00041218 | -0.00012024 | 0.992 | 111.5 | -0.6 | 1.005641
50 | 334.25 | 0.00042693 | -0.00013465 | 0.985 | 113.6 | -0.6 | 1.005641
51 | 266.2 | 0.00044274 | -0.00014817 | 0.984 | 115.8 | -0.6 | 1.005641
52 | 212.01 | 0.00045867 | -0.00016804 | 0.984 | 118 | -0.6 | 1.005641
53 | 168.85 | 0.00047659 | -0.00018848 | 0.977 | 120.1 | -0.6 | 1.005641
54 | 134.47 | 0.00050094 | -0.0002157 | 0.978 | 122.3 | -0.6 | 1.005641
55 | 107.1 | 0.00052717 | -0.00024717 | 0.983 | 124.5 | -0.6 | 1.005641
56 | 85.294 | 0.00055696 | -0.00028112 | 0.981 | 126.6 | -0.6 | 1.005641
57 | 67.93 | 0.00059628 | -0.00031882 | 0.98 | 128.8 | -0.6 | 1.005641
58 | 53.91 | 0.00064501 | -0.00036037 | 0.98 | 131.1 | -0.6 | 1.005641
59 | 42.416 | 0.00070587 | -0.00040275 | 0.98 | 134.1 | -0.6 | 1.005641
60 | 33.064 | 0.00078089 | -0.00044118 | 0.981 | 137.2 | -0.6 | 1.005641
61 | 25.518 | 0.00086881 | -0.00047796 | 0.987 | 139.8 | -0.6 | 1.005641
62 | 19.484 | 0.00096397 | -0.00050552 | 0.986 | 142.7 | -0.6 | 1.005641
63 | 14.705 | 0.0010573 | -0.00052069 | 0.986 | 145.8 | -0.6 | 1.005641
64 | 10.96 | 0.0011411 | -0.00054967 | 0.988 | 149.2 | -0.61 | 1.005641
65 | 8.0607 | 0.0012452 | -0.00060942 | 0.991 | 153.1 | -0.6 | 1.005641
66 | 5.8439 | 0.0013896 | -0.00067742 | 0.996 | 157.7 | -0.6 | 1.005641
67 | 4.1726 | 0.0016004 | -0.00071847 | 0.993 | 163.1 | -0.6 | 1.005641
68 | 2.9318 | 0.0018416 | -0.00069496 | 0.989 | 169.6 | -0.6 | 1.005641
69 | 2.0259 | 0.0020362 | -0.00056827 | 0.985 | 179.1 | -0.61 | 1.005641
70 | 1.3761 | 0.0021879 | -0.0004284 | 0.988 | 191.2 | -0.61 | 1.005641
71 | 0.91901 | 0.0022702 | -0.00030235 | 0.983 | 206 | -0.6 | 1.005641
72 | 0.60383 | 0.0022989 | -0.00019238 | 0.981 | 224.9 | -0.62 | 1.005641
73 | 0.39094 | 0.0022838 | -0.00012119 | 0.99 | 256 | -0.6 | 1.005641
74 | 0.25002 | 0.0023042 | -7.4023e-05 | 0.984 | 291.5 | -0.6 | 1.005641
75 | 0.15849 | 0.0023069 | -8.2822e-06 | 0.981 | 338.3 | -0.6 | 1.005641
76 | 0.1 | 0.002299 | 5.6841e-05 | 0.987 | 398.6 | -0.6 | 1.005641

## Sheet7
Number | Frequency / Hz | Z_Re / Ohm | Z_Im / Ohm | Sign | Time / s | Voltage / V | Current / A/cm^2
1 | 107.1 | 0.00051683 | -0.00023738 | 0.984 | 0 | -0.58 | 1.005641
2 | 134.47 | 0.00049297 | -0.0002062 | 0.978 | 3.1 | -0.58 | 1.005641
3 | 168.85 | 0.00047401 | -0.00017878 | 0.978 | 5.3 | -0.58 | 1.005641
4 | 212.01 | 0.00045798 | -0.0001576 | 0.983 | 7.5 | -0.58 | 1.005641
5 | 266.2 | 0.00044363 | -0.00013957 | 0.986 | 9.7 | -0.58 | 1.005641
6 | 334.25 | 0.00043014 | -0.00012489 | 0.985 | 11.9 | -0.58 | 1.005641
7 | 419.69 | 0.00041924 | -0.00011072 | 0.994 | 14.1 | -0.58 | 1.005641
8 | 526.98 | 0.00040759 | -9.8288e-05 | 0.996 | 16.3 | -0.58 | 1.005641
9 | 661.68 | 0.00039594 | -8.7714e-05 | 0.986 | 18.5 | -0.58 | 1.005641
10 | 830.83 | 0.00038645 | -7.756e-05 | 0.757 | 20.7 | -0.58 | 1.005641
11 | 1043.2 | 0.0003779 | -7.0267e-05 | 0.546 | 23.4 | -0.58 | 1.005641
12 | 1309.9 | 0.00036908 | -6.0021e-05 | 0.56 | 26.2 | -0.58 | 1.005641
13 | 1644.7 | 0.0003626 | -5.2601e-05 | 0.608 | 28.4 | -0.58 | 1.005641
14 | 2065.1 | 0.00035724 | -4.4426e-05 | 0.649 | 30.6 | -0.58 | 1.005641
15 | 2593 | 0.00035447 | -3.7384e-05 | 0.684 | 32.8 | -0.58 | 1.005641
16 | 3255.8 | 0.00034795 | -3.1083e-05 | 0.728 | 34.9 | -0.58 | 1.005641
17 | 4088.1 | 0.00034641 | -2.3844e-05 | 0.79 | 37.7 | -0.58 | 1.005641
18 | 5133.1 | 0.00034474 | -1.9812e-05 | 0.891 | 40.5 | -0.58 | 1.005641
19 | 6445.3 | 0.0003408 | -1.4064e-05 | 0.978 | 42.6 | -0.58 | 1.005641
20 | 8092.8 | 0.00034072 | -1.0567e-05 | 0.988 | 44.8 | -0.58 | 1.005641
21 | 10161 | 0.00034046 | -1.652e-06 | 0.995 | 47 | -0.58 | 1.005641
22 | 12759 | 0.00033129 | 1.5951e-06 | 0.996 | 49.7 | -0.58 | 1.005641
23 | 16020 | 0.00033186 | 9.1176e-06 | 0.994 | 52.5 | -0.58 | 1.005641
24 | 20116 | 0.00034588 | 2.3321e-05 | 0.983 | 54.7 | -0.58 | 1.005641
25 | 25258 | 0.00036816 | 2.2703e-05 | 0.984 | 56.9 | -0.58 | 1.005641
26 | 31714 | 0.00038516 | 8.8904e-06 | 0.96 | 59 | -0.58 | 1.005641
27 | 39821 | 0.00039385 | 9.4979e-05 | 0.907 | 61.2 | -0.58 | 1.005641
28 | 50000 | 0.00036765 | 5.3241e-05 | 0.977 | 63.4 | -0.58 | 1.005641
29 | 39821 | 0.00034983 | 6.4972e-05 | 0.89 | 65.6 | -0.58 | 1.005641
30 | 31714 | 0.00037179 | 4.1946e-05 | 0.964 | 67.8 | -0.58 | 1.005641
31 | 25258 | 0.00035919 | 3.2335e-05 | 0.98 | 70 | -0.58 | 1.005641
32 | 20116 | 0.00033846 | 2.4651e-05 | 0.988 | 72.7 | -0.58 | 1.005641
33 | 16020 | 0.00034274 | 3.2516e-06 | 0.994 | 75.4 | -0.58 | 1.005641
34 | 12759 | 0.00033537 | 9.275e-06 | 0.991 | 77.6 | -0.58 | 1.005641
35 | 10161 | 0.00033791 | -8.5962e-06 | 0.993 | 79.8 | -0.58 | 1.005641
36 | 8092.8 | 0.00034171 | -6.5822e-06 | 0.987 | 82 | -0.58 | 1.005641
37 | 6445.3 | 0.00034077 | -1.4204e-05 | 0.979 | 84.2 | -0.58 | 1.005641
38 | 5133.1 | 0.0003429 | -2.0036e-05 | 0.889 | 86.3 | -0.58 | 1.005641
39 | 4088.1 | 0.00034523 | -2.5195e-05 | 0.79 | 88.5 | -0.58 | 1.005641
40 | 3255.8 | 0.00034955 | -3.2579e-05 | 0.728 | 90.7 | -0.58 | 1.005641
41 | 2593 | 0.00035203 | -3.7995e-05 | 0.684 | 92.9 | -0.58 | 1.005641
42 | 2065.1 | 0.00035686 | -4.4143e-05 | 0.645 | 95.1 | -0.58 | 1.005641
43 | 1644.7 | 0.00036315 | -5.2434e-05 | 0.609 | 97.3 | -0.58 | 1.005641
44 | 1309.9 | 0.00037087 | -5.9301e-05 | 0.559 | 99.4 | -0.58 | 1.005641
45 | 1043.2 | 0.00037743 | -6.8931e-05 | 0.547 | 102.2 | -0.58 | 1.005641
46 | 830.83 | 0.00038688 | -7.8052e-05 | 0.755 | 104.9 | -0.58 | 1.005641
47 | 661.68 | 0.00039604 | -8.7964e-05 | 0.989 | 107.1 | -0.58 | 1.005641
48 | 526.98 | 0.00040688 | -9.8559e-05 | 0.996 | 109.3 | -0.58 | 1.005641
49 | 419.69 | 0.0004176 | -0.00010949 | 0.992 | 111.5 | -0.58 | 1.005641
50 | 334.25 | 0.00043021 | -0.00012285 | 0.985 | 113.6 | -0.58 | 1.005641
51 | 266.2 | 0.00044311 | -0.00013932 | 0.984 | 115.8 | -0.58 | 1.005641
52 | 212.01 | 0.00045671 | -0.00015691 | 0.984 | 118 | -0.58 | 1.005641
53 | 168.85 | 0.00047289 | -0.00017807 | 0.977 | 120.1 | -0.58 | 1.005641
54 | 134.47 | 0.00049393 | -0.00020471 | 0.978 | 122.3 | -0.58 | 1.005641
55 | 107.1 | 0.00051821 | -0.00023915 | 0.983 | 124.5 | -0.58 | 1.005641
56 | 85.294 | 0.00054586 | -0.00027489 | 0.981 | 126.6 | -0.58 | 1.005641
57 | 67.93 | 0.00058174 | -0.00031702 | 0.98 | 128.8 | -0.58 | 1.005641
58 | 53.91 | 0.00062937 | -0.00036085 | 0.98 | 131.1 | -0.58 | 1.005641
59 | 42.416 | 0.00068965 | -0.00040766 | 0.98 | 134.1 | -0.58 | 1.005641
60 | 33.064 | 0.00076445 | -0.00045411 | 0.981 | 137.2 | -0.58 | 1.005641
61 | 25.518 | 0.00085702 | -0.00049626 | 0.987 | 139.8 | -0.58 | 1.005641
62 | 19.484 | 0.00096144 | -0.00052505 | 0.986 | 142.7 | -0.58 | 1.005641
63 | 14.705 | 0.0010647 | -0.00054942 | 0.986 | 145.8 | -0.59 | 1.005641
64 | 10.96 | 0.0011649 | -0.00057391 | 0.988 | 149.2 | -0.59 | 1.005641
65 | 8.0607 | 0.0012801 | -0.00062666 | 0.991 | 153.1 | -0.58 | 1.005641
66 | 5.8439 | 0.0014369 | -0.00066971 | 0.996 | 157.7 | -0.58 | 1.005641
67 | 4.1726 | 0.0016454 | -0.00068218 | 0.993 | 163.1 | -0.58 | 1.005641
68 | 2.9318 | 0.0018604 | -0.00061406 | 0.989 | 169.6 | -0.59 | 1.005641
69 | 2.0259 | 0.0020373 | -0.00050272 | 0.985 | 179.1 | -0.59 | 1.005641
70 | 1.3761 | 0.0021486 | -0.00036221 | 0.988 | 191.2 | -0.59 | 1.005641
71 | 0.91901 | 0.0022021 | -0.00024112 | 0.983 | 206 | -0.58 | 1.005641
72 | 0.60383 | 0.0022293 | -0.00015201 | 0.981 | 224.9 | -0.59 | 1.005641
73 | 0.39094 | 0.0022323 | -8.956e-05 | 0.99 | 256 | -0.58 | 1.005641
74 | 0.25002 | 0.0022405 | -4.9368e-05 | 0.984 | 291.5 | -0.59 | 1.005641
75 | 0.15849 | 0.0022306 | 2.1174e-05 | 0.981 | 338.3 | -0.59 | 1.005641
76 | 0.1 | 0.0022104 | 6.6913e-05 | 0.987 | 398.6 | -0.58 | 1.005641

## Sheet8
Number | Frequency / Hz | Z_Re / Ohm | Z_Im / Ohm | Sign | Time / s | Voltage / V | Current / A/cm^2
1 | 107.1 | 0.00053189 | -0.00024378 | 0.984 | 0 | -0.6 | 1.005641
2 | 134.47 | 0.00050472 | -0.00021389 | 0.978 | 3.1 | -0.6 | 1.005641
3 | 168.85 | 0.00048223 | -0.00018943 | 0.978 | 5.3 | -0.6 | 1.005641
4 | 212.01 | 0.00046129 | -0.00016762 | 0.983 | 7.5 | -0.6 | 1.005641
5 | 266.2 | 0.00044562 | -0.00014874 | 0.986 | 9.7 | -0.6 | 1.005641
6 | 334.25 | 0.00042851 | -0.00013402 | 0.985 | 11.9 | -0.6 | 1.005641
7 | 419.69 | 0.00041485 | -0.00011851 | 0.994 | 14.1 | -0.6 | 1.005641
8 | 526.98 | 0.00040324 | -0.00010447 | 0.996 | 16.3 | -0.6 | 1.005641
9 | 661.68 | 0.00039026 | -9.2988e-05 | 0.986 | 18.5 | -0.6 | 1.005641
10 | 830.83 | 0.00038064 | -8.0726e-05 | 0.757 | 20.7 | -0.6 | 1.005641
11 | 1043.2 | 0.00037188 | -7.052e-05 | 0.546 | 23.4 | -0.6 | 1.005641
12 | 1309.9 | 0.00036228 | -6.1063e-05 | 0.56 | 26.2 | -0.6 | 1.005641
13 | 1644.7 | 0.00035635 | -5.1015e-05 | 0.608 | 28.4 | -0.6 | 1.005641
14 | 2065.1 | 0.00035177 | -4.326e-05 | 0.649 | 30.6 | -0.6 | 1.005641
15 | 2593 | 0.00034746 | -3.6228e-05 | 0.684 | 32.8 | -0.6 | 1.005641
16 | 3255.8 | 0.00034261 | -2.8934e-05 | 0.728 | 34.9 | -0.6 | 1.005641
17 | 4088.1 | 0.00034119 | -2.3013e-05 | 0.79 | 37.7 | -0.6 | 1.005641
18 | 5133.1 | 0.00033927 | -1.5602e-05 | 0.891 | 40.5 | -0.6 | 1.005641
19 | 6445.3 | 0.00033541 | -1.1567e-05 | 0.978 | 42.6 | -0.6 | 1.005641
20 | 8092.8 | 0.00033186 | -8.2214e-06 | 0.988 | 44.8 | -0.6 | 1.005641
21 | 10161 | 0.00033068 | -4.4038e-06 | 0.995 | 47 | -0.6 | 1.005641
22 | 12759 | 0.000327 | 7.6846e-06 | 0.996 | 49.7 | -0.6 | 1.005641
23 | 16020 | 0.00033088 | 1.6162e-05 | 0.994 | 52.5 | -0.6 | 1.005641
24 | 20116 | 0.00032038 | 1.7558e-05 | 0.983 | 54.7 | -0.6 | 1.005641
25 | 25258 | 0.0003412 | 3.1985e-05 | 0.984 | 56.9 | -0.6 | 1.005641
26 | 31714 | 0.00033382 | 5.3444e-05 | 0.96 | 59 | -0.6 | 1.005641
27 | 39821 | 0.00032755 | 9.8215e-05 | 0.907 | 61.2 | -0.6 | 1.005641
28 | 50000 | 0.00031151 | 8.2938e-05 | 0.977 | 63.4 | -0.6 | 1.005641
29 | 39821 | 0.00030977 | 1.2992e-05 | 0.89 | 65.6 | -0.6 | 1.005641
30 | 31714 | 0.00033762 | 6.6112e-05 | 0.964 | 67.8 | -0.6 | 1.005641
31 | 25258 | 0.00034813 | 4.2867e-05 | 0.98 | 70 | -0.6 | 1.005641
32 | 20116 | 0.00032003 | 3.1416e-05 | 0.988 | 72.7 | -0.6 | 1.005641
33 | 16020 | 0.00032624 | 1.6289e-05 | 0.994 | 75.4 | -0.6 | 1.005641
34 | 12759 | 0.00032648 | 9.8621e-06 | 0.991 | 77.6 | -0.6 | 1.005641
35 | 10161 | 0.00032998 | 1.3296e-06 | 0.993 | 79.8 | -0.6 | 1.005641
36 | 8092.8 | 0.00033506 | 2.8859e-06 | 0.987 | 82 | -0.6 | 1.005641
37 | 6445.3 | 0.00033433 | -1.1773e-05 | 0.979 | 84.2 | -0.6 | 1.005641
38 | 5133.1 | 0.00033779 | -1.5929e-05 | 0.889 | 86.3 | -0.6 | 1.005641
39 | 4088.1 | 0.0003395 | -2.3359e-05 | 0.79 | 88.5 | -0.6 | 1.005641
40 | 3255.8 | 0.00034287 | -2.9277e-05 | 0.728 | 90.7 | -0.6 | 1.005641
41 | 2593 | 0.00034939 | -3.7075e-05 | 0.684 | 92.9 | -0.6 | 1.005641
42 | 2065.1 | 0.00035 | -4.5183e-05 | 0.645 | 95.1 | -0.6 | 1.005641
43 | 1644.7 | 0.0003562 | -5.1538e-05 | 0.609 | 97.3 | -0.6 | 1.005641
44 | 1309.9 | 0.00036354 | -6.1625e-05 | 0.559 | 99.4 | -0.6 | 1.005641
45 | 1043.2 | 0.00036802 | -7.204e-05 | 0.547 | 102.2 | -0.6 | 1.005641
46 | 830.83 | 0.00037898 | -8.2214e-05 | 0.755 | 104.9 | -0.6 | 1.005641
47 | 661.68 | 0.0003903 | -9.2176e-05 | 0.989 | 107.1 | -0.6 | 1.005641
48 | 526.98 | 0.00040293 | -0.00010318 | 0.996 | 109.3 | -0.6 | 1.005641
49 | 419.69 | 0.00041331 | -0.0001185 | 0.992 | 111.5 | -0.6 | 1.005641
50 | 334.25 | 0.00042922 | -0.00013163 | 0.985 | 113.6 | -0.6 | 1.005641
51 | 266.2 | 0.00044547 | -0.00014808 | 0.984 | 115.8 | -0.6 | 1.005641
52 | 212.01 | 0.00046119 | -0.0001679 | 0.984 | 118 | -0.6 | 1.005641
53 | 168.85 | 0.00048134 | -0.00018708 | 0.977 | 120.1 | -0.6 | 1.005641
54 | 134.47 | 0.00050339 | -0.00021288 | 0.978 | 122.3 | -0.6 | 1.005641
55 | 107.1 | 0.00053169 | -0.00024457 | 0.983 | 124.5 | -0.6 | 1.005641
56 | 85.294 | 0.00056154 | -0.00027803 | 0.981 | 126.6 | -0.6 | 1.005641
57 | 67.93 | 0.00060203 | -0.00031401 | 0.98 | 128.8 | -0.6 | 1.005641
58 | 53.91 | 0.00065127 | -0.00035304 | 0.98 | 131.1 | -0.6 | 1.005641
59 | 42.416 | 0.0007135 | -0.0003907 | 0.98 | 134.1 | -0.6 | 1.005641
60 | 33.064 | 0.00078678 | -0.00042787 | 0.981 | 137.2 | -0.6 | 1.005641
61 | 25.518 | 0.00087427 | -0.00045351 | 0.987 | 139.8 | -0.6 | 1.005641
62 | 19.484 | 0.00096575 | -0.00047371 | 0.986 | 142.7 | -0.6 | 1.005641
63 | 14.705 | 0.0010551 | -0.0004887 | 0.986 | 145.8 | -0.6 | 1.005641
64 | 10.96 | 0.0011372 | -0.00050855 | 0.988 | 149.2 | -0.6 | 1.005641
65 | 8.0607 | 0.0012379 | -0.00054829 | 0.991 | 153.1 | -0.6 | 1.005641
66 | 5.8439 | 0.0013764 | -0.00059227 | 0.996 | 157.7 | -0.6 | 1.005641
67 | 4.1726 | 0.0015599 | -0.00061232 | 0.993 | 163.1 | -0.6 | 1.005641
68 | 2.9318 | 0.0017562 | -0.00055179 | 0.989 | 169.6 | -0.6 | 1.005641
69 | 2.0259 | 0.0019008 | -0.0004392 | 0.985 | 179.1 | -0.61 | 1.005641
70 | 1.3761 | 0.002005 | -0.00031694 | 0.988 | 191.2 | -0.61 | 1.005641
71 | 0.91901 | 0.0020568 | -0.00021295 | 0.983 | 206 | -0.6 | 1.005641
72 | 0.60383 | 0.0020602 | -0.00012499 | 0.981 | 224.9 | -0.61 | 1.005641
73 | 0.39094 | 0.0020623 | -7.8279e-05 | 0.99 | 256 | -0.6 | 1.005641
74 | 0.25002 | 0.0020564 | -3.731e-05 | 0.984 | 291.5 | -0.6 | 1.005641
75 | 0.15849 | 0.0020478 | 2.3474e-05 | 0.981 | 338.3 | -0.6 | 1.005641
76 | 0.1 | 0.0020645 | 6.314e-05 | 0.987 | 398.6 | -0.6 | 1.005641

## Sheet9
Number | Frequency / Hz | Z_Re / Ohm | Z_Im / Ohm | Sign | Time / s | Voltage / V | Current / A/cm^2
1 | 107.1 | 0.000536 | -0.00024363 | 0.984 | 0 | -0.61 | 1.005641
2 | 134.47 | 0.00051102 | -0.00021364 | 0.978 | 3.1 | -0.61 | 1.005641
3 | 168.85 | 0.00048898 | -0.00018794 | 0.978 | 5.3 | -0.61 | 1.005641
4 | 212.01 | 0.00046717 | -0.00016628 | 0.983 | 7.5 | -0.61 | 1.005641
5 | 266.2 | 0.00045193 | -0.00014709 | 0.986 | 9.7 | -0.61 | 1.005641
6 | 334.25 | 0.00043609 | -0.0001322 | 0.985 | 11.9 | -0.61 | 1.005641
7 | 419.69 | 0.00042249 | -0.00011795 | 0.994 | 14.1 | -0.61 | 1.005641
8 | 526.98 | 0.00040997 | -0.00010448 | 0.996 | 16.3 | -0.61 | 1.005641
9 | 661.68 | 0.00039627 | -9.2626e-05 | 0.986 | 18.5 | -0.61 | 1.005641
10 | 830.83 | 0.00038658 | -8.0981e-05 | 0.757 | 20.7 | -0.61 | 1.005641
11 | 1043.2 | 0.00037787 | -6.9718e-05 | 0.546 | 23.4 | -0.61 | 1.005641
12 | 1309.9 | 0.00036895 | -6.0943e-05 | 0.56 | 26.2 | -0.61 | 1.005641
13 | 1644.7 | 0.00036279 | -5.1205e-05 | 0.608 | 28.4 | -0.61 | 1.005641
14 | 2065.1 | 0.00035843 | -4.4172e-05 | 0.649 | 30.6 | -0.61 | 1.005641
15 | 2593 | 0.00035427 | -3.6648e-05 | 0.684 | 32.8 | -0.61 | 1.005641
16 | 3255.8 | 0.00035044 | -3.0628e-05 | 0.728 | 34.9 | -0.61 | 1.005641
17 | 4088.1 | 0.00034661 | -2.418e-05 | 0.79 | 37.7 | -0.61 | 1.005641
18 | 5133.1 | 0.00034244 | -1.6987e-05 | 0.891 | 40.5 | -0.61 | 1.005641
19 | 6445.3 | 0.00034108 | -1.3598e-05 | 0.978 | 42.6 | -0.61 | 1.005641
20 | 8092.8 | 0.00033909 | -1.3834e-05 | 0.988 | 44.8 | -0.61 | 1.005641
21 | 10161 | 0.00033428 | -6.6401e-06 | 0.995 | 47 | -0.61 | 1.005641
22 | 12759 | 0.00032108 | 4.1233e-06 | 0.996 | 49.7 | -0.61 | 1.005641
23 | 16020 | 0.00033341 | 1.8284e-05 | 0.994 | 52.5 | -0.61 | 1.005641
24 | 20116 | 0.00035019 | 3.3408e-05 | 0.983 | 54.7 | -0.61 | 1.005641
25 | 25258 | 0.0003417 | 2.1169e-05 | 0.984 | 56.9 | -0.61 | 1.005641
26 | 31714 | 0.00033874 | 2.5217e-05 | 0.96 | 59 | -0.61 | 1.005641
27 | 39821 | 0.00029643 | 8.494e-05 | 0.907 | 61.2 | -0.61 | 1.005641
28 | 50000 | 0.00029871 | 8.9423e-05 | 0.977 | 63.4 | -0.61 | 1.005641
29 | 39821 | 0.00028907 | 6.7274e-05 | 0.89 | 65.6 | -0.61 | 1.005641
30 | 31714 | 0.00034696 | 6.5278e-05 | 0.964 | 67.8 | -0.61 | 1.005641
31 | 25258 | 0.00032911 | 4.7967e-05 | 0.98 | 70 | -0.61 | 1.005641
32 | 20116 | 0.00032672 | 2.721e-05 | 0.988 | 72.7 | -0.61 | 1.005641
33 | 16020 | 0.00033942 | 1.0287e-05 | 0.994 | 75.4 | -0.61 | 1.005641
34 | 12759 | 0.0003337 | 9.5878e-06 | 0.991 | 77.6 | -0.61 | 1.005641
35 | 10161 | 0.00033385 | -4.9593e-06 | 0.993 | 79.8 | -0.61 | 1.005641
36 | 8092.8 | 0.00033337 | -2.7996e-06 | 0.987 | 82 | -0.61 | 1.005641
37 | 6445.3 | 0.00034039 | -1.1236e-05 | 0.979 | 84.2 | -0.61 | 1.005641
38 | 5133.1 | 0.00034376 | -1.8547e-05 | 0.889 | 86.3 | -0.61 | 1.005641
39 | 4088.1 | 0.00034777 | -2.2696e-05 | 0.79 | 88.5 | -0.61 | 1.005641
40 | 3255.8 | 0.00035081 | -2.974e-05 | 0.728 | 90.7 | -0.61 | 1.005641
41 | 2593 | 0.00035526 | -3.5392e-05 | 0.684 | 92.9 | -0.61 | 1.005641
42 | 2065.1 | 0.00035886 | -4.3429e-05 | 0.645 | 95.1 | -0.61 | 1.005641
43 | 1644.7 | 0.00036362 | -5.1587e-05 | 0.609 | 97.3 | -0.61 | 1.005641
44 | 1309.9 | 0.00037167 | -6.062e-05 | 0.559 | 99.4 | -0.61 | 1.005641
45 | 1043.2 | 0.00037677 | -7.1606e-05 | 0.547 | 102.2 | -0.61 | 1.005641
46 | 830.83 | 0.00038633 | -8.2106e-05 | 0.755 | 104.9 | -0.61 | 1.005641
47 | 661.68 | 0.00039817 | -9.198e-05 | 0.989 | 107.1 | -0.61 | 1.005641
48 | 526.98 | 0.00040921 | -0.00010427 | 0.996 | 109.3 | -0.61 | 1.005641
49 | 419.69 | 0.00042099 | -0.00011719 | 0.992 | 111.5 | -0.61 | 1.005641
50 | 334.25 | 0.00043481 | -0.00013213 | 0.985 | 113.6 | -0.61 | 1.005641
51 | 266.2 | 0.000451 | -0.0001465 | 0.984 | 115.8 | -0.61 | 1.005641
52 | 212.01 | 0.00046688 | -0.00016646 | 0.984 | 118 | -0.61 | 1.005641
53 | 168.85 | 0.00048653 | -0.00018664 | 0.977 | 120.1 | -0.61 | 1.005641
54 | 134.47 | 0.00050952 | -0.00021226 | 0.978 | 122.3 | -0.61 | 1.005641
55 | 107.1 | 0.00053458 | -0.00024374 | 0.983 | 124.5 | -0.61 | 1.005641
56 | 85.294 | 0.0005679 | -0.00027725 | 0.981 | 126.6 | -0.61 | 1.005641
57 | 67.93 | 0.00060883 | -0.00031353 | 0.98 | 128.8 | -0.61 | 1.005641
58 | 53.91 | 0.00065661 | -0.00035179 | 0.98 | 131.1 | -0.61 | 1.005641
59 | 42.416 | 0.00072007 | -0.00038696 | 0.98 | 134.1 | -0.61 | 1.005641
60 | 33.064 | 0.00079402 | -0.00042201 | 0.981 | 137.2 | -0.61 | 1.005641
61 | 25.518 | 0.00087583 | -0.00045086 | 0.987 | 139.8 | -0.61 | 1.005641
62 | 19.484 | 0.00096873 | -0.00046748 | 0.986 | 142.7 | -0.61 | 1.005641
63 | 14.705 | 0.0010521 | -0.00047803 | 0.986 | 145.8 | -0.61 | 1.005641
64 | 10.96 | 0.0011318 | -0.00050187 | 0.988 | 149.2 | -0.61 | 1.005641
65 | 8.0607 | 0.001221 | -0.00055314 | 0.991 | 153.1 | -0.61 | 1.005641
66 | 5.8439 | 0.0013508 | -0.00060542 | 0.996 | 157.7 | -0.61 | 1.005641
67 | 4.1726 | 0.0015381 | -0.00064891 | 0.993 | 163.1 | -0.61 | 1.005641
68 | 2.9318 | 0.0017595 | -0.00061522 | 0.989 | 169.6 | -0.61 | 1.005641
69 | 2.0259 | 0.0019355 | -0.00051178 | 0.985 | 179.1 | -0.62 | 1.005641
70 | 1.3761 | 0.0020559 | -0.00037262 | 0.988 | 191.2 | -0.61 | 1.005641
71 | 0.91901 | 0.0021211 | -0.00025942 | 0.983 | 206 | -0.61 | 1.005641
72 | 0.60383 | 0.0021553 | -0.00016734 | 0.981 | 224.9 | -0.62 | 1.005641
73 | 0.39094 | 0.0021373 | -9.4561e-05 | 0.99 | 256 | -0.61 | 1.005641
74 | 0.25002 | 0.0021804 | -6.135e-05 | 0.984 | 291.5 | -0.61 | 1.005641
75 | 0.15849 | 0.002162 | 2.6783e-05 | 0.981 | 338.3 | -0.61 | 1.005641
76 | 0.1 | 0.0021529 | 5.9504e-05 | 0.987 | 398.6 | -0.61 | 1.005641