## Sheet1
Number | Frequency / Hz | Z_Re / Ohm | Z_Im / Ohm | Sign | Time / s | Voltage / V | Current / A/cm^2
1 | 107.1 | 0.012485 | -0.0069311 | 0.999 | 0 | -17.44 | 0.3061026
2 | 134.47 | 0.011857 | -0.0059766 | 0.996 | 3.2 | -17.49 | 0.3061026
3 | 168.85 | 0.011307 | -0.0051593 | 0.994 | 5.4 | -17.47 | 0.3061026
4 | 212.01 | 0.010907 | -0.0045012 | 0.995 | 7.6 | -17.48 | 0.3061026
5 | 266.2 | 0.01052 | -0.0039433 | 0.996 | 9.8 | -17.48 | 0.3061026
6 | 334.25 | 0.010172 | -0.0034692 | 0.996 | 12.1 | -17.49 | 0.3061026
7 | 419.69 | 0.009831 | -0.0030642 | 0.996 | 14.3 | -17.48 | 0.3061026
8 | 526.98 | 0.0095226 | -0.0027092 | 0.997 | 16.6 | -17.49 | 0.3061026
9 | 661.68 | 0.0092096 | -0.0023843 | 0.997 | 18.8 | -17.5 | 0.3061026
10 | 830.83 | 0.0089371 | -0.002112 | 0.994 | 21.1 | -17.5 | 0.3061026
11 | 1043.2 | 0.0087169 | -0.0018322 | 0.623 | 23.8 | -17.51 | 0.3061026
12 | 1309.9 | 0.0085691 | -0.0016141 | 0.623 | 27.2 | -17.5 | 0.3061026
13 | 1644.7 | 0.008412 | -0.0014311 | 0.674 | 30.6 | -17.48 | 0.3061026
14 | 2065.1 | 0.0083054 | -0.001253 | 0.724 | 33.9 | -17.49 | 0.3061026
15 | 2593 | 0.0081815 | -0.0011037 | 0.779 | 37.3 | -17.48 | 0.3061026
16 | 3255.8 | 0.0080606 | -0.00088773 | 0.86 | 40.1 | -17.48 | 0.3061026
17 | 4088.1 | 0.007964 | -0.00078559 | 0.953 | 42.3 | -17.48 | 0.3061026
18 | 5133.1 | 0.0078397 | -0.00070442 | 0.982 | 44.6 | -17.53 | 0.3061026
19 | 6445.3 | 0.0077209 | -0.00065094 | 0.992 | 46.8 | -17.49 | 0.3061026
20 | 8092.8 | 0.0075866 | -0.00065386 | 0.994 | 49 | -17.52 | 0.3061026
21 | 10161 | 0.0073064 | -0.00066716 | 0.997 | 51.2 | -17.51 | 0.3061026
22 | 12759 | 0.0070488 | -0.00072996 | 0.995 | 53.4 | -17.51 | 0.3061026
23 | 16020 | 0.0065003 | -0.00063168 | 0.983 | 55.7 | -17.51 | 0.3061026
24 | 20116 | 0.0053547 | -0.00075195 | 0.936 | 57.9 | -17.49 | 0.3061026
25 | 25258 | 0.0051062 | -0.00052047 | 0.97 | 60.1 | -17.5 | 0.3061026
26 | 31714 | 0.0024819 | 0.00028708 | 0.916 | 62.2 | -17.49 | 0.3061026
27 | 39821 | -0.0011385 | 0.0021104 | 0.822 | 65.1 | -17.52 | 0.3061026
28 | 50000 | -0.0071032 | 0.0047053 | 0.948 | 68.4 | -17.49 | 0.3061026
29 | 39821 | 0.00062317 | -0.0013469 | 0.651 | 71.2 | -17.49 | 0.3061026
30 | 31714 | 0.0033149 | -0.00063413 | 0.939 | 73.4 | -17.5 | 0.3061026
31 | 25258 | 0.0032366 | 0.0014956 | 0.946 | 76.1 | -17.5 | 0.3061026
32 | 20116 | 0.005938 | -0.00079626 | 0.97 | 78.9 | -17.5 | 0.3061026
33 | 16020 | 0.0065763 | -0.00062029 | 0.978 | 81.1 | -17.52 | 0.3061026
34 | 12759 | 0.0070216 | -0.00074651 | 0.987 | 83.3 | -17.51 | 0.3061026
35 | 10161 | 0.0074181 | -0.0006336 | 0.984 | 85.5 | -17.45 | 0.3061026
36 | 8092.8 | 0.0076133 | -0.00059746 | 0.988 | 87.7 | -17.5 | 0.3061026
37 | 6445.3 | 0.007772 | -0.00065726 | 0.99 | 89.9 | -17.49 | 0.3061026
38 | 5133.1 | 0.0079017 | -0.00070601 | 0.985 | 92.1 | -17.49 | 0.3061026
39 | 4088.1 | 0.0079591 | -0.00075795 | 0.957 | 94.3 | -17.49 | 0.3061026
40 | 3255.8 | 0.0080406 | -0.00088465 | 0.856 | 96.5 | -17.5 | 0.3061026
41 | 2593 | 0.0081447 | -0.001094 | 0.774 | 99.3 | -17.5 | 0.3061026
42 | 2065.1 | 0.0082582 | -0.0012582 | 0.722 | 102.7 | -17.52 | 0.3061026
43 | 1644.7 | 0.0084155 | -0.0014087 | 0.67 | 106 | -17.47 | 0.3061026
44 | 1309.9 | 0.0085904 | -0.0016238 | 0.623 | 109.3 | -17.51 | 0.3061026
45 | 1043.2 | 0.0087426 | -0.0018384 | 0.623 | 112.7 | -17.49 | 0.3061026
46 | 830.83 | 0.0089902 | -0.0021012 | 0.996 | 115.5 | -17.48 | 0.3061026
47 | 661.68 | 0.0092274 | -0.0024041 | 0.998 | 117.6 | -17.49 | 0.3061026
48 | 526.98 | 0.009508 | -0.0027034 | 0.998 | 119.9 | -17.5 | 0.3061026
49 | 419.69 | 0.0098007 | -0.0030569 | 0.995 | 122.1 | -17.51 | 0.3061026
50 | 334.25 | 0.010112 | -0.0034541 | 0.996 | 124.3 | -17.52 | 0.3061026
51 | 266.2 | 0.010467 | -0.0039306 | 0.997 | 126.5 | -17.5 | 0.3061026
52 | 212.01 | 0.010836 | -0.0044617 | 0.996 | 128.7 | -17.55 | 0.3061026
53 | 168.85 | 0.011301 | -0.0051592 | 0.995 | 130.8 | -17.51 | 0.3061026
54 | 134.47 | 0.011751 | -0.0059396 | 0.997 | 133.1 | -17.51 | 0.3061026
55 | 107.1 | 0.012393 | -0.0069036 | 0.999 | 135.2 | -17.5 | 0.3061026
56 | 85.294 | 0.013186 | -0.0080156 | 0.998 | 137.4 | -17.5 | 0.3061026
57 | 67.93 | 0.014204 | -0.0092858 | 0.998 | 139.6 | -17.49 | 0.3061026
58 | 53.91 | 0.015596 | -0.010821 | 0.999 | 141.9 | -17.49 | 0.3061026
59 | 42.416 | 0.017332 | -0.012413 | 0.999 | 144.3 | -17.5 | 0.3061026
60 | 33.064 | 0.019587 | -0.014085 | 0.999 | 146.8 | -17.52 | 0.3061026
61 | 25.518 | 0.022561 | -0.015579 | 0.999 | 149.5 | -17.53 | 0.3061026
62 | 19.484 | 0.026055 | -0.016897 | 0.998 | 152.4 | -17.53 | 0.3061026
63 | 14.705 | 0.030164 | -0.017576 | 0.998 | 155.5 | -17.46 | 0.3061026
64 | 10.96 | 0.034612 | -0.017397 | 0.998 | 159 | -17.5 | 0.3061026
65 | 8.0607 | 0.038623 | -0.016358 | 0.998 | 162.9 | -17.56 | 0.3061026
66 | 5.8439 | 0.041741 | -0.015117 | 0.998 | 167.5 | -17.42 | 0.3061026
67 | 4.1726 | 0.043945 | -0.014201 | 0.998 | 172.9 | -17.52 | 0.3061026
68 | 2.9318 | 0.045738 | -0.014741 | 0.997 | 179.5 | -17.33 | 0.3061026
69 | 2.0259 | 0.04849 | -0.016616 | 0.996 | 187.6 | -17.83 | 0.3061026
70 | 1.3761 | 0.053999 | -0.019169 | 0.997 | 200.2 | -17.28 | 0.3061026
71 | 0.91901 | 0.060452 | -0.019517 | 0.996 | 216.8 | -17.81 | 0.3061026
72 | 0.60383 | 0.06592 | -0.017262 | 0.993 | 235.8 | -17.65 | 0.3061026
73 | 0.39094 | 0.072465 | -0.015019 | 0.993 | 267 | -17.59 | 0.3061026
74 | 0.25002 | 0.079266 | -0.012783 | 0.985 | 302.6 | -17.58 | 0.3061026
75 | 0.15849 | 0.080194 | -0.0074882 | 0.99 | 349.4 | -17.54 | 0.3061026
76 | 0.1 | 0.083598 | -0.0046929 | 0.989 | 409.7 | -17.6 | 0.3061026

## Sheet2
Number | Frequency / Hz | Z_Re / Ohm | Z_Im / Ohm | Sign | Time / s | Voltage / V | Current / A/cm^2
1 | 107.1 | 0.00049896 | -0.00029091 | 0.999 | 0 | -0.72 | 0.3061026
2 | 134.47 | 0.00046948 | -0.00024713 | 0.996 | 3.2 | -0.72 | 0.3061026
3 | 168.85 | 0.00045254 | -0.00021172 | 0.994 | 5.4 | -0.72 | 0.3061026
4 | 212.01 | 0.0004324 | -0.00018595 | 0.995 | 7.6 | -0.72 | 0.3061026
5 | 266.2 | 0.00041723 | -0.00015946 | 0.996 | 9.8 | -0.72 | 0.3061026
6 | 334.25 | 0.0004073 | -0.00014021 | 0.996 | 12.1 | -0.72 | 0.3061026
7 | 419.69 | 0.00039485 | -0.00012543 | 0.996 | 14.3 | -0.72 | 0.3061026
8 | 526.98 | 0.00037949 | -0.00010845 | 0.997 | 16.6 | -0.72 | 0.3061026
9 | 661.68 | 0.00037026 | -9.6194e-05 | 0.997 | 18.8 | -0.72 | 0.3061026
10 | 830.83 | 0.00035811 | -8.5986e-05 | 0.994 | 21.1 | -0.72 | 0.3061026
11 | 1043.2 | 0.00034974 | -7.511e-05 | 0.623 | 23.8 | -0.72 | 0.3061026
12 | 1309.9 | 0.00034048 | -7.0425e-05 | 0.623 | 27.2 | -0.72 | 0.3061026
13 | 1644.7 | 0.00033398 | -5.9638e-05 | 0.674 | 30.6 | -0.72 | 0.3061026
14 | 2065.1 | 0.00033153 | -5.3028e-05 | 0.724 | 33.9 | -0.72 | 0.3061026
15 | 2593 | 0.00032433 | -4.5047e-05 | 0.779 | 37.3 | -0.72 | 0.3061026
16 | 3255.8 | 0.00032037 | -3.8085e-05 | 0.86 | 40.1 | -0.72 | 0.3061026
17 | 4088.1 | 0.00031487 | -3.5768e-05 | 0.953 | 42.3 | -0.72 | 0.3061026
18 | 5133.1 | 0.00031177 | -2.7806e-05 | 0.982 | 44.6 | -0.71 | 0.3061026
19 | 6445.3 | 0.00030577 | -2.5782e-05 | 0.992 | 46.8 | -0.72 | 0.3061026
20 | 8092.8 | 0.00030289 | -2.1597e-05 | 0.994 | 49 | -0.72 | 0.3061026
21 | 10161 | 0.00030247 | -2.063e-05 | 0.997 | 51.2 | -0.72 | 0.3061026
22 | 12759 | 0.00030081 | 4.5127e-06 | 0.995 | 53.4 | -0.72 | 0.3061026
23 | 16020 | 0.00032679 | -1.131e-05 | 0.983 | 55.7 | -0.72 | 0.3061026
24 | 20116 | 0.00033041 | -2.0277e-05 | 0.936 | 57.9 | -0.72 | 0.3061026
25 | 25258 | 0.00030075 | 5.8739e-05 | 0.97 | 60.1 | -0.72 | 0.3061026
26 | 31714 | 0.00031409 | 3.2769e-05 | 0.916 | 62.2 | -0.72 | 0.3061026
27 | 39821 | 0.00018298 | -7.0314e-05 | 0.822 | 65.1 | -0.71 | 0.3061026
28 | 50000 | 9.421e-05 | 1.6502e-05 | 0.948 | 68.4 | -0.72 | 0.3061026
29 | 39821 | 0.00033211 | 1.75e-05 | 0.651 | 71.2 | -0.72 | 0.3061026
30 | 31714 | 0.00027106 | -6.1877e-05 | 0.939 | 73.4 | -0.72 | 0.3061026
31 | 25258 | 0.00019615 | -1.2027e-05 | 0.946 | 76.1 | -0.72 | 0.3061026
32 | 20116 | 0.00032875 | 4.3961e-05 | 0.97 | 78.9 | -0.72 | 0.3061026
33 | 16020 | 0.00028369 | -1.8715e-05 | 0.978 | 81.1 | -0.72 | 0.3061026
34 | 12759 | 0.00033718 | 1.6374e-06 | 0.987 | 83.3 | -0.72 | 0.3061026
35 | 10161 | 0.00029113 | -2.9233e-06 | 0.984 | 85.5 | -0.72 | 0.3061026
36 | 8092.8 | 0.00031584 | -2.8466e-05 | 0.988 | 87.7 | -0.72 | 0.3061026
37 | 6445.3 | 0.00030665 | -2.6568e-05 | 0.99 | 89.9 | -0.71 | 0.3061026
38 | 5133.1 | 0.00031177 | -2.7944e-05 | 0.985 | 92.1 | -0.72 | 0.3061026
39 | 4088.1 | 0.00031804 | -3.3331e-05 | 0.957 | 94.3 | -0.72 | 0.3061026
40 | 3255.8 | 0.000319 | -4.1313e-05 | 0.856 | 96.5 | -0.72 | 0.3061026
41 | 2593 | 0.00032167 | -4.5975e-05 | 0.774 | 99.3 | -0.72 | 0.3061026
42 | 2065.1 | 0.00032862 | -4.9872e-05 | 0.722 | 102.7 | -0.72 | 0.3061026
43 | 1644.7 | 0.00033458 | -5.9082e-05 | 0.67 | 106 | -0.72 | 0.3061026
44 | 1309.9 | 0.00034252 | -6.8288e-05 | 0.623 | 109.3 | -0.72 | 0.3061026
45 | 1043.2 | 0.00034889 | -7.9361e-05 | 0.623 | 112.7 | -0.72 | 0.3061026
46 | 830.83 | 0.00035846 | -8.641e-05 | 0.996 | 115.5 | -0.72 | 0.3061026
47 | 661.68 | 0.00037038 | -0.00010062 | 0.998 | 117.6 | -0.72 | 0.3061026
48 | 526.98 | 0.00038215 | -0.00011003 | 0.998 | 119.9 | -0.72 | 0.3061026
49 | 419.69 | 0.00039023 | -0.00012124 | 0.995 | 122.1 | -0.72 | 0.3061026
50 | 334.25 | 0.00040419 | -0.00013973 | 0.996 | 124.3 | -0.72 | 0.3061026
51 | 266.2 | 0.00041535 | -0.00016033 | 0.997 | 126.5 | -0.72 | 0.3061026
52 | 212.01 | 0.00042862 | -0.00018138 | 0.996 | 128.7 | -0.71 | 0.3061026
53 | 168.85 | 0.00044766 | -0.00020997 | 0.995 | 130.8 | -0.72 | 0.3061026
54 | 134.47 | 0.0004656 | -0.00024336 | 0.997 | 133.1 | -0.72 | 0.3061026
55 | 107.1 | 0.00049391 | -0.00028715 | 0.999 | 135.2 | -0.72 | 0.3061026
56 | 85.294 | 0.00052001 | -0.00033579 | 0.998 | 137.4 | -0.72 | 0.3061026
57 | 67.93 | 0.00056808 | -0.00038989 | 0.998 | 139.6 | -0.72 | 0.3061026
58 | 53.91 | 0.00062068 | -0.00045741 | 0.999 | 141.9 | -0.72 | 0.3061026
59 | 42.416 | 0.00069455 | -0.00052457 | 0.999 | 144.3 | -0.72 | 0.3061026
60 | 33.064 | 0.00079775 | -0.00059974 | 0.999 | 146.8 | -0.72 | 0.3061026
61 | 25.518 | 0.00092152 | -0.00066494 | 0.999 | 149.5 | -0.72 | 0.3061026
62 | 19.484 | 0.0010806 | -0.00071628 | 0.998 | 152.4 | -0.72 | 0.3061026
63 | 14.705 | 0.0012622 | -0.00074172 | 0.998 | 155.5 | -0.72 | 0.3061026
64 | 10.96 | 0.001454 | -0.00072413 | 0.998 | 159 | -0.72 | 0.3061026
65 | 8.0607 | 0.0016293 | -0.0006735 | 0.998 | 162.9 | -0.72 | 0.3061026
66 | 5.8439 | 0.0017711 | -0.00060093 | 0.998 | 167.5 | -0.72 | 0.3061026
67 | 4.1726 | 0.0018707 | -0.00053313 | 0.998 | 172.9 | -0.72 | 0.3061026
68 | 2.9318 | 0.0019779 | -0.00049989 | 0.997 | 179.5 | -0.72 | 0.3061026
69 | 2.0259 | 0.0021037 | -0.00046056 | 0.996 | 187.6 | -0.72 | 0.3061026
70 | 1.3761 | 0.0022368 | -0.00039838 | 0.997 | 200.2 | -0.72 | 0.3061026
71 | 0.91901 | 0.0023401 | -0.00031249 | 0.996 | 216.8 | -0.72 | 0.3061026
72 | 0.60383 | 0.0023849 | -0.0002252 | 0.993 | 235.8 | -0.71 | 0.3061026
73 | 0.39094 | 0.0024105 | -0.0001377 | 0.993 | 267 | -0.71 | 0.3061026
74 | 0.25002 | 0.0024483 | -8.5493e-05 | 0.985 | 302.6 | -0.72 | 0.3061026
75 | 0.15849 | 0.0024283 | -2.4304e-05 | 0.99 | 349.4 | -0.72 | 0.3061026
76 | 0.1 | 0.0024307 | 1.6231e-05 | 0.989 | 409.7 | -0.72 | 0.3061026

## Sheet3
Number | Frequency / Hz | Z_Re / Ohm | Z_Im / Ohm | Sign | Time / s | Voltage / V | Current / A/cm^2
1 | 107.1 | 0.00050187 | -0.00027755 | 0.999 | 0 | -0.72 | 0.3061026
2 | 134.47 | 0.00047308 | -0.00023841 | 0.996 | 3.2 | -0.72 | 0.3061026
3 | 168.85 | 0.00045195 | -0.00020513 | 0.994 | 5.4 | -0.72 | 0.3061026
4 | 212.01 | 0.00044222 | -0.00018155 | 0.995 | 7.6 | -0.72 | 0.3061026
5 | 266.2 | 0.000422 | -0.00015739 | 0.996 | 9.8 | -0.72 | 0.3061026
6 | 334.25 | 0.00041296 | -0.00013595 | 0.996 | 12.1 | -0.72 | 0.3061026
7 | 419.69 | 0.00039826 | -0.00012147 | 0.996 | 14.3 | -0.72 | 0.3061026
8 | 526.98 | 0.00038433 | -0.000107 | 0.997 | 16.6 | -0.72 | 0.3061026
9 | 661.68 | 0.00037671 | -9.3576e-05 | 0.997 | 18.8 | -0.72 | 0.3061026
10 | 830.83 | 0.00036282 | -8.3834e-05 | 0.994 | 21.1 | -0.72 | 0.3061026
11 | 1043.2 | 0.00035615 | -7.1709e-05 | 0.623 | 23.8 | -0.72 | 0.3061026
12 | 1309.9 | 0.00035066 | -6.4381e-05 | 0.623 | 27.2 | -0.72 | 0.3061026
13 | 1644.7 | 0.00034325 | -5.4492e-05 | 0.674 | 30.6 | -0.72 | 0.3061026
14 | 2065.1 | 0.00034021 | -4.8045e-05 | 0.724 | 33.9 | -0.72 | 0.3061026
15 | 2593 | 0.00033321 | -4.0468e-05 | 0.779 | 37.3 | -0.72 | 0.3061026
16 | 3255.8 | 0.00033035 | -3.6743e-05 | 0.86 | 40.1 | -0.72 | 0.3061026
17 | 4088.1 | 0.00032755 | -2.9915e-05 | 0.953 | 42.3 | -0.72 | 0.3061026
18 | 5133.1 | 0.00032029 | -2.3487e-05 | 0.982 | 44.6 | -0.71 | 0.3061026
19 | 6445.3 | 0.00033212 | -2.3828e-05 | 0.992 | 46.8 | -0.72 | 0.3061026
20 | 8092.8 | 0.000321 | -1.6654e-05 | 0.994 | 49 | -0.72 | 0.3061026
21 | 10161 | 0.00031009 | -1.5947e-05 | 0.997 | 51.2 | -0.72 | 0.3061026
22 | 12759 | 0.00031191 | -1.4479e-05 | 0.995 | 53.4 | -0.72 | 0.3061026
23 | 16020 | 0.00031025 | 1.3668e-05 | 0.983 | 55.7 | -0.72 | 0.3061026
24 | 20116 | 0.00030667 | -5.4416e-06 | 0.936 | 57.9 | -0.72 | 0.3061026
25 | 25258 | 0.00031959 | 3.066e-05 | 0.97 | 60.1 | -0.72 | 0.3061026
26 | 31714 | 0.00021814 | 2.4127e-05 | 0.916 | 62.2 | -0.72 | 0.3061026
27 | 39821 | 0.00030674 | -3.8822e-05 | 0.822 | 65.1 | -0.71 | 0.3061026
28 | 50000 | 0.00014459 | -5.3478e-05 | 0.948 | 68.4 | -0.72 | 0.3061026
29 | 39821 | 0.00041769 | 3.0296e-05 | 0.651 | 71.2 | -0.72 | 0.3061026
30 | 31714 | 0.0003877 | 2.7627e-05 | 0.939 | 73.4 | -0.72 | 0.3061026
31 | 25258 | 0.00029314 | 2.2647e-05 | 0.946 | 76.1 | -0.72 | 0.3061026
32 | 20116 | 0.00029286 | 5.9387e-06 | 0.97 | 78.9 | -0.72 | 0.3061026
33 | 16020 | 0.00033865 | -2.4111e-05 | 0.978 | 81.1 | -0.72 | 0.3061026
34 | 12759 | 0.00031036 | -3.6975e-06 | 0.987 | 83.3 | -0.71 | 0.3061026
35 | 10161 | 0.00031377 | -2.4553e-05 | 0.984 | 85.5 | -0.71 | 0.3061026
36 | 8092.8 | 0.00030727 | -8.0342e-06 | 0.988 | 87.7 | -0.71 | 0.3061026
37 | 6445.3 | 0.0003135 | -1.9334e-05 | 0.99 | 89.9 | -0.71 | 0.3061026
38 | 5133.1 | 0.00032957 | -2.5237e-05 | 0.985 | 92.1 | -0.71 | 0.3061026
39 | 4088.1 | 0.00032912 | -3.0224e-05 | 0.957 | 94.3 | -0.71 | 0.3061026
40 | 3255.8 | 0.00032949 | -3.3159e-05 | 0.856 | 96.5 | -0.71 | 0.3061026
41 | 2593 | 0.00033248 | -4.094e-05 | 0.774 | 99.3 | -0.71 | 0.3061026
42 | 2065.1 | 0.00033889 | -4.9254e-05 | 0.722 | 102.7 | -0.71 | 0.3061026
43 | 1644.7 | 0.00034276 | -5.4547e-05 | 0.67 | 106 | -0.71 | 0.3061026
44 | 1309.9 | 0.00034601 | -6.4664e-05 | 0.623 | 109.3 | -0.71 | 0.3061026
45 | 1043.2 | 0.00035629 | -7.235e-05 | 0.623 | 112.7 | -0.71 | 0.3061026
46 | 830.83 | 0.00036778 | -8.4801e-05 | 0.996 | 115.5 | -0.71 | 0.3061026
47 | 661.68 | 0.00037748 | -9.2754e-05 | 0.998 | 117.6 | -0.72 | 0.3061026
48 | 526.98 | 0.00038656 | -0.00010792 | 0.998 | 119.9 | -0.72 | 0.3061026
49 | 419.69 | 0.00039562 | -0.00011888 | 0.995 | 122.1 | -0.72 | 0.3061026
50 | 334.25 | 0.0004105 | -0.00013656 | 0.996 | 124.3 | -0.72 | 0.3061026
51 | 266.2 | 0.00042311 | -0.00015694 | 0.997 | 126.5 | -0.72 | 0.3061026
52 | 212.01 | 0.00043734 | -0.00017767 | 0.996 | 128.7 | -0.71 | 0.3061026
53 | 168.85 | 0.00045286 | -0.00020743 | 0.995 | 130.8 | -0.72 | 0.3061026
54 | 134.47 | 0.00046936 | -0.00023984 | 0.997 | 133.1 | -0.72 | 0.3061026
55 | 107.1 | 0.00049325 | -0.00028032 | 0.999 | 135.2 | -0.72 | 0.3061026
56 | 85.294 | 0.0005263 | -0.00032687 | 0.998 | 137.4 | -0.72 | 0.3061026
57 | 67.93 | 0.0005665 | -0.00037873 | 0.998 | 139.6 | -0.72 | 0.3061026
58 | 53.91 | 0.00061735 | -0.00044468 | 0.999 | 141.9 | -0.71 | 0.3061026
59 | 42.416 | 0.00069146 | -0.00051194 | 0.999 | 144.3 | -0.72 | 0.3061026
60 | 33.064 | 0.00078604 | -0.00058754 | 0.999 | 146.8 | -0.72 | 0.3061026
61 | 25.518 | 0.00090427 | -0.00065119 | 0.999 | 149.5 | -0.72 | 0.3061026
62 | 19.484 | 0.0010566 | -0.0007053 | 0.998 | 152.4 | -0.72 | 0.3061026
63 | 14.705 | 0.001232 | -0.00073853 | 0.998 | 155.5 | -0.72 | 0.3061026
64 | 10.96 | 0.0014179 | -0.00072624 | 0.998 | 159 | -0.72 | 0.3061026
65 | 8.0607 | 0.0015881 | -0.00068717 | 0.998 | 162.9 | -0.72 | 0.3061026
66 | 5.8439 | 0.0017189 | -0.0006265 | 0.998 | 167.5 | -0.72 | 0.3061026
67 | 4.1726 | 0.0018048 | -0.00058903 | 0.998 | 172.9 | -0.72 | 0.3061026
68 | 2.9318 | 0.0018874 | -0.00061876 | 0.997 | 179.5 | -0.72 | 0.3061026
69 | 2.0259 | 0.0020119 | -0.000683 | 0.996 | 187.6 | -0.72 | 0.3061026
70 | 1.3761 | 0.0022608 | -0.00078717 | 0.997 | 200.2 | -0.72 | 0.3061026
71 | 0.91901 | 0.0025599 | -0.00076547 | 0.996 | 216.8 | -0.72 | 0.3061026
72 | 0.60383 | 0.0027602 | -0.00063879 | 0.993 | 235.8 | -0.71 | 0.3061026
73 | 0.39094 | 0.0029045 | -0.00044487 | 0.993 | 267 | -0.72 | 0.3061026
74 | 0.25002 | 0.0031591 | -0.00036446 | 0.985 | 302.6 | -0.72 | 0.3061026
75 | 0.15849 | 0.003145 | -0.00015646 | 0.99 | 349.4 | -0.72 | 0.3061026
76 | 0.1 | 0.003091 | -0.00011307 | 0.989 | 409.7 | -0.72 | 0.3061026

## Sheet4
Number | Frequency / Hz | Z_Re / Ohm | Z_Im / Ohm | Sign | Time / s | Voltage / V | Current / A/cm^2
1 | 107.1 | 0.00051873 | -0.00028809 | 0.999 | 0 | -0.72 | 0.3061026
2 | 134.47 | 0.0004943 | -0.0002447 | 0.996 | 3.2 | -0.72 | 0.3061026
3 | 168.85 | 0.00047064 | -0.0002132 | 0.994 | 5.4 | -0.72 | 0.3061026
4 | 212.01 | 0.00045722 | -0.00017924 | 0.995 | 7.6 | -0.72 | 0.3061026
5 | 266.2 | 0.0004421 | -0.00015814 | 0.996 | 9.8 | -0.72 | 0.3061026
6 | 334.25 | 0.00042749 | -0.00013907 | 0.996 | 12.1 | -0.72 | 0.3061026
7 | 419.69 | 0.0004118 | -0.0001203 | 0.996 | 14.3 | -0.72 | 0.3061026
8 | 526.98 | 0.00040002 | -0.00010452 | 0.997 | 16.6 | -0.72 | 0.3061026
9 | 661.68 | 0.0003871 | -9.5476e-05 | 0.997 | 18.8 | -0.72 | 0.3061026
10 | 830.83 | 0.00037984 | -8.5415e-05 | 0.994 | 21.1 | -0.72 | 0.3061026
11 | 1043.2 | 0.00036978 | -7.1991e-05 | 0.623 | 23.8 | -0.72 | 0.3061026
12 | 1309.9 | 0.00035748 | -6.1858e-05 | 0.623 | 27.2 | -0.72 | 0.3061026
13 | 1644.7 | 0.00035553 | -5.624e-05 | 0.674 | 30.6 | -0.72 | 0.3061026
14 | 2065.1 | 0.00035236 | -5.0625e-05 | 0.724 | 33.9 | -0.72 | 0.3061026
15 | 2593 | 0.00034652 | -3.9296e-05 | 0.779 | 37.3 | -0.72 | 0.3061026
16 | 3255.8 | 0.00034308 | -3.7317e-05 | 0.86 | 40.1 | -0.72 | 0.3061026
17 | 4088.1 | 0.00033979 | -2.9291e-05 | 0.953 | 42.3 | -0.72 | 0.3061026
18 | 5133.1 | 0.00033854 | -2.1173e-05 | 0.982 | 44.6 | -0.71 | 0.3061026
19 | 6445.3 | 0.00032961 | -1.9391e-05 | 0.992 | 46.8 | -0.72 | 0.3061026
20 | 8092.8 | 0.00032656 | -1.9236e-05 | 0.994 | 49 | -0.72 | 0.3061026
21 | 10161 | 0.00032717 | -1.7626e-05 | 0.997 | 51.2 | -0.72 | 0.3061026
22 | 12759 | 0.00033244 | -1.3172e-05 | 0.995 | 53.4 | -0.72 | 0.3061026
23 | 16020 | 0.00033103 | -4.9244e-06 | 0.983 | 55.7 | -0.72 | 0.3061026
24 | 20116 | 0.00031346 | -8.2715e-06 | 0.936 | 57.9 | -0.72 | 0.3061026
25 | 25258 | 0.0003511 | -7.2676e-06 | 0.97 | 60.1 | -0.72 | 0.3061026
26 | 31714 | 0.00028012 | 6.1294e-05 | 0.916 | 62.2 | -0.72 | 0.3061026
27 | 39821 | 0.00042449 | -1.2111e-05 | 0.822 | 65.1 | -0.71 | 0.3061026
28 | 50000 | 0.00023905 | 0.00021323 | 0.948 | 68.4 | -0.72 | 0.3061026
29 | 39821 | 0.00022958 | 0.00012897 | 0.651 | 71.2 | -0.72 | 0.3061026
30 | 31714 | 0.00033383 | -6.2317e-05 | 0.939 | 73.4 | -0.72 | 0.3061026
31 | 25258 | 0.000296 | -3.9218e-05 | 0.946 | 76.1 | -0.72 | 0.3061026
32 | 20116 | 0.00031132 | 6.4771e-06 | 0.97 | 78.9 | -0.72 | 0.3061026
33 | 16020 | 0.00032431 | 5.1216e-06 | 0.978 | 81.1 | -0.72 | 0.3061026
34 | 12759 | 0.00033076 | -1.7242e-05 | 0.987 | 83.3 | -0.72 | 0.3061026
35 | 10161 | 0.00032942 | -1.4627e-05 | 0.984 | 85.5 | -0.72 | 0.3061026
36 | 8092.8 | 0.00032859 | -2.3141e-05 | 0.988 | 87.7 | -0.72 | 0.3061026
37 | 6445.3 | 0.00033665 | -2.6042e-05 | 0.99 | 89.9 | -0.72 | 0.3061026
38 | 5133.1 | 0.00033662 | -2.1589e-05 | 0.985 | 92.1 | -0.72 | 0.3061026
39 | 4088.1 | 0.00033703 | -2.7386e-05 | 0.957 | 94.3 | -0.72 | 0.3061026
40 | 3255.8 | 0.00034355 | -3.5244e-05 | 0.856 | 96.5 | -0.72 | 0.3061026
41 | 2593 | 0.0003478 | -4.0426e-05 | 0.774 | 99.3 | -0.72 | 0.3061026
42 | 2065.1 | 0.00035212 | -4.9671e-05 | 0.722 | 102.7 | -0.72 | 0.3061026
43 | 1644.7 | 0.00035574 | -5.6529e-05 | 0.67 | 106 | -0.72 | 0.3061026
44 | 1309.9 | 0.00036286 | -6.81e-05 | 0.623 | 109.3 | -0.72 | 0.3061026
45 | 1043.2 | 0.00037156 | -7.5683e-05 | 0.623 | 112.7 | -0.71 | 0.3061026
46 | 830.83 | 0.00037728 | -8.4336e-05 | 0.996 | 115.5 | -0.71 | 0.3061026
47 | 661.68 | 0.0003916 | -9.4017e-05 | 0.998 | 117.6 | -0.71 | 0.3061026
48 | 526.98 | 0.00040258 | -0.0001111 | 0.998 | 119.9 | -0.72 | 0.3061026
49 | 419.69 | 0.00041174 | -0.00012497 | 0.995 | 122.1 | -0.72 | 0.3061026
50 | 334.25 | 0.00042496 | -0.00013655 | 0.996 | 124.3 | -0.72 | 0.3061026
51 | 266.2 | 0.00043835 | -0.00016044 | 0.997 | 126.5 | -0.72 | 0.3061026
52 | 212.01 | 0.0004535 | -0.00018441 | 0.996 | 128.7 | -0.71 | 0.3061026
53 | 168.85 | 0.00046908 | -0.00021077 | 0.995 | 130.8 | -0.72 | 0.3061026
54 | 134.47 | 0.00048758 | -0.00024236 | 0.997 | 133.1 | -0.72 | 0.3061026
55 | 107.1 | 0.00051502 | -0.00028366 | 0.999 | 135.2 | -0.72 | 0.3061026
56 | 85.294 | 0.00054684 | -0.00033592 | 0.998 | 137.4 | -0.72 | 0.3061026
57 | 67.93 | 0.0005879 | -0.00038888 | 0.998 | 139.6 | -0.72 | 0.3061026
58 | 53.91 | 0.00064111 | -0.00045003 | 0.999 | 141.9 | -0.72 | 0.3061026
59 | 42.416 | 0.00071543 | -0.00052319 | 0.999 | 144.3 | -0.72 | 0.3061026
60 | 33.064 | 0.00081128 | -0.00059056 | 0.999 | 146.8 | -0.72 | 0.3061026
61 | 25.518 | 0.00093761 | -0.00065476 | 0.999 | 149.5 | -0.72 | 0.3061026
62 | 19.484 | 0.0010893 | -0.00071382 | 0.998 | 152.4 | -0.72 | 0.3061026
63 | 14.705 | 0.001269 | -0.00073414 | 0.998 | 155.5 | -0.72 | 0.3061026
64 | 10.96 | 0.0014632 | -0.00072079 | 0.998 | 159 | -0.72 | 0.3061026
65 | 8.0607 | 0.0016298 | -0.00067106 | 0.998 | 162.9 | -0.72 | 0.3061026
66 | 5.8439 | 0.0017654 | -0.00060399 | 0.998 | 167.5 | -0.72 | 0.3061026
67 | 4.1726 | 0.0018538 | -0.00055544 | 0.998 | 172.9 | -0.72 | 0.3061026
68 | 2.9318 | 0.001941 | -0.00054834 | 0.997 | 179.5 | -0.72 | 0.3061026
69 | 2.0259 | 0.0020875 | -0.0005651 | 0.996 | 187.6 | -0.72 | 0.3061026
70 | 1.3761 | 0.0022725 | -0.00055584 | 0.997 | 200.2 | -0.72 | 0.3061026
71 | 0.91901 | 0.0024517 | -0.00049068 | 0.996 | 216.8 | -0.72 | 0.3061026
72 | 0.60383 | 0.0025484 | -0.00037027 | 0.993 | 235.8 | -0.71 | 0.3061026
73 | 0.39094 | 0.0026425 | -0.00025774 | 0.993 | 267 | -0.72 | 0.3061026
74 | 0.25002 | 0.002743 | -0.00020151 | 0.985 | 302.6 | -0.72 | 0.3061026
75 | 0.15849 | 0.0026946 | -8.3967e-05 | 0.99 | 349.4 | -0.72 | 0.3061026
76 | 0.1 | 0.0027065 | 1.4874e-06 | 0.989 | 409.7 | -0.72 | 0.3061026

## Sheet5
Number | Frequency / Hz | Z_Re / Ohm | Z_Im / Ohm | Sign | Time / s | Voltage / V | Current / A/cm^2
1 | 107.1 | 0.0005189 | -0.00029015 | 0.999 | 0 | -0.72 | 0.3061026
2 | 134.47 | 0.00048975 | -0.0002499 | 0.996 | 3.2 | -0.73 | 0.3061026
3 | 168.85 | 0.0004713 | -0.00021219 | 0.994 | 5.4 | -0.72 | 0.3061026
4 | 212.01 | 0.00045359 | -0.0001856 | 0.995 | 7.6 | -0.72 | 0.3061026
5 | 266.2 | 0.00043989 | -0.00016063 | 0.996 | 9.8 | -0.72 | 0.3061026
6 | 334.25 | 0.00042674 | -0.00014178 | 0.996 | 12.1 | -0.72 | 0.3061026
7 | 419.69 | 0.00041399 | -0.00012089 | 0.996 | 14.3 | -0.73 | 0.3061026
8 | 526.98 | 0.00040305 | -0.00011219 | 0.997 | 16.6 | -0.73 | 0.3061026
9 | 661.68 | 0.00038813 | -9.6114e-05 | 0.997 | 18.8 | -0.73 | 0.3061026
10 | 830.83 | 0.00038163 | -8.5702e-05 | 0.994 | 21.1 | -0.73 | 0.3061026
11 | 1043.2 | 0.00037054 | -7.1405e-05 | 0.623 | 23.8 | -0.73 | 0.3061026
12 | 1309.9 | 0.00036374 | -6.1791e-05 | 0.623 | 27.2 | -0.73 | 0.3061026
13 | 1644.7 | 0.00035793 | -5.4543e-05 | 0.674 | 30.6 | -0.73 | 0.3061026
14 | 2065.1 | 0.00035255 | -4.592e-05 | 0.724 | 33.9 | -0.72 | 0.3061026
15 | 2593 | 0.00035088 | -3.8569e-05 | 0.779 | 37.3 | -0.72 | 0.3061026
16 | 3255.8 | 0.00034613 | -3.5666e-05 | 0.86 | 40.1 | -0.72 | 0.3061026
17 | 4088.1 | 0.00034241 | -2.8094e-05 | 0.953 | 42.3 | -0.72 | 0.3061026
18 | 5133.1 | 0.00034251 | -3.3302e-05 | 0.982 | 44.6 | -0.72 | 0.3061026
19 | 6445.3 | 0.00033237 | -1.9747e-05 | 0.992 | 46.8 | -0.72 | 0.3061026
20 | 8092.8 | 0.00034437 | -2.7074e-05 | 0.994 | 49 | -0.73 | 0.3061026
21 | 10161 | 0.00031643 | -2.375e-05 | 0.997 | 51.2 | -0.73 | 0.3061026
22 | 12759 | 0.00033356 | -1.4143e-05 | 0.995 | 53.4 | -0.73 | 0.3061026
23 | 16020 | 0.00033552 | -1.9593e-05 | 0.983 | 55.7 | -0.73 | 0.3061026
24 | 20116 | 0.0003373 | -3.1862e-05 | 0.936 | 57.9 | -0.72 | 0.3061026
25 | 25258 | 0.00031185 | 1.456e-05 | 0.97 | 60.1 | -0.72 | 0.3061026
26 | 31714 | 0.0003192 | 0.00010724 | 0.916 | 62.2 | -0.73 | 0.3061026
27 | 39821 | 0.00026189 | 0.00013277 | 0.822 | 65.1 | -0.72 | 0.3061026
28 | 50000 | 0.00040449 | -3.7279e-05 | 0.948 | 68.4 | -0.73 | 0.3061026
29 | 39821 | 0.00020515 | 0.00013002 | 0.651 | 71.2 | -0.73 | 0.3061026
30 | 31714 | 0.00023118 | 1.0211e-05 | 0.939 | 73.4 | -0.73 | 0.3061026
31 | 25258 | 0.00032381 | -7.085e-06 | 0.946 | 76.1 | -0.73 | 0.3061026
32 | 20116 | 0.00031288 | -6.992e-05 | 0.97 | 78.9 | -0.73 | 0.3061026
33 | 16020 | 0.00030979 | 1.4632e-06 | 0.978 | 81.1 | -0.73 | 0.3061026
34 | 12759 | 0.00032558 | -3.1856e-06 | 0.987 | 83.3 | -0.73 | 0.3061026
35 | 10161 | 0.0003257 | -9.3606e-06 | 0.984 | 85.5 | -0.72 | 0.3061026
36 | 8092.8 | 0.00032196 | -1.7199e-05 | 0.988 | 87.7 | -0.73 | 0.3061026
37 | 6445.3 | 0.00034125 | -2.8617e-05 | 0.99 | 89.9 | -0.72 | 0.3061026
38 | 5133.1 | 0.00034159 | -2.6681e-05 | 0.985 | 92.1 | -0.72 | 0.3061026
39 | 4088.1 | 0.00034311 | -2.9943e-05 | 0.957 | 94.3 | -0.73 | 0.3061026
40 | 3255.8 | 0.00034337 | -3.483e-05 | 0.856 | 96.5 | -0.73 | 0.3061026
41 | 2593 | 0.00034848 | -3.9194e-05 | 0.774 | 99.3 | -0.73 | 0.3061026
42 | 2065.1 | 0.00035149 | -4.6849e-05 | 0.722 | 102.7 | -0.73 | 0.3061026
43 | 1644.7 | 0.0003586 | -5.3203e-05 | 0.67 | 106 | -0.73 | 0.3061026
44 | 1309.9 | 0.00036682 | -6.3903e-05 | 0.623 | 109.3 | -0.73 | 0.3061026
45 | 1043.2 | 0.00036971 | -7.2743e-05 | 0.623 | 112.7 | -0.72 | 0.3061026
46 | 830.83 | 0.0003798 | -8.5904e-05 | 0.996 | 115.5 | -0.72 | 0.3061026
47 | 661.68 | 0.00039352 | -9.7805e-05 | 0.998 | 117.6 | -0.72 | 0.3061026
48 | 526.98 | 0.00040247 | -0.00010563 | 0.998 | 119.9 | -0.72 | 0.3061026
49 | 419.69 | 0.00041249 | -0.00012196 | 0.995 | 122.1 | -0.72 | 0.3061026
50 | 334.25 | 0.00042436 | -0.0001369 | 0.996 | 124.3 | -0.72 | 0.3061026
51 | 266.2 | 0.00043882 | -0.00016231 | 0.997 | 126.5 | -0.72 | 0.3061026
52 | 212.01 | 0.00044894 | -0.00018732 | 0.996 | 128.7 | -0.72 | 0.3061026
53 | 168.85 | 0.00046731 | -0.00021466 | 0.995 | 130.8 | -0.72 | 0.3061026
54 | 134.47 | 0.00049118 | -0.00024884 | 0.997 | 133.1 | -0.72 | 0.3061026
55 | 107.1 | 0.000514 | -0.000287 | 0.999 | 135.2 | -0.72 | 0.3061026
56 | 85.294 | 0.00054778 | -0.00033909 | 0.998 | 137.4 | -0.72 | 0.3061026
57 | 67.93 | 0.00058563 | -0.00039304 | 0.998 | 139.6 | -0.72 | 0.3061026
58 | 53.91 | 0.00064517 | -0.00045706 | 0.999 | 141.9 | -0.72 | 0.3061026
59 | 42.416 | 0.00072178 | -0.00052572 | 0.999 | 144.3 | -0.72 | 0.3061026
60 | 33.064 | 0.00081927 | -0.00059643 | 0.999 | 146.8 | -0.72 | 0.3061026
61 | 25.518 | 0.00094678 | -0.00066228 | 0.999 | 149.5 | -0.73 | 0.3061026
62 | 19.484 | 0.0010982 | -0.00071612 | 0.998 | 152.4 | -0.73 | 0.3061026
63 | 14.705 | 0.0012802 | -0.00074073 | 0.998 | 155.5 | -0.73 | 0.3061026
64 | 10.96 | 0.0014671 | -0.00072229 | 0.998 | 159 | -0.73 | 0.3061026
65 | 8.0607 | 0.001635 | -0.00067609 | 0.998 | 162.9 | -0.72 | 0.3061026
66 | 5.8439 | 0.001767 | -0.00062017 | 0.998 | 167.5 | -0.72 | 0.3061026
67 | 4.1726 | 0.0018454 | -0.00056628 | 0.998 | 172.9 | -0.73 | 0.3061026
68 | 2.9318 | 0.0019333 | -0.00059848 | 0.997 | 179.5 | -0.72 | 0.3061026
69 | 2.0259 | 0.0020638 | -0.00064428 | 0.996 | 187.6 | -0.72 | 0.3061026
70 | 1.3761 | 0.0023061 | -0.00064719 | 0.997 | 200.2 | -0.73 | 0.3061026
71 | 0.91901 | 0.0025344 | -0.00057788 | 0.996 | 216.8 | -0.73 | 0.3061026
72 | 0.60383 | 0.0027159 | -0.00046306 | 0.993 | 235.8 | -0.72 | 0.3061026
73 | 0.39094 | 0.0028144 | -0.00032791 | 0.993 | 267 | -0.72 | 0.3061026
74 | 0.25002 | 0.0028955 | -0.00022361 | 0.985 | 302.6 | -0.72 | 0.3061026
75 | 0.15849 | 0.0028378 | -0.00012219 | 0.99 | 349.4 | -0.73 | 0.3061026
76 | 0.1 | 0.0028593 | -1.0828e-06 | 0.989 | 409.7 | -0.73 | 0.3061026

## Sheet6
Number | Frequency / Hz | Z_Re / Ohm | Z_Im / Ohm | Sign | Time / s | Voltage / V | Current / A/cm^2
1 | 107.1 | 0.00052188 | -0.00029254 | 0.999 | 0 | -0.73 | 0.3061026
2 | 134.47 | 0.00049742 | -0.00025205 | 0.996 | 3.2 | -0.74 | 0.3061026
3 | 168.85 | 0.00047331 | -0.0002208 | 0.994 | 5.4 | -0.73 | 0.3061026
4 | 212.01 | 0.00045574 | -0.00018945 | 0.995 | 7.6 | -0.73 | 0.3061026
5 | 266.2 | 0.00043979 | -0.00016773 | 0.996 | 9.8 | -0.73 | 0.3061026
6 | 334.25 | 0.00042459 | -0.00014765 | 0.996 | 12.1 | -0.73 | 0.3061026
7 | 419.69 | 0.00040559 | -0.00013108 | 0.996 | 14.3 | -0.73 | 0.3061026
8 | 526.98 | 0.00039684 | -0.00011691 | 0.997 | 16.6 | -0.73 | 0.3061026
9 | 661.68 | 0.00038269 | -0.00010273 | 0.997 | 18.8 | -0.73 | 0.3061026
10 | 830.83 | 0.00037026 | -8.8101e-05 | 0.994 | 21.1 | -0.73 | 0.3061026
11 | 1043.2 | 0.00036127 | -8.1516e-05 | 0.623 | 23.8 | -0.74 | 0.3061026
12 | 1309.9 | 0.00035282 | -7.0871e-05 | 0.623 | 27.2 | -0.73 | 0.3061026
13 | 1644.7 | 0.00034707 | -5.966e-05 | 0.674 | 30.6 | -0.74 | 0.3061026
14 | 2065.1 | 0.00033972 | -4.9448e-05 | 0.724 | 33.9 | -0.73 | 0.3061026
15 | 2593 | 0.00033802 | -4.4763e-05 | 0.779 | 37.3 | -0.73 | 0.3061026
16 | 3255.8 | 0.00033128 | -3.6951e-05 | 0.86 | 40.1 | -0.73 | 0.3061026
17 | 4088.1 | 0.00032908 | -2.8781e-05 | 0.953 | 42.3 | -0.73 | 0.3061026
18 | 5133.1 | 0.00032339 | -2.3496e-05 | 0.982 | 44.6 | -0.72 | 0.3061026
19 | 6445.3 | 0.00032674 | -2.5796e-05 | 0.992 | 46.8 | -0.73 | 0.3061026
20 | 8092.8 | 0.00032458 | -3.1037e-05 | 0.994 | 49 | -0.73 | 0.3061026
21 | 10161 | 0.00032232 | -1.2932e-05 | 0.997 | 51.2 | -0.74 | 0.3061026
22 | 12759 | 0.00032393 | -1.4717e-05 | 0.995 | 53.4 | -0.74 | 0.3061026
23 | 16020 | 0.00031438 | -2.2443e-05 | 0.983 | 55.7 | -0.74 | 0.3061026
24 | 20116 | 0.00024596 | -2.1209e-05 | 0.936 | 57.9 | -0.74 | 0.3061026
25 | 25258 | 0.00034755 | -4.5313e-05 | 0.97 | 60.1 | -0.74 | 0.3061026
26 | 31714 | 0.0004335 | 2.9356e-05 | 0.916 | 62.2 | -0.74 | 0.3061026
27 | 39821 | 0.00046826 | 4.5401e-05 | 0.822 | 65.1 | -0.72 | 0.3061026
28 | 50000 | 0.00043035 | -0.00011784 | 0.948 | 68.4 | -0.73 | 0.3061026
29 | 39821 | 0.00025741 | 2.6861e-05 | 0.651 | 71.2 | -0.73 | 0.3061026
30 | 31714 | 0.00032928 | -7.526e-06 | 0.939 | 73.4 | -0.73 | 0.3061026
31 | 25258 | 0.00033255 | -4.6776e-05 | 0.946 | 76.1 | -0.73 | 0.3061026
32 | 20116 | 0.0003448 | 8.3014e-06 | 0.97 | 78.9 | -0.74 | 0.3061026
33 | 16020 | 0.0003318 | -2.4775e-05 | 0.978 | 81.1 | -0.73 | 0.3061026
34 | 12759 | 0.0003096 | -1.2171e-05 | 0.987 | 83.3 | -0.73 | 0.3061026
35 | 10161 | 0.00033932 | -5.7896e-06 | 0.984 | 85.5 | -0.74 | 0.3061026
36 | 8092.8 | 0.00033285 | -1.5843e-05 | 0.988 | 87.7 | -0.74 | 0.3061026
37 | 6445.3 | 0.00032898 | -2.5453e-05 | 0.99 | 89.9 | -0.73 | 0.3061026
38 | 5133.1 | 0.00032601 | -2.7863e-05 | 0.985 | 92.1 | -0.74 | 0.3061026
39 | 4088.1 | 0.00032901 | -3.2217e-05 | 0.957 | 94.3 | -0.74 | 0.3061026
40 | 3255.8 | 0.00033441 | -3.6572e-05 | 0.856 | 96.5 | -0.73 | 0.3061026
41 | 2593 | 0.00033514 | -4.5206e-05 | 0.774 | 99.3 | -0.73 | 0.3061026
42 | 2065.1 | 0.0003432 | -5.0956e-05 | 0.722 | 102.7 | -0.74 | 0.3061026
43 | 1644.7 | 0.00034818 | -5.7653e-05 | 0.67 | 106 | -0.73 | 0.3061026
44 | 1309.9 | 0.00035626 | -6.9763e-05 | 0.623 | 109.3 | -0.73 | 0.3061026
45 | 1043.2 | 0.00036172 | -8.0778e-05 | 0.623 | 112.7 | -0.73 | 0.3061026
46 | 830.83 | 0.00037332 | -8.6877e-05 | 0.996 | 115.5 | -0.73 | 0.3061026
47 | 661.68 | 0.00038511 | -0.00010418 | 0.998 | 117.6 | -0.73 | 0.3061026
48 | 526.98 | 0.00039446 | -0.00011668 | 0.998 | 119.9 | -0.73 | 0.3061026
49 | 419.69 | 0.00040812 | -0.00013097 | 0.995 | 122.1 | -0.73 | 0.3061026
50 | 334.25 | 0.00042134 | -0.00014951 | 0.996 | 124.3 | -0.74 | 0.3061026
51 | 266.2 | 0.00043734 | -0.00016752 | 0.997 | 126.5 | -0.73 | 0.3061026
52 | 212.01 | 0.00045303 | -0.00019052 | 0.996 | 128.7 | -0.72 | 0.3061026
53 | 168.85 | 0.00047305 | -0.00021695 | 0.995 | 130.8 | -0.74 | 0.3061026
54 | 134.47 | 0.00049811 | -0.00025089 | 0.997 | 133.1 | -0.73 | 0.3061026
55 | 107.1 | 0.00052277 | -0.00028938 | 0.999 | 135.2 | -0.74 | 0.3061026
56 | 85.294 | 0.00055688 | -0.0003356 | 0.998 | 137.4 | -0.74 | 0.3061026
57 | 67.93 | 0.00059466 | -0.00038632 | 0.998 | 139.6 | -0.74 | 0.3061026
58 | 53.91 | 0.00064822 | -0.00044566 | 0.999 | 141.9 | -0.74 | 0.3061026
59 | 42.416 | 0.00072148 | -0.00051156 | 0.999 | 144.3 | -0.74 | 0.3061026
60 | 33.064 | 0.00081097 | -0.000585 | 0.999 | 146.8 | -0.74 | 0.3061026
61 | 25.518 | 0.00093382 | -0.0006489 | 0.999 | 149.5 | -0.74 | 0.3061026
62 | 19.484 | 0.0010737 | -0.00071541 | 0.998 | 152.4 | -0.74 | 0.3061026
63 | 14.705 | 0.0012364 | -0.0007563 | 0.998 | 155.5 | -0.74 | 0.3061026
64 | 10.96 | 0.0014386 | -0.00077191 | 0.998 | 159 | -0.74 | 0.3061026
65 | 8.0607 | 0.0016033 | -0.00075677 | 0.998 | 162.9 | -0.74 | 0.3061026
66 | 5.8439 | 0.0017406 | -0.00072369 | 0.998 | 167.5 | -0.73 | 0.3061026
67 | 4.1726 | 0.0018453 | -0.00071375 | 0.998 | 172.9 | -0.74 | 0.3061026
68 | 2.9318 | 0.0019065 | -0.00077664 | 0.997 | 179.5 | -0.73 | 0.3061026
69 | 2.0259 | 0.0020039 | -0.00094598 | 0.996 | 187.6 | -0.73 | 0.3061026
70 | 1.3761 | 0.002345 | -0.0012537 | 0.997 | 200.2 | -0.73 | 0.3061026
71 | 0.91901 | 0.0028008 | -0.0014937 | 0.996 | 216.8 | -0.74 | 0.3061026
72 | 0.60383 | 0.0033251 | -0.0014729 | 0.993 | 235.8 | -0.72 | 0.3061026
73 | 0.39094 | 0.0038278 | -0.0011286 | 0.993 | 267 | -0.73 | 0.3061026
74 | 0.25002 | 0.0044159 | -0.00096236 | 0.985 | 302.6 | -0.74 | 0.3061026
75 | 0.15849 | 0.0045292 | -0.00067337 | 0.99 | 349.4 | -0.73 | 0.3061026
76 | 0.1 | 0.0047944 | -0.00038356 | 0.989 | 409.7 | -0.73 | 0.3061026

## Sheet7
Number | Frequency / Hz | Z_Re / Ohm | Z_Im / Ohm | Sign | Time / s | Voltage / V | Current / A/cm^2
1 | 107.1 | 0.0005182 | -0.00029378 | 0.999 | 0 | -0.73 | 0.3061026
2 | 134.47 | 0.00049424 | -0.00024981 | 0.996 | 3.2 | -0.73 | 0.3061026
3 | 168.85 | 0.00047453 | -0.00021548 | 0.994 | 5.4 | -0.73 | 0.3061026
4 | 212.01 | 0.00045735 | -0.00018852 | 0.995 | 7.6 | -0.73 | 0.3061026
5 | 266.2 | 0.00044391 | -0.00016364 | 0.996 | 9.8 | -0.72 | 0.3061026
6 | 334.25 | 0.00042655 | -0.00014159 | 0.996 | 12.1 | -0.72 | 0.3061026
7 | 419.69 | 0.00041646 | -0.00012796 | 0.996 | 14.3 | -0.72 | 0.3061026
8 | 526.98 | 0.00040496 | -0.00011146 | 0.997 | 16.6 | -0.72 | 0.3061026
9 | 661.68 | 0.00039069 | -0.00010045 | 0.997 | 18.8 | -0.72 | 0.3061026
10 | 830.83 | 0.00038297 | -8.4466e-05 | 0.994 | 21.1 | -0.73 | 0.3061026
11 | 1043.2 | 0.00037065 | -7.6555e-05 | 0.623 | 23.8 | -0.73 | 0.3061026
12 | 1309.9 | 0.00036311 | -6.3862e-05 | 0.623 | 27.2 | -0.73 | 0.3061026
13 | 1644.7 | 0.00035705 | -5.7636e-05 | 0.674 | 30.6 | -0.73 | 0.3061026
14 | 2065.1 | 0.00035112 | -5.3407e-05 | 0.724 | 33.9 | -0.72 | 0.3061026
15 | 2593 | 0.00034885 | -4.1374e-05 | 0.779 | 37.3 | -0.72 | 0.3061026
16 | 3255.8 | 0.00034611 | -3.4713e-05 | 0.86 | 40.1 | -0.72 | 0.3061026
17 | 4088.1 | 0.00033757 | -3.2472e-05 | 0.953 | 42.3 | -0.72 | 0.3061026
18 | 5133.1 | 0.00032971 | -2.7187e-05 | 0.982 | 44.6 | -0.72 | 0.3061026
19 | 6445.3 | 0.0003353 | -2.1274e-05 | 0.992 | 46.8 | -0.73 | 0.3061026
20 | 8092.8 | 0.00031546 | -2.0827e-05 | 0.994 | 49 | -0.73 | 0.3061026
21 | 10161 | 0.00032299 | -1.1112e-05 | 0.997 | 51.2 | -0.73 | 0.3061026
22 | 12759 | 0.00031209 | -9.4185e-06 | 0.995 | 53.4 | -0.73 | 0.3061026
23 | 16020 | 0.00031252 | 1.9383e-05 | 0.983 | 55.7 | -0.73 | 0.3061026
24 | 20116 | 0.00031685 | 2.5872e-05 | 0.936 | 57.9 | -0.73 | 0.3061026
25 | 25258 | 0.0003117 | 2.5667e-05 | 0.97 | 60.1 | -0.72 | 0.3061026
26 | 31714 | 0.00035645 | -2.0593e-05 | 0.916 | 62.2 | -0.73 | 0.3061026
27 | 39821 | 0.00035036 | -6.4335e-05 | 0.822 | 65.1 | -0.72 | 0.3061026
28 | 50000 | 0.00037745 | 0.00024801 | 0.948 | 68.4 | -0.72 | 0.3061026
29 | 39821 | 0.00032438 | 1.9236e-05 | 0.651 | 71.2 | -0.72 | 0.3061026
30 | 31714 | 0.00031055 | -3.0524e-05 | 0.939 | 73.4 | -0.72 | 0.3061026
31 | 25258 | 0.00038638 | 5.0439e-06 | 0.946 | 76.1 | -0.72 | 0.3061026
32 | 20116 | 0.0003213 | -2.6081e-05 | 0.97 | 78.9 | -0.72 | 0.3061026
33 | 16020 | 0.00032971 | 1.3542e-05 | 0.978 | 81.1 | -0.72 | 0.3061026
34 | 12759 | 0.00033119 | 2.9703e-07 | 0.987 | 83.3 | -0.72 | 0.3061026
35 | 10161 | 0.00032431 | -6.724e-07 | 0.984 | 85.5 | -0.72 | 0.3061026
36 | 8092.8 | 0.00032902 | -1.9649e-05 | 0.988 | 87.7 | -0.73 | 0.3061026
37 | 6445.3 | 0.00033777 | -2.1727e-05 | 0.99 | 89.9 | -0.73 | 0.3061026
38 | 5133.1 | 0.00033669 | -2.4669e-05 | 0.985 | 92.1 | -0.73 | 0.3061026
39 | 4088.1 | 0.00033589 | -2.7186e-05 | 0.957 | 94.3 | -0.73 | 0.3061026
40 | 3255.8 | 0.00034242 | -3.9506e-05 | 0.856 | 96.5 | -0.73 | 0.3061026
41 | 2593 | 0.00034588 | -4.034e-05 | 0.774 | 99.3 | -0.73 | 0.3061026
42 | 2065.1 | 0.00035251 | -5.1001e-05 | 0.722 | 102.7 | -0.73 | 0.3061026
43 | 1644.7 | 0.00035382 | -5.772e-05 | 0.67 | 106 | -0.72 | 0.3061026
44 | 1309.9 | 0.00036422 | -6.7286e-05 | 0.623 | 109.3 | -0.73 | 0.3061026
45 | 1043.2 | 0.00036914 | -8.1518e-05 | 0.623 | 112.7 | -0.72 | 0.3061026
46 | 830.83 | 0.00038247 | -8.7623e-05 | 0.996 | 115.5 | -0.72 | 0.3061026
47 | 661.68 | 0.00039193 | -9.8452e-05 | 0.998 | 117.6 | -0.72 | 0.3061026
48 | 526.98 | 0.00040339 | -0.00010637 | 0.998 | 119.9 | -0.72 | 0.3061026
49 | 419.69 | 0.00041575 | -0.00012516 | 0.995 | 122.1 | -0.73 | 0.3061026
50 | 334.25 | 0.00042665 | -0.00013931 | 0.996 | 124.3 | -0.73 | 0.3061026
51 | 266.2 | 0.00043794 | -0.0001612 | 0.997 | 126.5 | -0.73 | 0.3061026
52 | 212.01 | 0.0004532 | -0.0001851 | 0.996 | 128.7 | -0.72 | 0.3061026
53 | 168.85 | 0.00047392 | -0.00021562 | 0.995 | 130.8 | -0.73 | 0.3061026
54 | 134.47 | 0.00048948 | -0.00024749 | 0.997 | 133.1 | -0.72 | 0.3061026
55 | 107.1 | 0.00051698 | -0.00029636 | 0.999 | 135.2 | -0.72 | 0.3061026
56 | 85.294 | 0.00054715 | -0.00033863 | 0.998 | 137.4 | -0.72 | 0.3061026
57 | 67.93 | 0.00058756 | -0.00039527 | 0.998 | 139.6 | -0.72 | 0.3061026
58 | 53.91 | 0.00064022 | -0.00045759 | 0.999 | 141.9 | -0.72 | 0.3061026
59 | 42.416 | 0.00070948 | -0.00053014 | 0.999 | 144.3 | -0.72 | 0.3061026
60 | 33.064 | 0.00081109 | -0.00060683 | 0.999 | 146.8 | -0.72 | 0.3061026
61 | 25.518 | 0.0009393 | -0.00067389 | 0.999 | 149.5 | -0.72 | 0.3061026
62 | 19.484 | 0.0010933 | -0.00073848 | 0.998 | 152.4 | -0.73 | 0.3061026
63 | 14.705 | 0.0012799 | -0.00077809 | 0.998 | 155.5 | -0.73 | 0.3061026
64 | 10.96 | 0.0014777 | -0.00077183 | 0.998 | 159 | -0.73 | 0.3061026
65 | 8.0607 | 0.0016592 | -0.00073819 | 0.998 | 162.9 | -0.72 | 0.3061026
66 | 5.8439 | 0.0018056 | -0.00068142 | 0.998 | 167.5 | -0.72 | 0.3061026
67 | 4.1726 | 0.0019196 | -0.0006447 | 0.998 | 172.9 | -0.73 | 0.3061026
68 | 2.9318 | 0.0019961 | -0.00065425 | 0.997 | 179.5 | -0.72 | 0.3061026
69 | 2.0259 | 0.0021263 | -0.00071855 | 0.996 | 187.6 | -0.73 | 0.3061026
70 | 1.3761 | 0.0023651 | -0.00081971 | 0.997 | 200.2 | -0.72 | 0.3061026
71 | 0.91901 | 0.0026192 | -0.00076275 | 0.996 | 216.8 | -0.73 | 0.3061026
72 | 0.60383 | 0.0028058 | -0.00064176 | 0.993 | 235.8 | -0.72 | 0.3061026
73 | 0.39094 | 0.0030386 | -0.00048633 | 0.993 | 267 | -0.73 | 0.3061026
74 | 0.25002 | 0.0032842 | -0.00040706 | 0.985 | 302.6 | -0.73 | 0.3061026
75 | 0.15849 | 0.0032839 | -0.00020207 | 0.99 | 349.4 | -0.73 | 0.3061026
76 | 0.1 | 0.0032854 | -0.00010503 | 0.989 | 409.7 | -0.73 | 0.3061026

## Sheet8
Number | Frequency / Hz | Z_Re / Ohm | Z_Im / Ohm | Sign | Time / s | Voltage / V | Current / A/cm^2
1 | 107.1 | 0.00052777 | -0.00029376 | 0.999 | 0 | -0.74 | 0.3061026
2 | 134.47 | 0.00050211 | -0.00025004 | 0.996 | 3.2 | -0.74 | 0.3061026
3 | 168.85 | 0.0004802 | -0.00021738 | 0.994 | 5.4 | -0.73 | 0.3061026
4 | 212.01 | 0.00045696 | -0.00019289 | 0.995 | 7.6 | -0.73 | 0.3061026
5 | 266.2 | 0.00044108 | -0.00016625 | 0.996 | 9.8 | -0.74 | 0.3061026
6 | 334.25 | 0.00042739 | -0.0001455 | 0.996 | 12.1 | -0.73 | 0.3061026
7 | 419.69 | 0.00041404 | -0.00013095 | 0.996 | 14.3 | -0.74 | 0.3061026
8 | 526.98 | 0.00039771 | -0.00011673 | 0.997 | 16.6 | -0.74 | 0.3061026
9 | 661.68 | 0.00038524 | -0.00010078 | 0.997 | 18.8 | -0.74 | 0.3061026
10 | 830.83 | 0.0003776 | -8.8212e-05 | 0.994 | 21.1 | -0.74 | 0.3061026
11 | 1043.2 | 0.00036307 | -7.6589e-05 | 0.623 | 23.8 | -0.74 | 0.3061026
12 | 1309.9 | 0.0003596 | -6.7265e-05 | 0.623 | 27.2 | -0.74 | 0.3061026
13 | 1644.7 | 0.00035106 | -5.8044e-05 | 0.674 | 30.6 | -0.74 | 0.3061026
14 | 2065.1 | 0.00034603 | -4.9596e-05 | 0.724 | 33.9 | -0.74 | 0.3061026
15 | 2593 | 0.00034245 | -3.9394e-05 | 0.779 | 37.3 | -0.74 | 0.3061026
16 | 3255.8 | 0.00033823 | -3.3627e-05 | 0.86 | 40.1 | -0.74 | 0.3061026
17 | 4088.1 | 0.000331 | -2.6299e-05 | 0.953 | 42.3 | -0.74 | 0.3061026
18 | 5133.1 | 0.00033129 | -2.2737e-05 | 0.982 | 44.6 | -0.73 | 0.3061026
19 | 6445.3 | 0.00032573 | -1.8507e-05 | 0.992 | 46.8 | -0.74 | 0.3061026
20 | 8092.8 | 0.00033023 | -3.8464e-06 | 0.994 | 49 | -0.74 | 0.3061026
21 | 10161 | 0.00032575 | -9.7709e-06 | 0.997 | 51.2 | -0.74 | 0.3061026
22 | 12759 | 0.00031213 | 3.8387e-06 | 0.995 | 53.4 | -0.74 | 0.3061026
23 | 16020 | 0.00032312 | 2.9746e-05 | 0.983 | 55.7 | -0.74 | 0.3061026
24 | 20116 | 0.00031229 | 4.2548e-05 | 0.936 | 57.9 | -0.74 | 0.3061026
25 | 25258 | 0.00036409 | 2.4403e-05 | 0.97 | 60.1 | -0.74 | 0.3061026
26 | 31714 | 0.00037652 | -6.8215e-05 | 0.916 | 62.2 | -0.74 | 0.3061026
27 | 39821 | 0.00028577 | 4.6619e-05 | 0.822 | 65.1 | -0.73 | 0.3061026
28 | 50000 | 0.00028281 | -0.00013986 | 0.948 | 68.4 | -0.74 | 0.3061026
29 | 39821 | 0.0002496 | -3.5275e-05 | 0.651 | 71.2 | -0.74 | 0.3061026
30 | 31714 | 0.00029808 | 5.8993e-05 | 0.939 | 73.4 | -0.74 | 0.3061026
31 | 25258 | 0.00029065 | 8.2461e-07 | 0.946 | 76.1 | -0.74 | 0.3061026
32 | 20116 | 0.00028728 | -2.1318e-05 | 0.97 | 78.9 | -0.74 | 0.3061026
33 | 16020 | 0.00031578 | -2.3409e-05 | 0.978 | 81.1 | -0.74 | 0.3061026
34 | 12759 | 0.00033009 | -7.0441e-06 | 0.987 | 83.3 | -0.74 | 0.3061026
35 | 10161 | 0.00031578 | 7.2625e-06 | 0.984 | 85.5 | -0.74 | 0.3061026
36 | 8092.8 | 0.00032654 | -2.2107e-05 | 0.988 | 87.7 | -0.74 | 0.3061026
37 | 6445.3 | 0.00032856 | -1.1179e-05 | 0.99 | 89.9 | -0.74 | 0.3061026
38 | 5133.1 | 0.00033067 | -2.1819e-05 | 0.985 | 92.1 | -0.74 | 0.3061026
39 | 4088.1 | 0.00033314 | -2.7256e-05 | 0.957 | 94.3 | -0.74 | 0.3061026
40 | 3255.8 | 0.0003378 | -3.2248e-05 | 0.856 | 96.5 | -0.74 | 0.3061026
41 | 2593 | 0.00033802 | -4.3203e-05 | 0.774 | 99.3 | -0.74 | 0.3061026
42 | 2065.1 | 0.00034442 | -5.1499e-05 | 0.722 | 102.7 | -0.74 | 0.3061026
43 | 1644.7 | 0.00034986 | -5.7073e-05 | 0.67 | 106 | -0.74 | 0.3061026
44 | 1309.9 | 0.00035817 | -6.7713e-05 | 0.623 | 109.3 | -0.74 | 0.3061026
45 | 1043.2 | 0.00036545 | -8.0515e-05 | 0.623 | 112.7 | -0.74 | 0.3061026
46 | 830.83 | 0.00037774 | -8.8945e-05 | 0.996 | 115.5 | -0.74 | 0.3061026
47 | 661.68 | 0.00038439 | -9.9398e-05 | 0.998 | 117.6 | -0.74 | 0.3061026
48 | 526.98 | 0.00039787 | -0.00011433 | 0.998 | 119.9 | -0.74 | 0.3061026
49 | 419.69 | 0.00041191 | -0.00013191 | 0.995 | 122.1 | -0.74 | 0.3061026
50 | 334.25 | 0.00042378 | -0.00014595 | 0.996 | 124.3 | -0.74 | 0.3061026
51 | 266.2 | 0.00044127 | -0.00016684 | 0.997 | 126.5 | -0.74 | 0.3061026
52 | 212.01 | 0.00045813 | -0.0001884 | 0.996 | 128.7 | -0.73 | 0.3061026
53 | 168.85 | 0.00048078 | -0.00021921 | 0.995 | 130.8 | -0.74 | 0.3061026
54 | 134.47 | 0.0004986 | -0.00024905 | 0.997 | 133.1 | -0.74 | 0.3061026
55 | 107.1 | 0.0005292 | -0.00028688 | 0.999 | 135.2 | -0.74 | 0.3061026
56 | 85.294 | 0.00056096 | -0.00033138 | 0.998 | 137.4 | -0.74 | 0.3061026
57 | 67.93 | 0.00060126 | -0.00038573 | 0.998 | 139.6 | -0.74 | 0.3061026
58 | 53.91 | 0.00066022 | -0.00044004 | 0.999 | 141.9 | -0.74 | 0.3061026
59 | 42.416 | 0.00072637 | -0.00050631 | 0.999 | 144.3 | -0.74 | 0.3061026
60 | 33.064 | 0.00081964 | -0.00057232 | 0.999 | 146.8 | -0.74 | 0.3061026
61 | 25.518 | 0.00094466 | -0.0006318 | 0.999 | 149.5 | -0.74 | 0.3061026
62 | 19.484 | 0.0010911 | -0.00067954 | 0.998 | 152.4 | -0.74 | 0.3061026
63 | 14.705 | 0.0012574 | -0.00070133 | 0.998 | 155.5 | -0.74 | 0.3061026
64 | 10.96 | 0.0014381 | -0.00068949 | 0.998 | 159 | -0.74 | 0.3061026
65 | 8.0607 | 0.001591 | -0.00063413 | 0.998 | 162.9 | -0.73 | 0.3061026
66 | 5.8439 | 0.0017113 | -0.0005903 | 0.998 | 167.5 | -0.74 | 0.3061026
67 | 4.1726 | 0.0017961 | -0.00053713 | 0.998 | 172.9 | -0.74 | 0.3061026
68 | 2.9318 | 0.0018595 | -0.00055307 | 0.997 | 179.5 | -0.74 | 0.3061026
69 | 2.0259 | 0.0019692 | -0.0006073 | 0.996 | 187.6 | -0.74 | 0.3061026
70 | 1.3761 | 0.0021621 | -0.00069769 | 0.997 | 200.2 | -0.74 | 0.3061026
71 | 0.91901 | 0.0024202 | -0.00071977 | 0.996 | 216.8 | -0.74 | 0.3061026
72 | 0.60383 | 0.0026448 | -0.00063214 | 0.993 | 235.8 | -0.73 | 0.3061026
73 | 0.39094 | 0.0028397 | -0.00050626 | 0.993 | 267 | -0.74 | 0.3061026
74 | 0.25002 | 0.0030284 | -0.00045596 | 0.985 | 302.6 | -0.74 | 0.3061026
75 | 0.15849 | 0.0031283 | -0.00029906 | 0.99 | 349.4 | -0.74 | 0.3061026
76 | 0.1 | 0.0032427 | -0.00018065 | 0.989 | 409.7 | -0.74 | 0.3061026

## Sheet9
Number | Frequency / Hz | Z_Re / Ohm | Z_Im / Ohm | Sign | Time / s | Voltage / V | Current / A/cm^2
1 | 107.1 | 0.00052041 | -0.00027374 | 0.999 | 0 | -0.72 | 0.3061026
2 | 134.47 | 0.00049473 | -0.00024065 | 0.996 | 3.2 | -0.71 | 0.3061026
3 | 168.85 | 0.00047147 | -0.00019758 | 0.994 | 5.4 | -0.7 | 0.3061026
4 | 212.01 | 0.00046047 | -0.00017898 | 0.995 | 7.6 | -0.7 | 0.3061026
5 | 266.2 | 0.00044372 | -0.00015529 | 0.996 | 9.8 | -0.71 | 0.3061026
6 | 334.25 | 0.00042908 | -0.00014106 | 0.996 | 12.1 | -0.71 | 0.3061026
7 | 419.69 | 0.0004169 | -0.00012544 | 0.996 | 14.3 | -0.72 | 0.3061026
8 | 526.98 | 0.00040334 | -0.00010697 | 0.997 | 16.6 | -0.72 | 0.3061026
9 | 661.68 | 0.00038993 | -0.00010168 | 0.997 | 18.8 | -0.72 | 0.3061026
10 | 830.83 | 0.00037983 | -8.4806e-05 | 0.994 | 21.1 | -0.72 | 0.3061026
11 | 1043.2 | 0.00036812 | -7.4828e-05 | 0.623 | 23.8 | -0.72 | 0.3061026
12 | 1309.9 | 0.00036269 | -6.1773e-05 | 0.623 | 27.2 | -0.72 | 0.3061026
13 | 1644.7 | 0.00035774 | -5.3471e-05 | 0.674 | 30.6 | -0.71 | 0.3061026
14 | 2065.1 | 0.00035582 | -5.0169e-05 | 0.724 | 33.9 | -0.72 | 0.3061026
15 | 2593 | 0.00035029 | -4.0004e-05 | 0.779 | 37.3 | -0.72 | 0.3061026
16 | 3255.8 | 0.00034537 | -3.3674e-05 | 0.86 | 40.1 | -0.72 | 0.3061026
17 | 4088.1 | 0.00034268 | -2.785e-05 | 0.953 | 42.3 | -0.71 | 0.3061026
18 | 5133.1 | 0.00033721 | -2.6821e-05 | 0.982 | 44.6 | -0.71 | 0.3061026
19 | 6445.3 | 0.00033731 | -2.3343e-05 | 0.992 | 46.8 | -0.72 | 0.3061026
20 | 8092.8 | 0.0003434 | -9.0306e-06 | 0.994 | 49 | -0.72 | 0.3061026
21 | 10161 | 0.00031513 | -1.7823e-05 | 0.997 | 51.2 | -0.72 | 0.3061026
22 | 12759 | 0.00031672 | -2.4349e-05 | 0.995 | 53.4 | -0.72 | 0.3061026
23 | 16020 | 0.00031093 | 2.9691e-05 | 0.983 | 55.7 | -0.71 | 0.3061026
24 | 20116 | 0.00029501 | 3.2839e-05 | 0.936 | 57.9 | -0.71 | 0.3061026
25 | 25258 | 0.000322 | -3.5366e-05 | 0.97 | 60.1 | -0.71 | 0.3061026
26 | 31714 | 0.00043557 | -2.0885e-05 | 0.916 | 62.2 | -0.72 | 0.3061026
27 | 39821 | 0.00011981 | 0.00014529 | 0.822 | 65.1 | -0.7 | 0.3061026
28 | 50000 | 0.0003154 | 0.00018915 | 0.948 | 68.4 | -0.72 | 0.3061026
29 | 39821 | 0.00026657 | 0.00011729 | 0.651 | 71.2 | -0.72 | 0.3061026
30 | 31714 | 0.00043212 | 4.9616e-05 | 0.939 | 73.4 | -0.72 | 0.3061026
31 | 25258 | 0.00028241 | 3.0603e-05 | 0.946 | 76.1 | -0.72 | 0.3061026
32 | 20116 | 0.000355 | -1.7218e-05 | 0.97 | 78.9 | -0.72 | 0.3061026
33 | 16020 | 0.00031293 | 2.6349e-05 | 0.978 | 81.1 | -0.72 | 0.3061026
34 | 12759 | 0.00033291 | 8.5031e-06 | 0.987 | 83.3 | -0.73 | 0.3061026
35 | 10161 | 0.00032286 | -3.2698e-05 | 0.984 | 85.5 | -0.73 | 0.3061026
36 | 8092.8 | 0.00033493 | -1.5746e-05 | 0.988 | 87.7 | -0.73 | 0.3061026
37 | 6445.3 | 0.00033706 | -2.2116e-05 | 0.99 | 89.9 | -0.72 | 0.3061026
38 | 5133.1 | 0.00033929 | -2.3874e-05 | 0.985 | 92.1 | -0.73 | 0.3061026
39 | 4088.1 | 0.00034213 | -2.9921e-05 | 0.957 | 94.3 | -0.73 | 0.3061026
40 | 3255.8 | 0.00034443 | -3.4787e-05 | 0.856 | 96.5 | -0.73 | 0.3061026
41 | 2593 | 0.00034782 | -3.8047e-05 | 0.774 | 99.3 | -0.73 | 0.3061026
42 | 2065.1 | 0.00035237 | -4.5581e-05 | 0.722 | 102.7 | -0.73 | 0.3061026
43 | 1644.7 | 0.00035771 | -5.3487e-05 | 0.67 | 106 | -0.73 | 0.3061026
44 | 1309.9 | 0.00036952 | -6.1818e-05 | 0.623 | 109.3 | -0.74 | 0.3061026
45 | 1043.2 | 0.00037308 | -7.5196e-05 | 0.623 | 112.7 | -0.72 | 0.3061026
46 | 830.83 | 0.00038162 | -8.1824e-05 | 0.996 | 115.5 | -0.73 | 0.3061026
47 | 661.68 | 0.00039095 | -9.6436e-05 | 0.998 | 117.6 | -0.72 | 0.3061026
48 | 526.98 | 0.00040299 | -0.00011124 | 0.998 | 119.9 | -0.73 | 0.3061026
49 | 419.69 | 0.00041826 | -0.0001267 | 0.995 | 122.1 | -0.73 | 0.3061026
50 | 334.25 | 0.00043365 | -0.00014181 | 0.996 | 124.3 | -0.73 | 0.3061026
51 | 266.2 | 0.000445 | -0.00016071 | 0.997 | 126.5 | -0.73 | 0.3061026
52 | 212.01 | 0.00046001 | -0.00018285 | 0.996 | 128.7 | -0.71 | 0.3061026
53 | 168.85 | 0.0004771 | -0.00020897 | 0.995 | 130.8 | -0.73 | 0.3061026
54 | 134.47 | 0.0005001 | -0.00023797 | 0.997 | 133.1 | -0.73 | 0.3061026
55 | 107.1 | 0.00052349 | -0.00027557 | 0.999 | 135.2 | -0.73 | 0.3061026
56 | 85.294 | 0.00055587 | -0.00032075 | 0.998 | 137.4 | -0.73 | 0.3061026
57 | 67.93 | 0.00060056 | -0.0003685 | 0.998 | 139.6 | -0.73 | 0.3061026
58 | 53.91 | 0.00064558 | -0.00042415 | 0.999 | 141.9 | -0.73 | 0.3061026
59 | 42.416 | 0.00071679 | -0.00049022 | 0.999 | 144.3 | -0.73 | 0.3061026
60 | 33.064 | 0.00078603 | -0.00055689 | 0.999 | 146.8 | -0.73 | 0.3061026
61 | 25.518 | 0.00090295 | -0.00061596 | 0.999 | 149.5 | -0.73 | 0.3061026
62 | 19.484 | 0.00104 | -0.00067386 | 0.998 | 152.4 | -0.73 | 0.3061026
63 | 14.705 | 0.0011626 | -0.00074561 | 0.998 | 155.5 | -0.73 | 0.3061026
64 | 10.96 | 0.001349 | -0.00080269 | 0.998 | 159 | -0.72 | 0.3061026
65 | 8.0607 | 0.0015369 | -0.00074707 | 0.998 | 162.9 | -0.73 | 0.3061026
66 | 5.8439 | 0.0016572 | -0.00076736 | 0.998 | 167.5 | -0.73 | 0.3061026
67 | 4.1726 | 0.0017815 | -0.00075129 | 0.998 | 172.9 | -0.73 | 0.3061026
68 | 2.9318 | 0.0018335 | -0.00082346 | 0.997 | 179.5 | -0.72 | 0.3061026
69 | 2.0259 | 0.0018837 | -0.0010057 | 0.996 | 187.6 | -0.74 | 0.3061026
70 | 1.3761 | 0.0020457 | -0.0014878 | 0.997 | 200.2 | -0.73 | 0.3061026
71 | 0.91901 | 0.0024508 | -0.0018624 | 0.996 | 216.8 | -0.74 | 0.3061026
72 | 0.60383 | 0.0030129 | -0.0019655 | 0.993 | 235.8 | -0.71 | 0.3061026
73 | 0.39094 | 0.0043036 | -0.0030887 | 0.993 | 267 | -0.73 | 0.3061026
74 | 0.25002 | 0.0060589 | -0.0032426 | 0.985 | 302.6 | -0.72 | 0.3061026
75 | 0.15849 | 0.0068018 | -0.0022346 | 0.99 | 349.4 | -0.73 | 0.3061026
76 | 0.1 | 0.0079568 | -0.0018857 | 0.989 | 409.7 | -0.73 | 0.3061026