## Sheet1
Number | Frequency / Hz | Z_Re / Ohm | Z_Im / Ohm | Sign | Time / s | Voltage / V | Current / A/cm^2
1 | 107.1 | 0.012086 | -0.0054704 | 0.998 | 0 | -13.76 | 1.005641
2 | 134.47 | 0.01152 | -0.0047504 | 0.995 | 3.1 | -13.77 | 1.005641
3 | 168.85 | 0.01109 | -0.0041389 | 0.998 | 5.3 | -13.76 | 1.005641
4 | 212.01 | 0.010708 | -0.003652 | 0.996 | 7.5 | -13.77 | 1.005641
5 | 266.2 | 0.01035 | -0.0032231 | 0.997 | 9.7 | -13.76 | 1.005641
6 | 334.25 | 0.010026 | -0.0028923 | 0.995 | 11.9 | -13.76 | 1.005641
7 | 419.69 | 0.0097383 | -0.0025834 | 0.996 | 14 | -13.76 | 1.005641
8 | 526.98 | 0.0094605 | -0.0023129 | 0.996 | 16.3 | -13.75 | 1.005641
9 | 661.68 | 0.0092061 | -0.0020461 | 0.996 | 18.5 | -13.75 | 1.005641
10 | 830.83 | 0.0089715 | -0.001818 | 0.893 | 20.6 | -13.75 | 1.005641
11 | 1043.2 | 0.008767 | -0.0015777 | 0.573 | 23.4 | -13.76 | 1.005641
12 | 1309.9 | 0.0086269 | -0.0013947 | 0.599 | 26.7 | -13.76 | 1.005641
13 | 1644.7 | 0.0084816 | -0.0012044 | 0.654 | 29.5 | -13.77 | 1.005641
14 | 2065.1 | 0.0083599 | -0.0010555 | 0.685 | 31.6 | -13.77 | 1.005641
15 | 2593 | 0.0082556 | -0.00091302 | 0.722 | 33.9 | -13.77 | 1.005641
16 | 3255.8 | 0.0081699 | -0.00079202 | 0.762 | 36.1 | -13.76 | 1.005641
17 | 4088.1 | 0.0080858 | -0.00071169 | 0.842 | 38.3 | -13.76 | 1.005641
18 | 5133.1 | 0.0080059 | -0.0006636 | 0.958 | 40.5 | -13.76 | 1.005641
19 | 6445.3 | 0.0079299 | -0.00062105 | 0.988 | 42.6 | -13.75 | 1.005641
20 | 8092.8 | 0.0078028 | -0.00066463 | 0.996 | 44.8 | -13.76 | 1.005641
21 | 10161 | 0.0076049 | -0.00066689 | 0.993 | 47 | -13.76 | 1.005641
22 | 12759 | 0.0073464 | -0.00077369 | 0.995 | 49.2 | -13.75 | 1.005641
23 | 16020 | 0.0067329 | -0.00053134 | 0.988 | 52 | -13.76 | 1.005641
24 | 20116 | 0.0063068 | -0.001064 | 0.979 | 54.8 | -13.75 | 1.005641
25 | 25258 | 0.0053063 | -0.0011844 | 0.988 | 56.9 | -13.76 | 1.005641
26 | 31714 | 0.0039195 | -0.0015949 | 0.985 | 59.1 | -13.76 | 1.005641
27 | 39821 | 0.001035 | -0.002179 | 0.924 | 61.3 | -13.76 | 1.005641
28 | 50000 | -0.0025622 | -0.0037027 | 0.971 | 63.5 | -13.75 | 1.005641
29 | 39821 | 0.0011716 | -0.0022804 | 0.953 | 65.6 | -13.75 | 1.005641
30 | 31714 | 0.0032776 | -0.0015588 | 0.976 | 67.8 | -13.75 | 1.005641
31 | 25258 | 0.0052279 | -0.0014247 | 0.981 | 70 | -13.75 | 1.005641
32 | 20116 | 0.0061316 | -0.0010973 | 0.986 | 72.1 | -13.74 | 1.005641
33 | 16020 | 0.0068271 | -0.00083541 | 0.995 | 74.3 | -13.74 | 1.005641
34 | 12759 | 0.0073336 | -0.00071615 | 0.994 | 76.5 | -13.75 | 1.005641
35 | 10161 | 0.0076296 | -0.00067574 | 0.993 | 78.7 | -13.75 | 1.005641
36 | 8092.8 | 0.0078108 | -0.00063428 | 0.996 | 80.9 | -13.75 | 1.005641
37 | 6445.3 | 0.0079227 | -0.00063875 | 0.986 | 83.1 | -13.75 | 1.005641
38 | 5133.1 | 0.0080005 | -0.00066435 | 0.957 | 85.2 | -13.76 | 1.005641
39 | 4088.1 | 0.0080761 | -0.00071654 | 0.841 | 87.4 | -13.76 | 1.005641
40 | 3255.8 | 0.0081562 | -0.00079421 | 0.762 | 89.6 | -13.75 | 1.005641
41 | 2593 | 0.0082486 | -0.00091293 | 0.721 | 91.8 | -13.76 | 1.005641
42 | 2065.1 | 0.0083565 | -0.0010633 | 0.686 | 94 | -13.75 | 1.005641
43 | 1644.7 | 0.0084894 | -0.0012076 | 0.65 | 96.2 | -13.75 | 1.005641
44 | 1309.9 | 0.0086242 | -0.0013955 | 0.598 | 98.9 | -13.74 | 1.005641
45 | 1043.2 | 0.0087259 | -0.0015579 | 0.571 | 102.2 | -13.74 | 1.005641
46 | 830.83 | 0.0089182 | -0.0018067 | 0.897 | 105 | -13.75 | 1.005641
47 | 661.68 | 0.0091746 | -0.0020516 | 0.997 | 107.1 | -13.75 | 1.005641
48 | 526.98 | 0.0094353 | -0.002296 | 0.998 | 109.3 | -13.74 | 1.005641
49 | 419.69 | 0.0097038 | -0.0025831 | 0.994 | 111.5 | -13.75 | 1.005641
50 | 334.25 | 0.0099871 | -0.002864 | 0.997 | 113.7 | -13.74 | 1.005641
51 | 266.2 | 0.010295 | -0.0032325 | 0.995 | 115.9 | -13.75 | 1.005641
52 | 212.01 | 0.01063 | -0.0036309 | 0.995 | 118 | -13.75 | 1.005641
53 | 168.85 | 0.011058 | -0.00412 | 0.998 | 120.2 | -13.75 | 1.005641
54 | 134.47 | 0.011494 | -0.0047407 | 0.995 | 122.4 | -13.76 | 1.005641
55 | 107.1 | 0.012023 | -0.0054475 | 0.998 | 124.6 | -13.75 | 1.005641
56 | 85.294 | 0.012686 | -0.0062711 | 0.998 | 126.7 | -13.74 | 1.005641
57 | 67.93 | 0.013507 | -0.007206 | 0.998 | 128.9 | -13.74 | 1.005641
58 | 53.91 | 0.014612 | -0.0082766 | 0.998 | 131.1 | -13.76 | 1.005641
59 | 42.416 | 0.015935 | -0.0094107 | 0.998 | 133.6 | -13.73 | 1.005641
60 | 33.064 | 0.017553 | -0.010515 | 0.998 | 136.6 | -13.78 | 1.005641
61 | 25.518 | 0.019598 | -0.011568 | 0.998 | 139.9 | -13.73 | 1.005641
62 | 19.484 | 0.021985 | -0.012415 | 0.998 | 142.8 | -13.76 | 1.005641
63 | 14.705 | 0.024583 | -0.012943 | 0.998 | 145.9 | -13.85 | 1.005641
64 | 10.96 | 0.027017 | -0.013397 | 0.998 | 149.3 | -13.73 | 1.005641
65 | 8.0607 | 0.029501 | -0.014305 | 0.997 | 153.2 | -13.89 | 1.005641
66 | 5.8439 | 0.032802 | -0.015638 | 0.996 | 157.8 | -13.39 | 1.005641
67 | 4.1726 | 0.037347 | -0.016599 | 0.995 | 163.2 | -14.31 | 1.005641
68 | 2.9318 | 0.042758 | -0.016194 | 0.993 | 169.7 | -13.62 | 1.005641
69 | 2.0259 | 0.047802 | -0.01396 | 0.992 | 179.2 | -13.7 | 1.005641
70 | 1.3761 | 0.051728 | -0.010813 | 0.99 | 191.3 | -12.79 | 1.005641
71 | 0.91901 | 0.053226 | -0.0073769 | 0.989 | 206.1 | -13.4 | 1.005641
72 | 0.60383 | 0.054118 | -0.0046364 | 0.988 | 225.1 | -14.76 | 1.005641
73 | 0.39094 | 0.054343 | -0.0027398 | 0.989 | 256.2 | -13.88 | 1.005641
74 | 0.25002 | 0.054804 | -0.0013815 | 0.987 | 291.7 | -13.85 | 1.005641
75 | 0.15849 | 0.055025 | 0.00032389 | 0.986 | 338.5 | -13.82 | 1.005641
76 | 0.1 | 0.054257 | 0.001833 | 0.987 | 398.8 | -13.98 | 1.005641

## Sheet2
Number | Frequency / Hz | Z_Re / Ohm | Z_Im / Ohm | Sign | Time / s | Voltage / V | Current / A/cm^2
1 | 107.1 | 0.00046557 | -0.00020548 | 0.998 | 0 | -0.54 | 1.005641
2 | 134.47 | 0.0004468 | -0.0001776 | 0.995 | 3.1 | -0.54 | 1.005641
3 | 168.85 | 0.0004326 | -0.00015439 | 0.998 | 5.3 | -0.54 | 1.005641
4 | 212.01 | 0.00041788 | -0.00013598 | 0.996 | 7.5 | -0.54 | 1.005641
5 | 266.2 | 0.00040524 | -0.0001209 | 0.997 | 9.7 | -0.54 | 1.005641
6 | 334.25 | 0.00039389 | -0.00010767 | 0.995 | 11.9 | -0.54 | 1.005641
7 | 419.69 | 0.00038304 | -9.6897e-05 | 0.996 | 14 | -0.54 | 1.005641
8 | 526.98 | 0.00037316 | -8.8027e-05 | 0.996 | 16.3 | -0.54 | 1.005641
9 | 661.68 | 0.00036307 | -7.7916e-05 | 0.996 | 18.5 | -0.54 | 1.005641
10 | 830.83 | 0.00035367 | -7.0091e-05 | 0.893 | 20.6 | -0.54 | 1.005641
11 | 1043.2 | 0.00034555 | -6.3447e-05 | 0.573 | 23.4 | -0.54 | 1.005641
12 | 1309.9 | 0.00033836 | -5.6157e-05 | 0.599 | 26.7 | -0.54 | 1.005641
13 | 1644.7 | 0.00033282 | -4.8998e-05 | 0.654 | 29.5 | -0.54 | 1.005641
14 | 2065.1 | 0.00032704 | -4.1341e-05 | 0.685 | 31.6 | -0.54 | 1.005641
15 | 2593 | 0.00032299 | -3.4926e-05 | 0.722 | 33.9 | -0.54 | 1.005641
16 | 3255.8 | 0.00031919 | -3.0177e-05 | 0.762 | 36.1 | -0.54 | 1.005641
17 | 4088.1 | 0.00031525 | -2.5248e-05 | 0.842 | 38.3 | -0.54 | 1.005641
18 | 5133.1 | 0.00031478 | -2.0173e-05 | 0.958 | 40.5 | -0.54 | 1.005641
19 | 6445.3 | 0.0003131 | -1.6919e-05 | 0.988 | 42.6 | -0.54 | 1.005641
20 | 8092.8 | 0.00031073 | -1.454e-05 | 0.996 | 44.8 | -0.54 | 1.005641
21 | 10161 | 0.00030667 | -7.6041e-06 | 0.993 | 47 | -0.54 | 1.005641
22 | 12759 | 0.00030258 | -7.5489e-06 | 0.995 | 49.2 | -0.54 | 1.005641
23 | 16020 | 0.00031653 | -3.4056e-06 | 0.988 | 52 | -0.54 | 1.005641
24 | 20116 | 0.00031728 | -1.6152e-06 | 0.979 | 54.8 | -0.54 | 1.005641
25 | 25258 | 0.0003231 | 1.1752e-05 | 0.988 | 56.9 | -0.54 | 1.005641
26 | 31714 | 0.00030786 | 1.3452e-05 | 0.985 | 59.1 | -0.54 | 1.005641
27 | 39821 | 0.00033633 | -7.4563e-06 | 0.924 | 61.3 | -0.54 | 1.005641
28 | 50000 | 0.00035576 | 4.0014e-05 | 0.971 | 63.5 | -0.54 | 1.005641
29 | 39821 | 0.00034353 | 2.094e-05 | 0.953 | 65.6 | -0.54 | 1.005641
30 | 31714 | 0.0003373 | 4.1534e-06 | 0.976 | 67.8 | -0.54 | 1.005641
31 | 25258 | 0.00031391 | 1.2235e-06 | 0.981 | 70 | -0.54 | 1.005641
32 | 20116 | 0.00032128 | 6.4263e-06 | 0.986 | 72.1 | -0.54 | 1.005641
33 | 16020 | 0.00030109 | 3.7923e-06 | 0.995 | 74.3 | -0.55 | 1.005641
34 | 12759 | 0.00030758 | -4.9866e-06 | 0.994 | 76.5 | -0.54 | 1.005641
35 | 10161 | 0.00030982 | -8.6328e-06 | 0.993 | 78.7 | -0.54 | 1.005641
36 | 8092.8 | 0.00031036 | -1.3465e-05 | 0.996 | 80.9 | -0.54 | 1.005641
37 | 6445.3 | 0.00031168 | -1.4982e-05 | 0.986 | 83.1 | -0.54 | 1.005641
38 | 5133.1 | 0.00031363 | -1.9624e-05 | 0.957 | 85.2 | -0.54 | 1.005641
39 | 4088.1 | 0.0003156 | -2.6065e-05 | 0.841 | 87.4 | -0.54 | 1.005641
40 | 3255.8 | 0.00032049 | -2.9825e-05 | 0.762 | 89.6 | -0.54 | 1.005641
41 | 2593 | 0.00032313 | -3.5746e-05 | 0.721 | 91.8 | -0.54 | 1.005641
42 | 2065.1 | 0.0003274 | -4.2585e-05 | 0.686 | 94 | -0.54 | 1.005641
43 | 1644.7 | 0.00033222 | -4.8795e-05 | 0.65 | 96.2 | -0.54 | 1.005641
44 | 1309.9 | 0.00033855 | -5.5563e-05 | 0.598 | 98.9 | -0.54 | 1.005641
45 | 1043.2 | 0.00034474 | -6.2777e-05 | 0.571 | 102.2 | -0.54 | 1.005641
46 | 830.83 | 0.00035266 | -6.986e-05 | 0.897 | 105 | -0.54 | 1.005641
47 | 661.68 | 0.00036251 | -7.83e-05 | 0.997 | 107.1 | -0.54 | 1.005641
48 | 526.98 | 0.00037235 | -8.7015e-05 | 0.998 | 109.3 | -0.54 | 1.005641
49 | 419.69 | 0.00038141 | -9.6458e-05 | 0.994 | 111.5 | -0.54 | 1.005641
50 | 334.25 | 0.00039363 | -0.00010791 | 0.997 | 113.7 | -0.54 | 1.005641
51 | 266.2 | 0.00040402 | -0.00012131 | 0.995 | 115.9 | -0.54 | 1.005641
52 | 212.01 | 0.000416 | -0.00013559 | 0.995 | 118 | -0.54 | 1.005641
53 | 168.85 | 0.00043197 | -0.00015352 | 0.998 | 120.2 | -0.54 | 1.005641
54 | 134.47 | 0.00044696 | -0.00017749 | 0.995 | 122.4 | -0.55 | 1.005641
55 | 107.1 | 0.00046317 | -0.00020476 | 0.998 | 124.6 | -0.54 | 1.005641
56 | 85.294 | 0.00048631 | -0.00023775 | 0.998 | 126.7 | -0.54 | 1.005641
57 | 67.93 | 0.00051386 | -0.00027408 | 0.998 | 128.9 | -0.54 | 1.005641
58 | 53.91 | 0.00055028 | -0.00031667 | 0.998 | 131.1 | -0.54 | 1.005641
59 | 42.416 | 0.00059892 | -0.0003672 | 0.998 | 133.6 | -0.54 | 1.005641
60 | 33.064 | 0.00066034 | -0.00041891 | 0.998 | 136.6 | -0.54 | 1.005641
61 | 25.518 | 0.00074071 | -0.00047112 | 0.998 | 139.9 | -0.54 | 1.005641
62 | 19.484 | 0.0008367 | -0.00051903 | 0.998 | 142.8 | -0.54 | 1.005641
63 | 14.705 | 0.00094836 | -0.00055159 | 0.998 | 145.9 | -0.54 | 1.005641
64 | 10.96 | 0.0010575 | -0.00058151 | 0.998 | 149.3 | -0.54 | 1.005641
65 | 8.0607 | 0.0011759 | -0.00062582 | 0.997 | 153.2 | -0.54 | 1.005641
66 | 5.8439 | 0.0013259 | -0.00068419 | 0.996 | 157.8 | -0.54 | 1.005641
67 | 4.1726 | 0.00153 | -0.00070798 | 0.995 | 163.2 | -0.55 | 1.005641
68 | 2.9318 | 0.0017566 | -0.00067252 | 0.993 | 169.7 | -0.54 | 1.005641
69 | 2.0259 | 0.0019592 | -0.00056103 | 0.992 | 179.2 | -0.54 | 1.005641
70 | 1.3761 | 0.0020931 | -0.00042334 | 0.99 | 191.3 | -0.53 | 1.005641
71 | 0.91901 | 0.0021657 | -0.00029249 | 0.989 | 206.1 | -0.53 | 1.005641
72 | 0.60383 | 0.0021963 | -0.0001818 | 0.988 | 225.1 | -0.55 | 1.005641
73 | 0.39094 | 0.0022188 | -0.00011592 | 0.989 | 256.2 | -0.55 | 1.005641
74 | 0.25002 | 0.0022296 | -5.4796e-05 | 0.987 | 291.7 | -0.55 | 1.005641
75 | 0.15849 | 0.0021972 | 2.0489e-05 | 0.986 | 338.5 | -0.54 | 1.005641
76 | 0.1 | 0.0022084 | 7.6278e-05 | 0.987 | 398.8 | -0.54 | 1.005641

## Sheet3
Number | Frequency / Hz | Z_Re / Ohm | Z_Im / Ohm | Sign | Time / s | Voltage / V | Current / A/cm^2
1 | 107.1 | 0.00047863 | -0.00021214 | 0.998 | 0 | -0.56 | 1.005641
2 | 134.47 | 0.0004588 | -0.00018311 | 0.995 | 3.1 | -0.56 | 1.005641
3 | 168.85 | 0.00044357 | -0.0001587 | 0.998 | 5.3 | -0.56 | 1.005641
4 | 212.01 | 0.00043011 | -0.00014015 | 0.996 | 7.5 | -0.56 | 1.005641
5 | 266.2 | 0.00041761 | -0.0001234 | 0.997 | 9.7 | -0.56 | 1.005641
6 | 334.25 | 0.00040598 | -0.0001104 | 0.995 | 11.9 | -0.56 | 1.005641
7 | 419.69 | 0.00039449 | -9.7655e-05 | 0.996 | 14 | -0.56 | 1.005641
8 | 526.98 | 0.00038387 | -8.7395e-05 | 0.996 | 16.3 | -0.56 | 1.005641
9 | 661.68 | 0.00037538 | -7.851e-05 | 0.996 | 18.5 | -0.56 | 1.005641
10 | 830.83 | 0.0003664 | -6.9434e-05 | 0.893 | 20.6 | -0.56 | 1.005641
11 | 1043.2 | 0.00035802 | -6.2096e-05 | 0.573 | 23.4 | -0.56 | 1.005641
12 | 1309.9 | 0.00035218 | -5.2881e-05 | 0.599 | 26.7 | -0.56 | 1.005641
13 | 1644.7 | 0.00034823 | -4.5576e-05 | 0.654 | 29.5 | -0.56 | 1.005641
14 | 2065.1 | 0.00034188 | -3.9942e-05 | 0.685 | 31.6 | -0.56 | 1.005641
15 | 2593 | 0.00033732 | -3.2907e-05 | 0.722 | 33.9 | -0.56 | 1.005641
16 | 3255.8 | 0.00033552 | -2.7483e-05 | 0.762 | 36.1 | -0.56 | 1.005641
17 | 4088.1 | 0.00033123 | -2.0825e-05 | 0.842 | 38.3 | -0.56 | 1.005641
18 | 5133.1 | 0.00032982 | -1.8052e-05 | 0.958 | 40.5 | -0.56 | 1.005641
19 | 6445.3 | 0.00032864 | -1.232e-05 | 0.988 | 42.6 | -0.56 | 1.005641
20 | 8092.8 | 0.00032778 | -1.0024e-05 | 0.996 | 44.8 | -0.56 | 1.005641
21 | 10161 | 0.00032749 | -6.6255e-06 | 0.993 | 47 | -0.56 | 1.005641
22 | 12759 | 0.00032545 | -4.563e-06 | 0.995 | 49.2 | -0.56 | 1.005641
23 | 16020 | 0.00032475 | -2.1547e-06 | 0.988 | 52 | -0.56 | 1.005641
24 | 20116 | 0.00032293 | -2.5853e-06 | 0.979 | 54.8 | -0.56 | 1.005641
25 | 25258 | 0.00034388 | 2.2889e-05 | 0.988 | 56.9 | -0.56 | 1.005641
26 | 31714 | 0.00032594 | 2.3435e-05 | 0.985 | 59.1 | -0.56 | 1.005641
27 | 39821 | 0.00032745 | 2.1724e-05 | 0.924 | 61.3 | -0.56 | 1.005641
28 | 50000 | 0.00033361 | 5.4631e-05 | 0.971 | 63.5 | -0.56 | 1.005641
29 | 39821 | 0.00032441 | 9.3334e-06 | 0.953 | 65.6 | -0.56 | 1.005641
30 | 31714 | 0.00031496 | -2.065e-06 | 0.976 | 67.8 | -0.56 | 1.005641
31 | 25258 | 0.00033051 | 1.4885e-05 | 0.981 | 70 | -0.56 | 1.005641
32 | 20116 | 0.00034332 | 1.1772e-05 | 0.986 | 72.1 | -0.56 | 1.005641
33 | 16020 | 0.00032859 | -6.152e-06 | 0.995 | 74.3 | -0.56 | 1.005641
34 | 12759 | 0.00032403 | -3.1258e-06 | 0.994 | 76.5 | -0.56 | 1.005641
35 | 10161 | 0.0003261 | -3.8674e-06 | 0.993 | 78.7 | -0.56 | 1.005641
36 | 8092.8 | 0.00033004 | -8.6106e-06 | 0.996 | 80.9 | -0.56 | 1.005641
37 | 6445.3 | 0.00032878 | -1.5283e-05 | 0.986 | 83.1 | -0.56 | 1.005641
38 | 5133.1 | 0.00033074 | -1.687e-05 | 0.957 | 85.2 | -0.56 | 1.005641
39 | 4088.1 | 0.00033309 | -2.2442e-05 | 0.841 | 87.4 | -0.56 | 1.005641
40 | 3255.8 | 0.00033524 | -2.8898e-05 | 0.762 | 89.6 | -0.56 | 1.005641
41 | 2593 | 0.00033777 | -3.2433e-05 | 0.721 | 91.8 | -0.56 | 1.005641
42 | 2065.1 | 0.00034182 | -3.9346e-05 | 0.686 | 94 | -0.56 | 1.005641
43 | 1644.7 | 0.00034599 | -4.5752e-05 | 0.65 | 96.2 | -0.56 | 1.005641
44 | 1309.9 | 0.00035183 | -5.2195e-05 | 0.598 | 98.9 | -0.56 | 1.005641
45 | 1043.2 | 0.00035611 | -6.1609e-05 | 0.571 | 102.2 | -0.56 | 1.005641
46 | 830.83 | 0.00036443 | -6.9221e-05 | 0.897 | 105 | -0.56 | 1.005641
47 | 661.68 | 0.00037429 | -7.8139e-05 | 0.997 | 107.1 | -0.56 | 1.005641
48 | 526.98 | 0.0003836 | -8.8152e-05 | 0.998 | 109.3 | -0.56 | 1.005641
49 | 419.69 | 0.00039258 | -9.7824e-05 | 0.994 | 111.5 | -0.56 | 1.005641
50 | 334.25 | 0.00040402 | -0.00010915 | 0.997 | 113.7 | -0.56 | 1.005641
51 | 266.2 | 0.00041737 | -0.0001246 | 0.995 | 115.9 | -0.56 | 1.005641
52 | 212.01 | 0.00042789 | -0.00014031 | 0.995 | 118 | -0.56 | 1.005641
53 | 168.85 | 0.00044286 | -0.00015874 | 0.998 | 120.2 | -0.56 | 1.005641
54 | 134.47 | 0.00045889 | -0.00018371 | 0.995 | 122.4 | -0.56 | 1.005641
55 | 107.1 | 0.00047769 | -0.00021251 | 0.998 | 124.6 | -0.56 | 1.005641
56 | 85.294 | 0.00050074 | -0.00024408 | 0.998 | 126.7 | -0.56 | 1.005641
57 | 67.93 | 0.00053171 | -0.00028446 | 0.998 | 128.9 | -0.56 | 1.005641
58 | 53.91 | 0.00057015 | -0.00032778 | 0.998 | 131.1 | -0.56 | 1.005641
59 | 42.416 | 0.00061939 | -0.00037637 | 0.998 | 133.6 | -0.55 | 1.005641
60 | 33.064 | 0.0006854 | -0.00042894 | 0.998 | 136.6 | -0.55 | 1.005641
61 | 25.518 | 0.00076764 | -0.00047992 | 0.998 | 139.9 | -0.56 | 1.005641
62 | 19.484 | 0.00086581 | -0.0005234 | 0.998 | 142.8 | -0.56 | 1.005641
63 | 14.705 | 0.00097607 | -0.00055254 | 0.998 | 145.9 | -0.55 | 1.005641
64 | 10.96 | 0.001081 | -0.00058319 | 0.998 | 149.3 | -0.55 | 1.005641
65 | 8.0607 | 0.0011895 | -0.00063175 | 0.997 | 153.2 | -0.55 | 1.005641
66 | 5.8439 | 0.0013319 | -0.00070585 | 0.996 | 157.8 | -0.55 | 1.005641
67 | 4.1726 | 0.0015335 | -0.00076358 | 0.995 | 163.2 | -0.56 | 1.005641
68 | 2.9318 | 0.0017814 | -0.00074441 | 0.993 | 169.7 | -0.55 | 1.005641
69 | 2.0259 | 0.0020199 | -0.00064489 | 0.992 | 179.2 | -0.55 | 1.005641
70 | 1.3761 | 0.0022142 | -0.0005137 | 0.99 | 191.3 | -0.54 | 1.005641
71 | 0.91901 | 0.0022632 | -0.00033859 | 0.989 | 206.1 | -0.54 | 1.005641
72 | 0.60383 | 0.0023199 | -0.00022386 | 0.988 | 225.1 | -0.57 | 1.005641
73 | 0.39094 | 0.0023277 | -0.00014619 | 0.989 | 256.2 | -0.56 | 1.005641
74 | 0.25002 | 0.0023599 | -7.2256e-05 | 0.987 | 291.7 | -0.56 | 1.005641
75 | 0.15849 | 0.0023788 | -1.1405e-05 | 0.986 | 338.5 | -0.56 | 1.005641
76 | 0.1 | 0.0023766 | 7.6612e-05 | 0.987 | 398.8 | -0.56 | 1.005641

## Sheet4
Number | Frequency / Hz | Z_Re / Ohm | Z_Im / Ohm | Sign | Time / s | Voltage / V | Current / A/cm^2
1 | 107.1 | 0.00050129 | -0.00021676 | 0.998 | 0 | -0.56 | 1.005641
2 | 134.47 | 0.00048046 | -0.00018813 | 0.995 | 3.1 | -0.56 | 1.005641
3 | 168.85 | 0.00046372 | -0.00016412 | 0.998 | 5.3 | -0.56 | 1.005641
4 | 212.01 | 0.00044815 | -0.00014346 | 0.996 | 7.5 | -0.56 | 1.005641
5 | 266.2 | 0.00043496 | -0.00012654 | 0.997 | 9.7 | -0.56 | 1.005641
6 | 334.25 | 0.00042219 | -0.00011299 | 0.995 | 11.9 | -0.56 | 1.005641
7 | 419.69 | 0.00041194 | -0.0001012 | 0.996 | 14 | -0.56 | 1.005641
8 | 526.98 | 0.00040073 | -9.0206e-05 | 0.996 | 16.3 | -0.56 | 1.005641
9 | 661.68 | 0.00039043 | -7.9655e-05 | 0.996 | 18.5 | -0.56 | 1.005641
10 | 830.83 | 0.00038139 | -7.1075e-05 | 0.893 | 20.6 | -0.56 | 1.005641
11 | 1043.2 | 0.00037259 | -6.3801e-05 | 0.573 | 23.4 | -0.56 | 1.005641
12 | 1309.9 | 0.00036701 | -5.4371e-05 | 0.599 | 26.7 | -0.56 | 1.005641
13 | 1644.7 | 0.00036053 | -4.5375e-05 | 0.654 | 29.5 | -0.56 | 1.005641
14 | 2065.1 | 0.00035714 | -3.968e-05 | 0.685 | 31.6 | -0.56 | 1.005641
15 | 2593 | 0.0003527 | -3.4254e-05 | 0.722 | 33.9 | -0.56 | 1.005641
16 | 3255.8 | 0.0003492 | -2.7364e-05 | 0.762 | 36.1 | -0.56 | 1.005641
17 | 4088.1 | 0.00034627 | -2.2357e-05 | 0.842 | 38.3 | -0.56 | 1.005641
18 | 5133.1 | 0.00034254 | -1.7155e-05 | 0.958 | 40.5 | -0.56 | 1.005641
19 | 6445.3 | 0.00034437 | -1.1534e-05 | 0.988 | 42.6 | -0.56 | 1.005641
20 | 8092.8 | 0.00033897 | -1.1756e-05 | 0.996 | 44.8 | -0.56 | 1.005641
21 | 10161 | 0.00033778 | -3.3264e-06 | 0.993 | 47 | -0.56 | 1.005641
22 | 12759 | 0.00033981 | 1.351e-06 | 0.995 | 49.2 | -0.56 | 1.005641
23 | 16020 | 0.00034779 | 1.6641e-05 | 0.988 | 52 | -0.56 | 1.005641
24 | 20116 | 0.00032442 | 5.0741e-06 | 0.979 | 54.8 | -0.56 | 1.005641
25 | 25258 | 0.00035386 | 3.3748e-05 | 0.988 | 56.9 | -0.56 | 1.005641
26 | 31714 | 0.00032654 | 2.4567e-05 | 0.985 | 59.1 | -0.56 | 1.005641
27 | 39821 | 0.00032738 | 4.5086e-05 | 0.924 | 61.3 | -0.56 | 1.005641
28 | 50000 | 0.00042426 | 5.4832e-05 | 0.971 | 63.5 | -0.56 | 1.005641
29 | 39821 | 0.00032153 | 8.0312e-06 | 0.953 | 65.6 | -0.56 | 1.005641
30 | 31714 | 0.00033588 | 3.3248e-05 | 0.976 | 67.8 | -0.56 | 1.005641
31 | 25258 | 0.00035147 | -6.5507e-07 | 0.981 | 70 | -0.56 | 1.005641
32 | 20116 | 0.00034313 | 8.8284e-06 | 0.986 | 72.1 | -0.56 | 1.005641
33 | 16020 | 0.00033895 | 1.0359e-05 | 0.995 | 74.3 | -0.56 | 1.005641
34 | 12759 | 0.00034159 | 2.5157e-06 | 0.994 | 76.5 | -0.56 | 1.005641
35 | 10161 | 0.00033477 | -4.1199e-06 | 0.993 | 78.7 | -0.56 | 1.005641
36 | 8092.8 | 0.00034069 | -1.0653e-05 | 0.996 | 80.9 | -0.56 | 1.005641
37 | 6445.3 | 0.00034089 | -1.3385e-05 | 0.986 | 83.1 | -0.56 | 1.005641
38 | 5133.1 | 0.00034456 | -1.6252e-05 | 0.957 | 85.2 | -0.56 | 1.005641
39 | 4088.1 | 0.00034611 | -2.2645e-05 | 0.841 | 87.4 | -0.56 | 1.005641
40 | 3255.8 | 0.00034938 | -2.8211e-05 | 0.762 | 89.6 | -0.56 | 1.005641
41 | 2593 | 0.00035263 | -3.3641e-05 | 0.721 | 91.8 | -0.56 | 1.005641
42 | 2065.1 | 0.00035743 | -4.0542e-05 | 0.686 | 94 | -0.56 | 1.005641
43 | 1644.7 | 0.00036174 | -4.7234e-05 | 0.65 | 96.2 | -0.56 | 1.005641
44 | 1309.9 | 0.00036569 | -5.5632e-05 | 0.598 | 98.9 | -0.56 | 1.005641
45 | 1043.2 | 0.00037167 | -6.2309e-05 | 0.571 | 102.2 | -0.56 | 1.005641
46 | 830.83 | 0.00037986 | -7.103e-05 | 0.897 | 105 | -0.56 | 1.005641
47 | 661.68 | 0.00038973 | -7.9759e-05 | 0.997 | 107.1 | -0.56 | 1.005641
48 | 526.98 | 0.0003996 | -8.9841e-05 | 0.998 | 109.3 | -0.56 | 1.005641
49 | 419.69 | 0.00040981 | -0.00010236 | 0.994 | 111.5 | -0.56 | 1.005641
50 | 334.25 | 0.00042071 | -0.00011304 | 0.997 | 113.7 | -0.56 | 1.005641
51 | 266.2 | 0.00043248 | -0.00012728 | 0.995 | 115.9 | -0.56 | 1.005641
52 | 212.01 | 0.00044517 | -0.00014295 | 0.995 | 118 | -0.56 | 1.005641
53 | 168.85 | 0.0004619 | -0.0001637 | 0.998 | 120.2 | -0.56 | 1.005641
54 | 134.47 | 0.00047942 | -0.00018775 | 0.995 | 122.4 | -0.56 | 1.005641
55 | 107.1 | 0.00050002 | -0.000217 | 0.998 | 124.6 | -0.56 | 1.005641
56 | 85.294 | 0.00052633 | -0.00024992 | 0.998 | 126.7 | -0.56 | 1.005641
57 | 67.93 | 0.00055957 | -0.00028656 | 0.998 | 128.9 | -0.56 | 1.005641
58 | 53.91 | 0.0006024 | -0.00032743 | 0.998 | 131.1 | -0.56 | 1.005641
59 | 42.416 | 0.00065638 | -0.00037169 | 0.998 | 133.6 | -0.56 | 1.005641
60 | 33.064 | 0.00072568 | -0.00041542 | 0.998 | 136.6 | -0.56 | 1.005641
61 | 25.518 | 0.00080831 | -0.00045397 | 0.998 | 139.9 | -0.56 | 1.005641
62 | 19.484 | 0.00090245 | -0.0004861 | 0.998 | 142.8 | -0.56 | 1.005641
63 | 14.705 | 0.0010062 | -0.00050569 | 0.998 | 145.9 | -0.56 | 1.005641
64 | 10.96 | 0.0011082 | -0.00051852 | 0.998 | 149.3 | -0.55 | 1.005641
65 | 8.0607 | 0.0012151 | -0.00054264 | 0.997 | 153.2 | -0.56 | 1.005641
66 | 5.8439 | 0.0013499 | -0.00057012 | 0.996 | 157.8 | -0.55 | 1.005641
67 | 4.1726 | 0.0015177 | -0.00056692 | 0.995 | 163.2 | -0.56 | 1.005641
68 | 2.9318 | 0.0016933 | -0.00052164 | 0.993 | 169.7 | -0.55 | 1.005641
69 | 2.0259 | 0.001836 | -0.00041883 | 0.992 | 179.2 | -0.55 | 1.005641
70 | 1.3761 | 0.0019457 | -0.00031572 | 0.99 | 191.3 | -0.55 | 1.005641
71 | 0.91901 | 0.0019772 | -0.00020182 | 0.989 | 206.1 | -0.55 | 1.005641
72 | 0.60383 | 0.0020049 | -0.00012388 | 0.988 | 225.1 | -0.57 | 1.005641
73 | 0.39094 | 0.0019988 | -7.4802e-05 | 0.989 | 256.2 | -0.56 | 1.005641
74 | 0.25002 | 0.0020075 | -2.682e-05 | 0.987 | 291.7 | -0.56 | 1.005641
75 | 0.15849 | 0.0019882 | 3.0273e-05 | 0.986 | 338.5 | -0.56 | 1.005641
76 | 0.1 | 0.0019625 | 8.7816e-05 | 0.987 | 398.8 | -0.56 | 1.005641

## Sheet5
Number | Frequency / Hz | Z_Re / Ohm | Z_Im / Ohm | Sign | Time / s | Voltage / V | Current / A/cm^2
1 | 107.1 | 0.00049454 | -0.0002191 | 0.998 | 0 | -0.56 | 1.005641
2 | 134.47 | 0.00047462 | -0.00018928 | 0.995 | 3.1 | -0.56 | 1.005641
3 | 168.85 | 0.00045919 | -0.00016388 | 0.998 | 5.3 | -0.56 | 1.005641
4 | 212.01 | 0.00044443 | -0.00014319 | 0.996 | 7.5 | -0.56 | 1.005641
5 | 266.2 | 0.00043148 | -0.00012604 | 0.997 | 9.7 | -0.56 | 1.005641
6 | 334.25 | 0.0004194 | -0.00011194 | 0.995 | 11.9 | -0.56 | 1.005641
7 | 419.69 | 0.00040949 | -9.9777e-05 | 0.996 | 14 | -0.56 | 1.005641
8 | 526.98 | 0.00039721 | -8.9705e-05 | 0.996 | 16.3 | -0.56 | 1.005641
9 | 661.68 | 0.00038812 | -7.9255e-05 | 0.996 | 18.5 | -0.56 | 1.005641
10 | 830.83 | 0.00038009 | -6.9687e-05 | 0.893 | 20.6 | -0.56 | 1.005641
11 | 1043.2 | 0.00037174 | -6.0833e-05 | 0.573 | 23.4 | -0.56 | 1.005641
12 | 1309.9 | 0.00036638 | -5.2283e-05 | 0.599 | 26.7 | -0.56 | 1.005641
13 | 1644.7 | 0.00036005 | -4.4621e-05 | 0.654 | 29.5 | -0.56 | 1.005641
14 | 2065.1 | 0.00035667 | -3.7575e-05 | 0.685 | 31.6 | -0.56 | 1.005641
15 | 2593 | 0.0003536 | -3.1142e-05 | 0.722 | 33.9 | -0.56 | 1.005641
16 | 3255.8 | 0.00034927 | -2.5193e-05 | 0.762 | 36.1 | -0.56 | 1.005641
17 | 4088.1 | 0.00034779 | -2.0004e-05 | 0.842 | 38.3 | -0.56 | 1.005641
18 | 5133.1 | 0.00034427 | -1.721e-05 | 0.958 | 40.5 | -0.56 | 1.005641
19 | 6445.3 | 0.00034291 | -1.1299e-05 | 0.988 | 42.6 | -0.56 | 1.005641
20 | 8092.8 | 0.00034096 | -6.0846e-06 | 0.996 | 44.8 | -0.56 | 1.005641
21 | 10161 | 0.00034091 | -8.3238e-06 | 0.993 | 47 | -0.56 | 1.005641
22 | 12759 | 0.00033634 | 6.1773e-06 | 0.995 | 49.2 | -0.56 | 1.005641
23 | 16020 | 0.00032997 | 8.1289e-06 | 0.988 | 52 | -0.56 | 1.005641
24 | 20116 | 0.00032959 | 1.9077e-05 | 0.979 | 54.8 | -0.56 | 1.005641
25 | 25258 | 0.00031817 | 1.0212e-05 | 0.988 | 56.9 | -0.56 | 1.005641
26 | 31714 | 0.00032516 | 4.8747e-05 | 0.985 | 59.1 | -0.56 | 1.005641
27 | 39821 | 0.00035045 | 6.4753e-05 | 0.924 | 61.3 | -0.56 | 1.005641
28 | 50000 | 0.00031984 | 8.2258e-05 | 0.971 | 63.5 | -0.56 | 1.005641
29 | 39821 | 0.00029522 | 3.081e-05 | 0.953 | 65.6 | -0.56 | 1.005641
30 | 31714 | 0.00033364 | 2.9987e-05 | 0.976 | 67.8 | -0.56 | 1.005641
31 | 25258 | 0.00032207 | 3.9504e-05 | 0.981 | 70 | -0.56 | 1.005641
32 | 20116 | 0.00031902 | 2.2371e-05 | 0.986 | 72.1 | -0.56 | 1.005641
33 | 16020 | 0.00033509 | 1.0375e-05 | 0.995 | 74.3 | -0.56 | 1.005641
34 | 12759 | 0.00033327 | 1.4109e-06 | 0.994 | 76.5 | -0.56 | 1.005641
35 | 10161 | 0.00034123 | -4.6042e-06 | 0.993 | 78.7 | -0.56 | 1.005641
36 | 8092.8 | 0.00034063 | -9.4757e-06 | 0.996 | 80.9 | -0.56 | 1.005641
37 | 6445.3 | 0.0003422 | -9.5196e-06 | 0.986 | 83.1 | -0.56 | 1.005641
38 | 5133.1 | 0.00034518 | -1.6836e-05 | 0.957 | 85.2 | -0.56 | 1.005641
39 | 4088.1 | 0.0003472 | -2.0783e-05 | 0.841 | 87.4 | -0.56 | 1.005641
40 | 3255.8 | 0.00034967 | -2.6283e-05 | 0.762 | 89.6 | -0.56 | 1.005641
41 | 2593 | 0.00035283 | -3.2216e-05 | 0.721 | 91.8 | -0.56 | 1.005641
42 | 2065.1 | 0.00035631 | -3.7432e-05 | 0.686 | 94 | -0.56 | 1.005641
43 | 1644.7 | 0.00036018 | -4.3793e-05 | 0.65 | 96.2 | -0.56 | 1.005641
44 | 1309.9 | 0.00036648 | -5.2103e-05 | 0.598 | 98.9 | -0.56 | 1.005641
45 | 1043.2 | 0.00036975 | -5.9936e-05 | 0.571 | 102.2 | -0.56 | 1.005641
46 | 830.83 | 0.00037761 | -6.9197e-05 | 0.897 | 105 | -0.56 | 1.005641
47 | 661.68 | 0.000387 | -7.8606e-05 | 0.997 | 107.1 | -0.56 | 1.005641
48 | 526.98 | 0.00039734 | -8.8017e-05 | 0.998 | 109.3 | -0.56 | 1.005641
49 | 419.69 | 0.00040762 | -9.9082e-05 | 0.994 | 111.5 | -0.56 | 1.005641
50 | 334.25 | 0.00041777 | -0.00011141 | 0.997 | 113.7 | -0.56 | 1.005641
51 | 266.2 | 0.0004295 | -0.00012481 | 0.995 | 115.9 | -0.56 | 1.005641
52 | 212.01 | 0.00044159 | -0.00014257 | 0.995 | 118 | -0.56 | 1.005641
53 | 168.85 | 0.00045831 | -0.00016351 | 0.998 | 120.2 | -0.56 | 1.005641
54 | 134.47 | 0.00047253 | -0.00018814 | 0.995 | 122.4 | -0.56 | 1.005641
55 | 107.1 | 0.0004925 | -0.00021825 | 0.998 | 124.6 | -0.56 | 1.005641
56 | 85.294 | 0.00051816 | -0.00025373 | 0.998 | 126.7 | -0.56 | 1.005641
57 | 67.93 | 0.00055049 | -0.00029469 | 0.998 | 128.9 | -0.56 | 1.005641
58 | 53.91 | 0.00059057 | -0.00033988 | 0.998 | 131.1 | -0.56 | 1.005641
59 | 42.416 | 0.00064532 | -0.00038953 | 0.998 | 133.6 | -0.56 | 1.005641
60 | 33.064 | 0.00071678 | -0.000442 | 0.998 | 136.6 | -0.56 | 1.005641
61 | 25.518 | 0.00080343 | -0.00049127 | 0.998 | 139.9 | -0.56 | 1.005641
62 | 19.484 | 0.00090516 | -0.00053018 | 0.998 | 142.8 | -0.56 | 1.005641
63 | 14.705 | 0.0010204 | -0.00055478 | 0.998 | 145.9 | -0.56 | 1.005641
64 | 10.96 | 0.0011253 | -0.00057493 | 0.998 | 149.3 | -0.56 | 1.005641
65 | 8.0607 | 0.0012395 | -0.00061638 | 0.997 | 153.2 | -0.56 | 1.005641
66 | 5.8439 | 0.0013884 | -0.00066484 | 0.996 | 157.8 | -0.56 | 1.005641
67 | 4.1726 | 0.0015844 | -0.0006942 | 0.995 | 163.2 | -0.56 | 1.005641
68 | 2.9318 | 0.0018123 | -0.00065482 | 0.993 | 169.7 | -0.55 | 1.005641
69 | 2.0259 | 0.0020155 | -0.00055826 | 0.992 | 179.2 | -0.55 | 1.005641
70 | 1.3761 | 0.0021533 | -0.00042067 | 0.99 | 191.3 | -0.55 | 1.005641
71 | 0.91901 | 0.002205 | -0.00028025 | 0.989 | 206.1 | -0.54 | 1.005641
72 | 0.60383 | 0.002246 | -0.00016713 | 0.988 | 225.1 | -0.57 | 1.005641
73 | 0.39094 | 0.0022221 | -9.5292e-05 | 0.989 | 256.2 | -0.56 | 1.005641
74 | 0.25002 | 0.002255 | -5.8714e-05 | 0.987 | 291.7 | -0.56 | 1.005641
75 | 0.15849 | 0.0022533 | 2.7073e-05 | 0.986 | 338.5 | -0.56 | 1.005641
76 | 0.1 | 0.0022044 | 8.7653e-05 | 0.987 | 398.8 | -0.56 | 1.005641

## Sheet6
Number | Frequency / Hz | Z_Re / Ohm | Z_Im / Ohm | Sign | Time / s | Voltage / V | Current / A/cm^2
1 | 107.1 | 0.00050865 | -0.00023902 | 0.998 | 0 | -0.59 | 1.005641
2 | 134.47 | 0.00048615 | -0.00020857 | 0.995 | 3.1 | -0.59 | 1.005641
3 | 168.85 | 0.00046762 | -0.00018348 | 0.998 | 5.3 | -0.59 | 1.005641
4 | 212.01 | 0.00045051 | -0.00016158 | 0.996 | 7.5 | -0.59 | 1.005641
5 | 266.2 | 0.0004349 | -0.00014075 | 0.997 | 9.7 | -0.59 | 1.005641
6 | 334.25 | 0.00041936 | -0.00012769 | 0.995 | 11.9 | -0.59 | 1.005641
7 | 419.69 | 0.00040634 | -0.0001136 | 0.996 | 14 | -0.59 | 1.005641
8 | 526.98 | 0.00039445 | -0.00010112 | 0.996 | 16.3 | -0.59 | 1.005641
9 | 661.68 | 0.00038343 | -8.9558e-05 | 0.996 | 18.5 | -0.59 | 1.005641
10 | 830.83 | 0.00037389 | -7.8293e-05 | 0.893 | 20.6 | -0.59 | 1.005641
11 | 1043.2 | 0.00036505 | -7.0754e-05 | 0.573 | 23.4 | -0.59 | 1.005641
12 | 1309.9 | 0.00035663 | -6.1888e-05 | 0.599 | 26.7 | -0.59 | 1.005641
13 | 1644.7 | 0.00035083 | -5.1904e-05 | 0.654 | 29.5 | -0.59 | 1.005641
14 | 2065.1 | 0.00034517 | -4.5005e-05 | 0.685 | 31.6 | -0.59 | 1.005641
15 | 2593 | 0.00034025 | -3.7729e-05 | 0.722 | 33.9 | -0.59 | 1.005641
16 | 3255.8 | 0.00033697 | -3.0057e-05 | 0.762 | 36.1 | -0.59 | 1.005641
17 | 4088.1 | 0.00033408 | -2.4967e-05 | 0.842 | 38.3 | -0.59 | 1.005641
18 | 5133.1 | 0.00033191 | -1.8593e-05 | 0.958 | 40.5 | -0.59 | 1.005641
19 | 6445.3 | 0.00032996 | -1.29e-05 | 0.988 | 42.6 | -0.59 | 1.005641
20 | 8092.8 | 0.00032801 | -9.996e-06 | 0.996 | 44.8 | -0.59 | 1.005641
21 | 10161 | 0.00032366 | -2.5512e-06 | 0.993 | 47 | -0.59 | 1.005641
22 | 12759 | 0.00033364 | 7.1923e-06 | 0.995 | 49.2 | -0.59 | 1.005641
23 | 16020 | 0.00032636 | 8.0477e-06 | 0.988 | 52 | -0.59 | 1.005641
24 | 20116 | 0.0003275 | 1.6654e-05 | 0.979 | 54.8 | -0.59 | 1.005641
25 | 25258 | 0.00034145 | 1.9832e-05 | 0.988 | 56.9 | -0.59 | 1.005641
26 | 31714 | 0.00035762 | 3.9284e-05 | 0.985 | 59.1 | -0.59 | 1.005641
27 | 39821 | 0.0003478 | 5.0486e-05 | 0.924 | 61.3 | -0.59 | 1.005641
28 | 50000 | 0.00041006 | 4.4152e-05 | 0.971 | 63.5 | -0.59 | 1.005641
29 | 39821 | 0.00038806 | 2.7029e-05 | 0.953 | 65.6 | -0.59 | 1.005641
30 | 31714 | 0.00035363 | 3.4218e-05 | 0.976 | 67.8 | -0.59 | 1.005641
31 | 25258 | 0.0003378 | 1.8563e-05 | 0.981 | 70 | -0.59 | 1.005641
32 | 20116 | 0.00033161 | 7.6408e-06 | 0.986 | 72.1 | -0.59 | 1.005641
33 | 16020 | 0.00032869 | 1.1122e-05 | 0.995 | 74.3 | -0.59 | 1.005641
34 | 12759 | 0.00033249 | 4.88e-06 | 0.994 | 76.5 | -0.59 | 1.005641
35 | 10161 | 0.00032169 | -6.2637e-06 | 0.993 | 78.7 | -0.59 | 1.005641
36 | 8092.8 | 0.00033088 | -1.2596e-05 | 0.996 | 80.9 | -0.59 | 1.005641
37 | 6445.3 | 0.00033201 | -1.473e-05 | 0.986 | 83.1 | -0.59 | 1.005641
38 | 5133.1 | 0.00033073 | -1.9294e-05 | 0.957 | 85.2 | -0.59 | 1.005641
39 | 4088.1 | 0.0003333 | -2.4054e-05 | 0.841 | 87.4 | -0.59 | 1.005641
40 | 3255.8 | 0.00033625 | -3.094e-05 | 0.762 | 89.6 | -0.59 | 1.005641
41 | 2593 | 0.00034061 | -3.7478e-05 | 0.721 | 91.8 | -0.58 | 1.005641
42 | 2065.1 | 0.00034503 | -4.4413e-05 | 0.686 | 94 | -0.59 | 1.005641
43 | 1644.7 | 0.00035097 | -5.2207e-05 | 0.65 | 96.2 | -0.59 | 1.005641
44 | 1309.9 | 0.00035639 | -6.0269e-05 | 0.598 | 98.9 | -0.59 | 1.005641
45 | 1043.2 | 0.0003636 | -7.0085e-05 | 0.571 | 102.2 | -0.59 | 1.005641
46 | 830.83 | 0.00037091 | -7.8091e-05 | 0.897 | 105 | -0.58 | 1.005641
47 | 661.68 | 0.00038205 | -8.9502e-05 | 0.997 | 107.1 | -0.59 | 1.005641
48 | 526.98 | 0.00039339 | -0.00010051 | 0.998 | 109.3 | -0.59 | 1.005641
49 | 419.69 | 0.00040497 | -0.00011339 | 0.994 | 111.5 | -0.59 | 1.005641
50 | 334.25 | 0.0004176 | -0.0001269 | 0.997 | 113.7 | -0.59 | 1.005641
51 | 266.2 | 0.00043199 | -0.00014213 | 0.995 | 115.9 | -0.59 | 1.005641
52 | 212.01 | 0.00044548 | -0.00015916 | 0.995 | 118 | -0.58 | 1.005641
53 | 168.85 | 0.00046403 | -0.00018051 | 0.998 | 120.2 | -0.58 | 1.005641
54 | 134.47 | 0.00048413 | -0.000208 | 0.995 | 122.4 | -0.58 | 1.005641
55 | 107.1 | 0.0005072 | -0.00023741 | 0.998 | 124.6 | -0.59 | 1.005641
56 | 85.294 | 0.00053545 | -0.00027331 | 0.998 | 126.7 | -0.59 | 1.005641
57 | 67.93 | 0.00057091 | -0.00031432 | 0.998 | 128.9 | -0.59 | 1.005641
58 | 53.91 | 0.00061502 | -0.00035649 | 0.998 | 131.1 | -0.59 | 1.005641
59 | 42.416 | 0.00067122 | -0.00040699 | 0.998 | 133.6 | -0.59 | 1.005641
60 | 33.064 | 0.000743 | -0.00046011 | 0.998 | 136.6 | -0.59 | 1.005641
61 | 25.518 | 0.00083318 | -0.00050644 | 0.998 | 139.9 | -0.59 | 1.005641
62 | 19.484 | 0.00093615 | -0.00054539 | 0.998 | 142.8 | -0.59 | 1.005641
63 | 14.705 | 0.0010491 | -0.0005673 | 0.998 | 145.9 | -0.59 | 1.005641
64 | 10.96 | 0.00115 | -0.00058953 | 0.998 | 149.3 | -0.59 | 1.005641
65 | 8.0607 | 0.0012519 | -0.00063631 | 0.997 | 153.2 | -0.59 | 1.005641
66 | 5.8439 | 0.0013867 | -0.00071273 | 0.996 | 157.8 | -0.58 | 1.005641
67 | 4.1726 | 0.0015847 | -0.00078907 | 0.995 | 163.2 | -0.59 | 1.005641
68 | 2.9318 | 0.0018562 | -0.0008308 | 0.993 | 169.7 | -0.58 | 1.005641
69 | 2.0259 | 0.0021196 | -0.00073341 | 0.992 | 179.2 | -0.58 | 1.005641
70 | 1.3761 | 0.0023609 | -0.00060416 | 0.99 | 191.3 | -0.57 | 1.005641
71 | 0.91901 | 0.0024661 | -0.00042367 | 0.989 | 206.1 | -0.57 | 1.005641
72 | 0.60383 | 0.0024802 | -0.00026214 | 0.988 | 225.1 | -0.6 | 1.005641
73 | 0.39094 | 0.0025355 | -0.00017729 | 0.989 | 256.2 | -0.59 | 1.005641
74 | 0.25002 | 0.0025717 | -0.00010363 | 0.987 | 291.7 | -0.59 | 1.005641
75 | 0.15849 | 0.0025925 | -2.6191e-05 | 0.986 | 338.5 | -0.59 | 1.005641
76 | 0.1 | 0.0025421 | 7.3222e-05 | 0.987 | 398.8 | -0.59 | 1.005641

## Sheet7
Number | Frequency / Hz | Z_Re / Ohm | Z_Im / Ohm | Sign | Time / s | Voltage / V | Current / A/cm^2
1 | 107.1 | 0.00049859 | -0.00022206 | 0.998 | 0 | -0.56 | 1.005641
2 | 134.47 | 0.00047741 | -0.00019113 | 0.995 | 3.1 | -0.56 | 1.005641
3 | 168.85 | 0.00046244 | -0.00016665 | 0.998 | 5.3 | -0.56 | 1.005641
4 | 212.01 | 0.0004487 | -0.00014665 | 0.996 | 7.5 | -0.56 | 1.005641
5 | 266.2 | 0.00043352 | -0.00012808 | 0.997 | 9.7 | -0.56 | 1.005641
6 | 334.25 | 0.00042204 | -0.0001153 | 0.995 | 11.9 | -0.56 | 1.005641
7 | 419.69 | 0.00041162 | -0.00010248 | 0.996 | 14 | -0.56 | 1.005641
8 | 526.98 | 0.00039972 | -9.1889e-05 | 0.996 | 16.3 | -0.56 | 1.005641
9 | 661.68 | 0.00039068 | -8.145e-05 | 0.996 | 18.5 | -0.56 | 1.005641
10 | 830.83 | 0.00038151 | -7.2761e-05 | 0.893 | 20.6 | -0.56 | 1.005641
11 | 1043.2 | 0.0003731 | -6.4097e-05 | 0.573 | 23.4 | -0.56 | 1.005641
12 | 1309.9 | 0.00036495 | -5.5967e-05 | 0.599 | 26.7 | -0.56 | 1.005641
13 | 1644.7 | 0.00035895 | -4.7453e-05 | 0.654 | 29.5 | -0.56 | 1.005641
14 | 2065.1 | 0.00035448 | -4.0895e-05 | 0.685 | 31.6 | -0.56 | 1.005641
15 | 2593 | 0.00035003 | -3.4613e-05 | 0.722 | 33.9 | -0.56 | 1.005641
16 | 3255.8 | 0.00034704 | -2.8435e-05 | 0.762 | 36.1 | -0.55 | 1.005641
17 | 4088.1 | 0.00034251 | -2.4832e-05 | 0.842 | 38.3 | -0.56 | 1.005641
18 | 5133.1 | 0.00034085 | -1.845e-05 | 0.958 | 40.5 | -0.56 | 1.005641
19 | 6445.3 | 0.00034097 | -1.4474e-05 | 0.988 | 42.6 | -0.56 | 1.005641
20 | 8092.8 | 0.00033743 | -1.1753e-05 | 0.996 | 44.8 | -0.56 | 1.005641
21 | 10161 | 0.00033633 | 9.2177e-07 | 0.993 | 47 | -0.56 | 1.005641
22 | 12759 | 0.00033637 | 6.0704e-06 | 0.995 | 49.2 | -0.56 | 1.005641
23 | 16020 | 0.00033824 | 7.4253e-06 | 0.988 | 52 | -0.56 | 1.005641
24 | 20116 | 0.00033023 | 1.5821e-05 | 0.979 | 54.8 | -0.56 | 1.005641
25 | 25258 | 0.0003492 | 3.424e-05 | 0.988 | 56.9 | -0.56 | 1.005641
26 | 31714 | 0.00036301 | 2.7416e-05 | 0.985 | 59.1 | -0.56 | 1.005641
27 | 39821 | 0.00034865 | 4.8108e-05 | 0.924 | 61.3 | -0.56 | 1.005641
28 | 50000 | 0.00039212 | 7.5392e-05 | 0.971 | 63.5 | -0.56 | 1.005641
29 | 39821 | 0.0003469 | 4.0326e-05 | 0.953 | 65.6 | -0.56 | 1.005641
30 | 31714 | 0.00032722 | 3.2749e-05 | 0.976 | 67.8 | -0.56 | 1.005641
31 | 25258 | 0.00034645 | 2.3719e-05 | 0.981 | 70 | -0.56 | 1.005641
32 | 20116 | 0.00033239 | 7.7207e-06 | 0.986 | 72.1 | -0.56 | 1.005641
33 | 16020 | 0.00033079 | 8.9479e-06 | 0.995 | 74.3 | -0.56 | 1.005641
34 | 12759 | 0.00033186 | 4.542e-06 | 0.994 | 76.5 | -0.56 | 1.005641
35 | 10161 | 0.00033628 | -2.378e-06 | 0.993 | 78.7 | -0.56 | 1.005641
36 | 8092.8 | 0.00033828 | -1.1418e-05 | 0.996 | 80.9 | -0.56 | 1.005641
37 | 6445.3 | 0.00033521 | -1.3259e-05 | 0.986 | 83.1 | -0.56 | 1.005641
38 | 5133.1 | 0.00034221 | -1.8759e-05 | 0.957 | 85.2 | -0.56 | 1.005641
39 | 4088.1 | 0.00034422 | -2.3937e-05 | 0.841 | 87.4 | -0.56 | 1.005641
40 | 3255.8 | 0.00034625 | -2.8816e-05 | 0.762 | 89.6 | -0.56 | 1.005641
41 | 2593 | 0.00034997 | -3.4082e-05 | 0.721 | 91.8 | -0.56 | 1.005641
42 | 2065.1 | 0.00035537 | -4.1538e-05 | 0.686 | 94 | -0.56 | 1.005641
43 | 1644.7 | 0.00036142 | -4.8878e-05 | 0.65 | 96.2 | -0.56 | 1.005641
44 | 1309.9 | 0.00036431 | -5.6748e-05 | 0.598 | 98.9 | -0.56 | 1.005641
45 | 1043.2 | 0.00037044 | -6.4791e-05 | 0.571 | 102.2 | -0.56 | 1.005641
46 | 830.83 | 0.00037905 | -7.2483e-05 | 0.897 | 105 | -0.56 | 1.005641
47 | 661.68 | 0.00038965 | -8.174e-05 | 0.997 | 107.1 | -0.56 | 1.005641
48 | 526.98 | 0.00039964 | -9.1762e-05 | 0.998 | 109.3 | -0.56 | 1.005641
49 | 419.69 | 0.00040989 | -0.00010218 | 0.994 | 111.5 | -0.56 | 1.005641
50 | 334.25 | 0.00042114 | -0.00011487 | 0.997 | 113.7 | -0.56 | 1.005641
51 | 266.2 | 0.00043143 | -0.00012848 | 0.995 | 115.9 | -0.56 | 1.005641
52 | 212.01 | 0.00044402 | -0.00014527 | 0.995 | 118 | -0.56 | 1.005641
53 | 168.85 | 0.00046132 | -0.00016425 | 0.998 | 120.2 | -0.56 | 1.005641
54 | 134.47 | 0.0004776 | -0.00019087 | 0.995 | 122.4 | -0.56 | 1.005641
55 | 107.1 | 0.00049659 | -0.00022074 | 0.998 | 124.6 | -0.56 | 1.005641
56 | 85.294 | 0.00052032 | -0.00025767 | 0.998 | 126.7 | -0.56 | 1.005641
57 | 67.93 | 0.0005522 | -0.00029823 | 0.998 | 128.9 | -0.56 | 1.005641
58 | 53.91 | 0.00058981 | -0.00034634 | 0.998 | 131.1 | -0.56 | 1.005641
59 | 42.416 | 0.00064307 | -0.00040077 | 0.998 | 133.6 | -0.56 | 1.005641
60 | 33.064 | 0.00071146 | -0.00045897 | 0.998 | 136.6 | -0.56 | 1.005641
61 | 25.518 | 0.0007962 | -0.00051447 | 0.998 | 139.9 | -0.56 | 1.005641
62 | 19.484 | 0.00090673 | -0.0005649 | 0.998 | 142.8 | -0.56 | 1.005641
63 | 14.705 | 0.0010292 | -0.0006007 | 0.998 | 145.9 | -0.55 | 1.005641
64 | 10.96 | 0.0011502 | -0.00061956 | 0.998 | 149.3 | -0.55 | 1.005641
65 | 8.0607 | 0.0012696 | -0.00065756 | 0.997 | 153.2 | -0.56 | 1.005641
66 | 5.8439 | 0.0014234 | -0.00071563 | 0.996 | 157.8 | -0.56 | 1.005641
67 | 4.1726 | 0.0016321 | -0.00075905 | 0.995 | 163.2 | -0.56 | 1.005641
68 | 2.9318 | 0.0018818 | -0.00074989 | 0.993 | 169.7 | -0.55 | 1.005641
69 | 2.0259 | 0.0021081 | -0.00064219 | 0.992 | 179.2 | -0.55 | 1.005641
70 | 1.3761 | 0.0022727 | -0.00047997 | 0.99 | 191.3 | -0.54 | 1.005641
71 | 0.91901 | 0.0023522 | -0.00033998 | 0.989 | 206.1 | -0.54 | 1.005641
72 | 0.60383 | 0.0024037 | -0.00020683 | 0.988 | 225.1 | -0.57 | 1.005641
73 | 0.39094 | 0.0024185 | -0.0001383 | 0.989 | 256.2 | -0.56 | 1.005641
74 | 0.25002 | 0.0024319 | -7.1208e-05 | 0.987 | 291.7 | -0.56 | 1.005641
75 | 0.15849 | 0.0024406 | 1.5586e-05 | 0.986 | 338.5 | -0.56 | 1.005641
76 | 0.1 | 0.0024143 | 8.3047e-05 | 0.987 | 398.8 | -0.56 | 1.005641

## Sheet8
Number | Frequency / Hz | Z_Re / Ohm | Z_Im / Ohm | Sign | Time / s | Voltage / V | Current / A/cm^2
1 | 107.1 | 0.00051393 | -0.00023439 | 0.998 | 0 | -0.59 | 1.005641
2 | 134.47 | 0.0004883 | -0.00020435 | 0.995 | 3.1 | -0.59 | 1.005641
3 | 168.85 | 0.00046988 | -0.00017941 | 0.998 | 5.3 | -0.58 | 1.005641
4 | 212.01 | 0.00045066 | -0.00015785 | 0.996 | 7.5 | -0.58 | 1.005641
5 | 266.2 | 0.00043588 | -0.00014038 | 0.997 | 9.7 | -0.58 | 1.005641
6 | 334.25 | 0.000421 | -0.00012525 | 0.995 | 11.9 | -0.58 | 1.005641
7 | 419.69 | 0.00040818 | -0.00011127 | 0.996 | 14 | -0.58 | 1.005641
8 | 526.98 | 0.00039541 | -9.8536e-05 | 0.996 | 16.3 | -0.58 | 1.005641
9 | 661.68 | 0.00038298 | -8.6902e-05 | 0.996 | 18.5 | -0.58 | 1.005641
10 | 830.83 | 0.00037431 | -7.6274e-05 | 0.893 | 20.6 | -0.58 | 1.005641
11 | 1043.2 | 0.00036471 | -6.6389e-05 | 0.573 | 23.4 | -0.58 | 1.005641
12 | 1309.9 | 0.00035896 | -5.8021e-05 | 0.599 | 26.7 | -0.58 | 1.005641
13 | 1644.7 | 0.00035347 | -4.7743e-05 | 0.654 | 29.5 | -0.58 | 1.005641
14 | 2065.1 | 0.00034799 | -4.1207e-05 | 0.685 | 31.6 | -0.58 | 1.005641
15 | 2593 | 0.00034355 | -3.4665e-05 | 0.722 | 33.9 | -0.58 | 1.005641
16 | 3255.8 | 0.0003405 | -2.7117e-05 | 0.762 | 36.1 | -0.58 | 1.005641
17 | 4088.1 | 0.00033769 | -2.1217e-05 | 0.842 | 38.3 | -0.58 | 1.005641
18 | 5133.1 | 0.00033441 | -1.5372e-05 | 0.958 | 40.5 | -0.58 | 1.005641
19 | 6445.3 | 0.00033516 | -1.158e-05 | 0.988 | 42.6 | -0.58 | 1.005641
20 | 8092.8 | 0.00033088 | -4.3151e-06 | 0.996 | 44.8 | -0.58 | 1.005641
21 | 10161 | 0.00032894 | 4.0347e-06 | 0.993 | 47 | -0.58 | 1.005641
22 | 12759 | 0.00032113 | 4.8373e-06 | 0.995 | 49.2 | -0.58 | 1.005641
23 | 16020 | 0.00031613 | 1.3314e-05 | 0.988 | 52 | -0.58 | 1.005641
24 | 20116 | 0.00032149 | 2.6217e-05 | 0.979 | 54.8 | -0.58 | 1.005641
25 | 25258 | 0.00033725 | 2.2152e-05 | 0.988 | 56.9 | -0.58 | 1.005641
26 | 31714 | 0.00032796 | 6.1306e-05 | 0.985 | 59.1 | -0.58 | 1.005641
27 | 39821 | 0.00032767 | 9.556e-05 | 0.924 | 61.3 | -0.58 | 1.005641
28 | 50000 | 0.00031324 | 5.6564e-05 | 0.971 | 63.5 | -0.58 | 1.005641
29 | 39821 | 0.00034245 | 7.371e-05 | 0.953 | 65.6 | -0.58 | 1.005641
30 | 31714 | 0.0003159 | 4.1103e-05 | 0.976 | 67.8 | -0.58 | 1.005641
31 | 25258 | 0.00033459 | 5.4133e-05 | 0.981 | 70 | -0.58 | 1.005641
32 | 20116 | 0.00032737 | 2.3087e-05 | 0.986 | 72.1 | -0.58 | 1.005641
33 | 16020 | 0.00032372 | 2.1212e-05 | 0.995 | 74.3 | -0.58 | 1.005641
34 | 12759 | 0.00032707 | 1.2683e-05 | 0.994 | 76.5 | -0.58 | 1.005641
35 | 10161 | 0.00032685 | -1.1704e-06 | 0.993 | 78.7 | -0.58 | 1.005641
36 | 8092.8 | 0.00032905 | -6.1027e-06 | 0.996 | 80.9 | -0.58 | 1.005641
37 | 6445.3 | 0.00033336 | -1.0173e-05 | 0.986 | 83.1 | -0.58 | 1.005641
38 | 5133.1 | 0.00033561 | -1.5545e-05 | 0.957 | 85.2 | -0.58 | 1.005641
39 | 4088.1 | 0.0003375 | -2.2086e-05 | 0.841 | 87.4 | -0.58 | 1.005641
40 | 3255.8 | 0.00034107 | -2.6736e-05 | 0.762 | 89.6 | -0.58 | 1.005641
41 | 2593 | 0.00034449 | -3.3228e-05 | 0.721 | 91.8 | -0.58 | 1.005641
42 | 2065.1 | 0.00034729 | -4.127e-05 | 0.686 | 94 | -0.58 | 1.005641
43 | 1644.7 | 0.00035287 | -4.9096e-05 | 0.65 | 96.2 | -0.58 | 1.005641
44 | 1309.9 | 0.00035895 | -5.5747e-05 | 0.598 | 98.9 | -0.58 | 1.005641
45 | 1043.2 | 0.00036439 | -6.6337e-05 | 0.571 | 102.2 | -0.58 | 1.005641
46 | 830.83 | 0.0003727 | -7.6702e-05 | 0.897 | 105 | -0.58 | 1.005641
47 | 661.68 | 0.00038362 | -8.7025e-05 | 0.997 | 107.1 | -0.58 | 1.005641
48 | 526.98 | 0.00039505 | -9.782e-05 | 0.998 | 109.3 | -0.58 | 1.005641
49 | 419.69 | 0.00040561 | -0.00011124 | 0.994 | 111.5 | -0.58 | 1.005641
50 | 334.25 | 0.00041906 | -0.00012463 | 0.997 | 113.7 | -0.58 | 1.005641
51 | 266.2 | 0.00043307 | -0.0001397 | 0.995 | 115.9 | -0.58 | 1.005641
52 | 212.01 | 0.00044892 | -0.00015736 | 0.995 | 118 | -0.58 | 1.005641
53 | 168.85 | 0.00046746 | -0.00017817 | 0.998 | 120.2 | -0.58 | 1.005641
54 | 134.47 | 0.00048592 | -0.00020321 | 0.995 | 122.4 | -0.58 | 1.005641
55 | 107.1 | 0.00050963 | -0.00023324 | 0.998 | 124.6 | -0.58 | 1.005641
56 | 85.294 | 0.00053891 | -0.00026664 | 0.998 | 126.7 | -0.58 | 1.005641
57 | 67.93 | 0.00057577 | -0.00030494 | 0.998 | 128.9 | -0.58 | 1.005641
58 | 53.91 | 0.00062125 | -0.00034727 | 0.998 | 131.1 | -0.58 | 1.005641
59 | 42.416 | 0.00067858 | -0.00039114 | 0.998 | 133.6 | -0.58 | 1.005641
60 | 33.064 | 0.00075194 | -0.00043419 | 0.998 | 136.6 | -0.58 | 1.005641
61 | 25.518 | 0.00083553 | -0.00047521 | 0.998 | 139.9 | -0.58 | 1.005641
62 | 19.484 | 0.000936 | -0.0005018 | 0.998 | 142.8 | -0.58 | 1.005641
63 | 14.705 | 0.001042 | -0.00051642 | 0.998 | 145.9 | -0.58 | 1.005641
64 | 10.96 | 0.0011376 | -0.00053363 | 0.998 | 149.3 | -0.58 | 1.005641
65 | 8.0607 | 0.0012333 | -0.00056686 | 0.997 | 153.2 | -0.58 | 1.005641
66 | 5.8439 | 0.0013625 | -0.00061856 | 0.996 | 157.8 | -0.58 | 1.005641
67 | 4.1726 | 0.0015423 | -0.00065963 | 0.995 | 163.2 | -0.59 | 1.005641
68 | 2.9318 | 0.001756 | -0.00063366 | 0.993 | 169.7 | -0.58 | 1.005641
69 | 2.0259 | 0.0019418 | -0.00053335 | 0.992 | 179.2 | -0.58 | 1.005641
70 | 1.3761 | 0.0021153 | -0.0004255 | 0.99 | 191.3 | -0.57 | 1.005641
71 | 0.91901 | 0.0021498 | -0.00028186 | 0.989 | 206.1 | -0.57 | 1.005641
72 | 0.60383 | 0.0021664 | -0.00017743 | 0.988 | 225.1 | -0.59 | 1.005641
73 | 0.39094 | 0.0021809 | -0.00011264 | 0.989 | 256.2 | -0.58 | 1.005641
74 | 0.25002 | 0.002214 | -6.9708e-05 | 0.987 | 291.7 | -0.58 | 1.005641
75 | 0.15849 | 0.0022142 | 1.3477e-05 | 0.986 | 338.5 | -0.58 | 1.005641
76 | 0.1 | 0.0021655 | 4.9736e-05 | 0.987 | 398.8 | -0.58 | 1.005641

## Sheet9
Number | Frequency / Hz | Z_Re / Ohm | Z_Im / Ohm | Sign | Time / s | Voltage / V | Current / A/cm^2
1 | 107.1 | 0.00051858 | -0.00023609 | 0.998 | 0 | -0.59 | 1.005641
2 | 134.47 | 0.00049356 | -0.00020567 | 0.995 | 3.1 | -0.59 | 1.005641
3 | 168.85 | 0.00047448 | -0.0001798 | 0.998 | 5.3 | -0.59 | 1.005641
4 | 212.01 | 0.00045709 | -0.00015795 | 0.996 | 7.5 | -0.59 | 1.005641
5 | 266.2 | 0.00044252 | -0.00013923 | 0.997 | 9.7 | -0.59 | 1.005641
6 | 334.25 | 0.00042742 | -0.00012522 | 0.995 | 11.9 | -0.59 | 1.005641
7 | 419.69 | 0.00041564 | -0.0001109 | 0.996 | 14 | -0.59 | 1.005641
8 | 526.98 | 0.0004023 | -9.8652e-05 | 0.996 | 16.3 | -0.59 | 1.005641
9 | 661.68 | 0.00039221 | -8.7855e-05 | 0.996 | 18.5 | -0.59 | 1.005641
10 | 830.83 | 0.00038189 | -7.6281e-05 | 0.893 | 20.6 | -0.59 | 1.005641
11 | 1043.2 | 0.00037252 | -6.6798e-05 | 0.573 | 23.4 | -0.59 | 1.005641
12 | 1309.9 | 0.00036824 | -5.6853e-05 | 0.599 | 26.7 | -0.59 | 1.005641
13 | 1644.7 | 0.00036075 | -4.8276e-05 | 0.654 | 29.5 | -0.59 | 1.005641
14 | 2065.1 | 0.00035616 | -4.0604e-05 | 0.685 | 31.6 | -0.59 | 1.005641
15 | 2593 | 0.00035265 | -3.3864e-05 | 0.722 | 33.9 | -0.59 | 1.005641
16 | 3255.8 | 0.00034872 | -2.7951e-05 | 0.762 | 36.1 | -0.59 | 1.005641
17 | 4088.1 | 0.00034555 | -2.2521e-05 | 0.842 | 38.3 | -0.59 | 1.005641
18 | 5133.1 | 0.00034274 | -1.7445e-05 | 0.958 | 40.5 | -0.59 | 1.005641
19 | 6445.3 | 0.00034105 | -1.2688e-05 | 0.988 | 42.6 | -0.59 | 1.005641
20 | 8092.8 | 0.0003393 | -8.0063e-06 | 0.996 | 44.8 | -0.59 | 1.005641
21 | 10161 | 0.0003347 | -5.0402e-06 | 0.993 | 47 | -0.59 | 1.005641
22 | 12759 | 0.00033566 | -3.5387e-07 | 0.995 | 49.2 | -0.59 | 1.005641
23 | 16020 | 0.00033426 | 3.5732e-06 | 0.988 | 52 | -0.59 | 1.005641
24 | 20116 | 0.00031549 | 1.2875e-05 | 0.979 | 54.8 | -0.59 | 1.005641
25 | 25258 | 0.00033144 | 3.9171e-05 | 0.988 | 56.9 | -0.59 | 1.005641
26 | 31714 | 0.00031521 | 5.1027e-05 | 0.985 | 59.1 | -0.59 | 1.005641
27 | 39821 | 0.00032712 | 3.8587e-05 | 0.924 | 61.3 | -0.59 | 1.005641
28 | 50000 | 0.00031942 | 4.6166e-05 | 0.971 | 63.5 | -0.59 | 1.005641
29 | 39821 | 0.00034654 | 3.0864e-05 | 0.953 | 65.6 | -0.59 | 1.005641
30 | 31714 | 0.00033357 | 5.4999e-05 | 0.976 | 67.8 | -0.59 | 1.005641
31 | 25258 | 0.00033067 | 1.9158e-05 | 0.981 | 70 | -0.59 | 1.005641
32 | 20116 | 0.00034242 | 1.6239e-05 | 0.986 | 72.1 | -0.59 | 1.005641
33 | 16020 | 0.00033104 | 7.5587e-06 | 0.995 | 74.3 | -0.59 | 1.005641
34 | 12759 | 0.00033261 | 3.0576e-06 | 0.994 | 76.5 | -0.59 | 1.005641
35 | 10161 | 0.00033618 | -3.9653e-06 | 0.993 | 78.7 | -0.59 | 1.005641
36 | 8092.8 | 0.00034021 | -7.5233e-06 | 0.996 | 80.9 | -0.59 | 1.005641
37 | 6445.3 | 0.00034258 | -1.0569e-05 | 0.986 | 83.1 | -0.59 | 1.005641
38 | 5133.1 | 0.00034328 | -1.6865e-05 | 0.957 | 85.2 | -0.59 | 1.005641
39 | 4088.1 | 0.00034501 | -2.3712e-05 | 0.841 | 87.4 | -0.59 | 1.005641
40 | 3255.8 | 0.00034938 | -2.8721e-05 | 0.762 | 89.6 | -0.59 | 1.005641
41 | 2593 | 0.00035255 | -3.4146e-05 | 0.721 | 91.8 | -0.59 | 1.005641
42 | 2065.1 | 0.0003564 | -4.221e-05 | 0.686 | 94 | -0.59 | 1.005641
43 | 1644.7 | 0.00036131 | -4.8104e-05 | 0.65 | 96.2 | -0.59 | 1.005641
44 | 1309.9 | 0.000367 | -5.6146e-05 | 0.598 | 98.9 | -0.59 | 1.005641
45 | 1043.2 | 0.00037206 | -6.609e-05 | 0.571 | 102.2 | -0.59 | 1.005641
46 | 830.83 | 0.00037997 | -7.6746e-05 | 0.897 | 105 | -0.59 | 1.005641
47 | 661.68 | 0.00039116 | -8.6733e-05 | 0.997 | 107.1 | -0.59 | 1.005641
48 | 526.98 | 0.00040166 | -9.8658e-05 | 0.998 | 109.3 | -0.59 | 1.005641
49 | 419.69 | 0.00041403 | -0.00011152 | 0.994 | 111.5 | -0.59 | 1.005641
50 | 334.25 | 0.00042669 | -0.00012348 | 0.997 | 113.7 | -0.59 | 1.005641
51 | 266.2 | 0.00044025 | -0.00014022 | 0.995 | 115.9 | -0.59 | 1.005641
52 | 212.01 | 0.00045568 | -0.0001581 | 0.995 | 118 | -0.59 | 1.005641
53 | 168.85 | 0.00047311 | -0.00017829 | 0.998 | 120.2 | -0.59 | 1.005641
54 | 134.47 | 0.00049214 | -0.00020344 | 0.995 | 122.4 | -0.59 | 1.005641
55 | 107.1 | 0.0005161 | -0.00023322 | 0.998 | 124.6 | -0.59 | 1.005641
56 | 85.294 | 0.00054533 | -0.00026863 | 0.998 | 126.7 | -0.59 | 1.005641
57 | 67.93 | 0.00058234 | -0.0003075 | 0.998 | 128.9 | -0.59 | 1.005641
58 | 53.91 | 0.0006276 | -0.00035029 | 0.998 | 131.1 | -0.59 | 1.005641
59 | 42.416 | 0.00068656 | -0.00039295 | 0.998 | 133.6 | -0.59 | 1.005641
60 | 33.064 | 0.00075812 | -0.0004392 | 0.998 | 136.6 | -0.59 | 1.005641
61 | 25.518 | 0.00084875 | -0.00047854 | 0.998 | 139.9 | -0.59 | 1.005641
62 | 19.484 | 0.00094364 | -0.00050322 | 0.998 | 142.8 | -0.59 | 1.005641
63 | 14.705 | 0.0010466 | -0.00051684 | 0.998 | 145.9 | -0.59 | 1.005641
64 | 10.96 | 0.0011353 | -0.00053476 | 0.998 | 149.3 | -0.59 | 1.005641
65 | 8.0607 | 0.0012278 | -0.00057521 | 0.997 | 153.2 | -0.59 | 1.005641
66 | 5.8439 | 0.0013439 | -0.00063218 | 0.996 | 157.8 | -0.59 | 1.005641
67 | 4.1726 | 0.0015242 | -0.00070001 | 0.995 | 163.2 | -0.59 | 1.005641
68 | 2.9318 | 0.0017536 | -0.00070232 | 0.993 | 169.7 | -0.58 | 1.005641
69 | 2.0259 | 0.0019965 | -0.0006486 | 0.992 | 179.2 | -0.58 | 1.005641
70 | 1.3761 | 0.0022033 | -0.0005177 | 0.99 | 191.3 | -0.58 | 1.005641
71 | 0.91901 | 0.0022617 | -0.0003593 | 0.989 | 206.1 | -0.57 | 1.005641
72 | 0.60383 | 0.0023185 | -0.00022998 | 0.988 | 225.1 | -0.6 | 1.005641
73 | 0.39094 | 0.0023502 | -0.00016122 | 0.989 | 256.2 | -0.59 | 1.005641
74 | 0.25002 | 0.0023383 | -9.247e-05 | 0.987 | 291.7 | -0.59 | 1.005641
75 | 0.15849 | 0.0023962 | 1.1841e-05 | 0.986 | 338.5 | -0.59 | 1.005641
76 | 0.1 | 0.0023496 | 6.9428e-05 | 0.987 | 398.8 | -0.59 | 1.005641