## Sheet1
Number | Frequency / Hz | Z_Re / Ohm | Z_Im / Ohm | Sign | Time / s | Voltage / V | Current / A/cm^2
1 | 107.1 | 0.012437 | -0.0060276 | 0.998 | 0 | -14.91 | 0.705641
2 | 134.47 | 0.011857 | -0.005201 | 0.996 | 3.1 | -14.92 | 0.705641
3 | 168.85 | 0.011321 | -0.0045131 | 0.998 | 5.4 | -14.88 | 0.705641
4 | 212.01 | 0.010907 | -0.0039885 | 0.995 | 7.6 | -14.91 | 0.705641
5 | 266.2 | 0.010537 | -0.0035291 | 0.996 | 9.8 | -14.91 | 0.705641
6 | 334.25 | 0.010226 | -0.0031304 | 0.996 | 12 | -14.92 | 0.705641
7 | 419.69 | 0.0099064 | -0.0027767 | 0.999 | 14.2 | -14.91 | 0.705641
8 | 526.98 | 0.0096112 | -0.0024808 | 0.999 | 16.4 | -14.92 | 0.705641
9 | 661.68 | 0.0093521 | -0.0022017 | 0.997 | 18.7 | -14.92 | 0.705641
10 | 830.83 | 0.0091052 | -0.0019577 | 0.983 | 20.9 | -14.92 | 0.705641
11 | 1043.2 | 0.0088854 | -0.0016981 | 0.597 | 23.1 | -14.91 | 0.705641
12 | 1309.9 | 0.0087142 | -0.0014938 | 0.624 | 25.3 | -14.91 | 0.705641
13 | 1644.7 | 0.0085698 | -0.0013052 | 0.668 | 27.5 | -14.92 | 0.705641
14 | 2065.1 | 0.0084271 | -0.0011499 | 0.698 | 29.7 | -14.92 | 0.705641
15 | 2593 | 0.008321 | -0.001021 | 0.733 | 32 | -14.91 | 0.705641
16 | 3255.8 | 0.0082237 | -0.00088994 | 0.787 | 34.1 | -14.91 | 0.705641
17 | 4088.1 | 0.0081612 | -0.00079996 | 0.89 | 36.3 | -14.92 | 0.705641
18 | 5133.1 | 0.0080756 | -0.00074466 | 0.982 | 38.5 | -14.91 | 0.705641
19 | 6445.3 | 0.0079808 | -0.00071448 | 0.991 | 40.7 | -14.92 | 0.705641
20 | 8092.8 | 0.0078593 | -0.00071626 | 0.995 | 42.9 | -14.92 | 0.705641
21 | 10161 | 0.0076084 | -0.00076312 | 0.992 | 45.1 | -14.91 | 0.705641
22 | 12759 | 0.0073423 | -0.00088319 | 0.993 | 47.3 | -14.88 | 0.705641
23 | 16020 | 0.0068994 | -0.0011323 | 0.987 | 49.5 | -14.92 | 0.705641
24 | 20116 | 0.0062824 | -0.0011015 | 0.99 | 51.7 | -14.92 | 0.705641
25 | 25258 | 0.0049715 | -0.001349 | 0.974 | 53.9 | -14.92 | 0.705641
26 | 31714 | 0.0027864 | -0.0010467 | 0.943 | 56.7 | -14.91 | 0.705641
27 | 39821 | 0.00066396 | -0.0019029 | 0.844 | 59.5 | -14.91 | 0.705641
28 | 50000 | -0.0026032 | -0.0028246 | 0.937 | 61.7 | -14.92 | 0.705641
29 | 39821 | 0.0011317 | -0.0016505 | 0.839 | 63.9 | -14.93 | 0.705641
30 | 31714 | 0.0035625 | -0.0020581 | 0.954 | 66.1 | -14.92 | 0.705641
31 | 25258 | 0.0058865 | -0.0011351 | 0.973 | 68.3 | -14.89 | 0.705641
32 | 20116 | 0.0062143 | -0.0010607 | 0.99 | 70.4 | -14.92 | 0.705641
33 | 16020 | 0.0068663 | -0.0010291 | 0.987 | 72.6 | -14.92 | 0.705641
34 | 12759 | 0.0073787 | -0.00087972 | 0.991 | 74.8 | -14.92 | 0.705641
35 | 10161 | 0.0076728 | -0.0007572 | 0.994 | 77 | -14.92 | 0.705641
36 | 8092.8 | 0.0078765 | -0.00076507 | 0.995 | 79.2 | -14.92 | 0.705641
37 | 6445.3 | 0.007982 | -0.00071089 | 0.99 | 81.4 | -14.92 | 0.705641
38 | 5133.1 | 0.0080891 | -0.00075172 | 0.98 | 83.6 | -14.92 | 0.705641
39 | 4088.1 | 0.00816 | -0.00079269 | 0.886 | 85.8 | -14.93 | 0.705641
40 | 3255.8 | 0.0082431 | -0.00088663 | 0.783 | 88 | -14.92 | 0.705641
41 | 2593 | 0.0083266 | -0.0010264 | 0.733 | 90.1 | -14.93 | 0.705641
42 | 2065.1 | 0.0084345 | -0.0011442 | 0.698 | 92.4 | -14.92 | 0.705641
43 | 1644.7 | 0.0085615 | -0.001313 | 0.668 | 94.5 | -14.93 | 0.705641
44 | 1309.9 | 0.0087279 | -0.0014833 | 0.621 | 96.7 | -14.93 | 0.705641
45 | 1043.2 | 0.0088833 | -0.0016924 | 0.598 | 98.9 | -14.93 | 0.705641
46 | 830.83 | 0.0091035 | -0.001977 | 0.981 | 101.1 | -14.93 | 0.705641
47 | 661.68 | 0.0093519 | -0.0022236 | 0.995 | 103.3 | -14.92 | 0.705641
48 | 526.98 | 0.0096278 | -0.0024864 | 0.997 | 105.5 | -14.92 | 0.705641
49 | 419.69 | 0.009924 | -0.0027865 | 0.996 | 107.7 | -14.92 | 0.705641
50 | 334.25 | 0.010228 | -0.0031142 | 0.999 | 109.8 | -14.92 | 0.705641
51 | 266.2 | 0.010555 | -0.003528 | 0.996 | 112 | -14.92 | 0.705641
52 | 212.01 | 0.01093 | -0.0039879 | 0.997 | 114.2 | -14.93 | 0.705641
53 | 168.85 | 0.011349 | -0.0045513 | 0.997 | 116.4 | -14.92 | 0.705641
54 | 134.47 | 0.011821 | -0.0051891 | 0.998 | 118.6 | -14.93 | 0.705641
55 | 107.1 | 0.012423 | -0.006014 | 0.999 | 120.8 | -14.92 | 0.705641
56 | 85.294 | 0.013144 | -0.0069286 | 0.998 | 122.9 | -14.92 | 0.705641
57 | 67.93 | 0.014067 | -0.0079698 | 0.998 | 125.1 | -14.92 | 0.705641
58 | 53.91 | 0.015313 | -0.0091685 | 0.998 | 127.4 | -14.94 | 0.705641
59 | 42.416 | 0.016799 | -0.010409 | 0.998 | 129.8 | -14.93 | 0.705641
60 | 33.064 | 0.018703 | -0.011654 | 0.998 | 132.3 | -14.95 | 0.705641
61 | 25.518 | 0.021078 | -0.012802 | 0.998 | 134.9 | -14.94 | 0.705641
62 | 19.484 | 0.023895 | -0.013667 | 0.998 | 137.9 | -14.94 | 0.705641
63 | 14.705 | 0.026823 | -0.014027 | 0.998 | 141.6 | -14.98 | 0.705641
64 | 10.96 | 0.029671 | -0.014065 | 0.998 | 145.8 | -14.98 | 0.705641
65 | 8.0607 | 0.032126 | -0.014304 | 0.998 | 149.7 | -14.84 | 0.705641
66 | 5.8439 | 0.03482 | -0.015233 | 0.997 | 154.3 | -15.2 | 0.705641
67 | 4.1726 | 0.038889 | -0.01649 | 0.997 | 159.7 | -14.52 | 0.705641
68 | 2.9318 | 0.044258 | -0.016643 | 0.996 | 166.2 | -15.26 | 0.705641
69 | 2.0259 | 0.04954 | -0.014943 | 0.995 | 174.3 | -15.14 | 0.705641
70 | 1.3761 | 0.053832 | -0.01178 | 0.994 | 185.1 | -14.27 | 0.705641
71 | 0.91901 | 0.056347 | -0.0083659 | 0.993 | 199.8 | -15.44 | 0.705641
72 | 0.60383 | 0.057526 | -0.0053966 | 0.992 | 222.3 | -15.51 | 0.705641
73 | 0.39094 | 0.057836 | -0.0031115 | 0.994 | 256.9 | -15.04 | 0.705641
74 | 0.25002 | 0.057934 | -0.0017591 | 0.992 | 292.4 | -15.02 | 0.705641
75 | 0.15849 | 0.058165 | -0.00048818 | 0.991 | 339.2 | -14.99 | 0.705641
76 | 0.1 | 0.058208 | 0.00089104 | 0.991 | 399.4 | -15.12 | 0.705641

## Sheet2
Number | Frequency / Hz | Z_Re / Ohm | Z_Im / Ohm | Sign | Time / s | Voltage / V | Current / A/cm^2
1 | 107.1 | 0.00048288 | -0.00022583 | 0.998 | 0 | -0.6 | 0.705641
2 | 134.47 | 0.00046213 | -0.00019455 | 0.996 | 3.1 | -0.6 | 0.705641
3 | 168.85 | 0.00044289 | -0.00016949 | 0.998 | 5.4 | -0.6 | 0.705641
4 | 212.01 | 0.00042658 | -0.00014903 | 0.995 | 7.6 | -0.6 | 0.705641
5 | 266.2 | 0.00041387 | -0.00013357 | 0.996 | 9.8 | -0.6 | 0.705641
6 | 334.25 | 0.00040207 | -0.00011756 | 0.996 | 12 | -0.6 | 0.705641
7 | 419.69 | 0.00038973 | -0.00010453 | 0.999 | 14.2 | -0.59 | 0.705641
8 | 526.98 | 0.00037913 | -9.3542e-05 | 0.999 | 16.4 | -0.59 | 0.705641
9 | 661.68 | 0.00036886 | -8.4721e-05 | 0.997 | 18.7 | -0.59 | 0.705641
10 | 830.83 | 0.00036008 | -7.499e-05 | 0.983 | 20.9 | -0.59 | 0.705641
11 | 1043.2 | 0.00035104 | -6.8394e-05 | 0.597 | 23.1 | -0.59 | 0.705641
12 | 1309.9 | 0.00034386 | -5.8007e-05 | 0.624 | 25.3 | -0.59 | 0.705641
13 | 1644.7 | 0.00033687 | -5.0777e-05 | 0.668 | 27.5 | -0.59 | 0.705641
14 | 2065.1 | 0.00032999 | -4.4739e-05 | 0.698 | 29.7 | -0.59 | 0.705641
15 | 2593 | 0.00032646 | -3.9742e-05 | 0.733 | 32 | -0.59 | 0.705641
16 | 3255.8 | 0.00032133 | -3.3329e-05 | 0.787 | 34.1 | -0.59 | 0.705641
17 | 4088.1 | 0.00032071 | -2.873e-05 | 0.89 | 36.3 | -0.59 | 0.705641
18 | 5133.1 | 0.00031851 | -2.4182e-05 | 0.982 | 38.5 | -0.59 | 0.705641
19 | 6445.3 | 0.00031103 | -1.9164e-05 | 0.991 | 40.7 | -0.59 | 0.705641
20 | 8092.8 | 0.00031009 | -1.8792e-05 | 0.995 | 42.9 | -0.59 | 0.705641
21 | 10161 | 0.00030618 | -1.2039e-05 | 0.992 | 45.1 | -0.59 | 0.705641
22 | 12759 | 0.00030262 | -6.1808e-06 | 0.993 | 47.3 | -0.59 | 0.705641
23 | 16020 | 0.00029675 | -1.0024e-05 | 0.987 | 49.5 | -0.59 | 0.705641
24 | 20116 | 0.00032633 | 1.2458e-05 | 0.99 | 51.7 | -0.59 | 0.705641
25 | 25258 | 0.00028089 | 2.4603e-05 | 0.974 | 53.9 | -0.59 | 0.705641
26 | 31714 | 0.00032524 | -5.2324e-06 | 0.943 | 56.7 | -0.59 | 0.705641
27 | 39821 | 0.00033716 | -2.1303e-05 | 0.844 | 59.5 | -0.59 | 0.705641
28 | 50000 | 0.00036708 | 1.5783e-05 | 0.937 | 61.7 | -0.59 | 0.705641
29 | 39821 | 0.00033701 | 2.8103e-05 | 0.839 | 63.9 | -0.59 | 0.705641
30 | 31714 | 0.00030961 | -3.6017e-06 | 0.954 | 66.1 | -0.59 | 0.705641
31 | 25258 | 0.00031109 | 1.2027e-05 | 0.973 | 68.3 | -0.59 | 0.705641
32 | 20116 | 0.00030508 | 6.0128e-06 | 0.99 | 70.4 | -0.59 | 0.705641
33 | 16020 | 0.0003164 | -6.0304e-07 | 0.987 | 72.6 | -0.59 | 0.705641
34 | 12759 | 0.00030979 | -1.7127e-05 | 0.991 | 74.8 | -0.59 | 0.705641
35 | 10161 | 0.00030647 | -1.1954e-05 | 0.994 | 77 | -0.59 | 0.705641
36 | 8092.8 | 0.00031528 | -1.9368e-05 | 0.995 | 79.2 | -0.59 | 0.705641
37 | 6445.3 | 0.00031378 | -2.2195e-05 | 0.99 | 81.4 | -0.59 | 0.705641
38 | 5133.1 | 0.00031707 | -2.5052e-05 | 0.98 | 83.6 | -0.59 | 0.705641
39 | 4088.1 | 0.00031857 | -2.7854e-05 | 0.886 | 85.8 | -0.59 | 0.705641
40 | 3255.8 | 0.000323 | -3.3437e-05 | 0.783 | 88 | -0.59 | 0.705641
41 | 2593 | 0.00032529 | -3.89e-05 | 0.733 | 90.1 | -0.59 | 0.705641
42 | 2065.1 | 0.00032941 | -4.4644e-05 | 0.698 | 92.4 | -0.59 | 0.705641
43 | 1644.7 | 0.00033498 | -5.038e-05 | 0.668 | 94.5 | -0.59 | 0.705641
44 | 1309.9 | 0.00034255 | -5.7938e-05 | 0.621 | 96.7 | -0.59 | 0.705641
45 | 1043.2 | 0.00034865 | -6.7629e-05 | 0.598 | 98.9 | -0.59 | 0.705641
46 | 830.83 | 0.00035788 | -7.4507e-05 | 0.981 | 101.1 | -0.59 | 0.705641
47 | 661.68 | 0.00036845 | -8.3274e-05 | 0.995 | 103.3 | -0.59 | 0.705641
48 | 526.98 | 0.00037764 | -9.3684e-05 | 0.997 | 105.5 | -0.59 | 0.705641
49 | 419.69 | 0.0003897 | -0.00010341 | 0.996 | 107.7 | -0.59 | 0.705641
50 | 334.25 | 0.00040022 | -0.00011485 | 0.999 | 109.8 | -0.59 | 0.705641
51 | 266.2 | 0.00041184 | -0.00012987 | 0.996 | 112 | -0.59 | 0.705641
52 | 212.01 | 0.00042528 | -0.00014591 | 0.997 | 114.2 | -0.59 | 0.705641
53 | 168.85 | 0.00044053 | -0.00016714 | 0.997 | 116.4 | -0.59 | 0.705641
54 | 134.47 | 0.00045542 | -0.00018997 | 0.998 | 118.6 | -0.59 | 0.705641
55 | 107.1 | 0.00047675 | -0.00022234 | 0.999 | 120.8 | -0.59 | 0.705641
56 | 85.294 | 0.00050069 | -0.00025756 | 0.998 | 122.9 | -0.59 | 0.705641
57 | 67.93 | 0.0005323 | -0.0002986 | 0.998 | 125.1 | -0.59 | 0.705641
58 | 53.91 | 0.00057401 | -0.0003431 | 0.998 | 127.4 | -0.59 | 0.705641
59 | 42.416 | 0.00062661 | -0.00039504 | 0.998 | 129.8 | -0.59 | 0.705641
60 | 33.064 | 0.00069491 | -0.00044922 | 0.998 | 132.3 | -0.59 | 0.705641
61 | 25.518 | 0.00078378 | -0.00050379 | 0.998 | 134.9 | -0.59 | 0.705641
62 | 19.484 | 0.00089308 | -0.00054821 | 0.998 | 137.9 | -0.59 | 0.705641
63 | 14.705 | 0.0010157 | -0.00057944 | 0.998 | 141.6 | -0.59 | 0.705641
64 | 10.96 | 0.0011414 | -0.00059388 | 0.998 | 145.8 | -0.59 | 0.705641
65 | 8.0607 | 0.0012565 | -0.00060927 | 0.998 | 149.7 | -0.59 | 0.705641
66 | 5.8439 | 0.0013769 | -0.00064554 | 0.997 | 154.3 | -0.59 | 0.705641
67 | 4.1726 | 0.0015472 | -0.00068975 | 0.997 | 159.7 | -0.59 | 0.705641
68 | 2.9318 | 0.001771 | -0.00068311 | 0.996 | 166.2 | -0.59 | 0.705641
69 | 2.0259 | 0.0019799 | -0.00060153 | 0.995 | 174.3 | -0.59 | 0.705641
70 | 1.3761 | 0.0021671 | -0.00049102 | 0.994 | 185.1 | -0.59 | 0.705641
71 | 0.91901 | 0.0022723 | -0.00035351 | 0.993 | 199.8 | -0.59 | 0.705641
72 | 0.60383 | 0.002336 | -0.00021912 | 0.992 | 222.3 | -0.6 | 0.705641
73 | 0.39094 | 0.0023343 | -0.00014158 | 0.994 | 256.9 | -0.59 | 0.705641
74 | 0.25002 | 0.0023274 | -7.7435e-05 | 0.992 | 292.4 | -0.59 | 0.705641
75 | 0.15849 | 0.0023208 | -2.2165e-05 | 0.991 | 339.2 | -0.59 | 0.705641
76 | 0.1 | 0.0023369 | 5.0555e-05 | 0.991 | 399.4 | -0.59 | 0.705641

## Sheet3
Number | Frequency / Hz | Z_Re / Ohm | Z_Im / Ohm | Sign | Time / s | Voltage / V | Current / A/cm^2
1 | 107.1 | 0.00049473 | -0.00023225 | 0.998 | 0 | -0.6 | 0.705641
2 | 134.47 | 0.00047318 | -0.00020014 | 0.996 | 3.1 | -0.61 | 0.705641
3 | 168.85 | 0.00045322 | -0.00017363 | 0.998 | 5.4 | -0.61 | 0.705641
4 | 212.01 | 0.00043744 | -0.00015235 | 0.995 | 7.6 | -0.61 | 0.705641
5 | 266.2 | 0.00042364 | -0.00013574 | 0.996 | 9.8 | -0.61 | 0.705641
6 | 334.25 | 0.00041344 | -0.00011733 | 0.996 | 12 | -0.61 | 0.705641
7 | 419.69 | 0.00040151 | -0.00010595 | 0.999 | 14.2 | -0.61 | 0.705641
8 | 526.98 | 0.0003901 | -9.388e-05 | 0.999 | 16.4 | -0.61 | 0.705641
9 | 661.68 | 0.00038069 | -8.4394e-05 | 0.997 | 18.7 | -0.61 | 0.705641
10 | 830.83 | 0.00037156 | -7.3422e-05 | 0.983 | 20.9 | -0.61 | 0.705641
11 | 1043.2 | 0.00036317 | -6.5802e-05 | 0.597 | 23.1 | -0.61 | 0.705641
12 | 1309.9 | 0.00035557 | -5.6723e-05 | 0.624 | 25.3 | -0.61 | 0.705641
13 | 1644.7 | 0.00034872 | -5.0228e-05 | 0.668 | 27.5 | -0.6 | 0.705641
14 | 2065.1 | 0.0003439 | -4.2614e-05 | 0.698 | 29.7 | -0.61 | 0.705641
15 | 2593 | 0.00033967 | -3.6049e-05 | 0.733 | 32 | -0.61 | 0.705641
16 | 3255.8 | 0.00033643 | -3.0567e-05 | 0.787 | 34.1 | -0.61 | 0.705641
17 | 4088.1 | 0.00033451 | -2.6609e-05 | 0.89 | 36.3 | -0.61 | 0.705641
18 | 5133.1 | 0.00033196 | -1.9957e-05 | 0.982 | 38.5 | -0.61 | 0.705641
19 | 6445.3 | 0.00032955 | -1.8364e-05 | 0.991 | 40.7 | -0.61 | 0.705641
20 | 8092.8 | 0.00033059 | -1.0733e-05 | 0.995 | 42.9 | -0.6 | 0.705641
21 | 10161 | 0.00032599 | -1.6109e-05 | 0.992 | 45.1 | -0.6 | 0.705641
22 | 12759 | 0.00032068 | -1.7628e-05 | 0.993 | 47.3 | -0.6 | 0.705641
23 | 16020 | 0.00030895 | 8.1915e-07 | 0.987 | 49.5 | -0.6 | 0.705641
24 | 20116 | 0.00031591 | -6.8914e-06 | 0.99 | 51.7 | -0.6 | 0.705641
25 | 25258 | 0.00027936 | 1.8873e-06 | 0.974 | 53.9 | -0.6 | 0.705641
26 | 31714 | 0.00033759 | 6.3175e-06 | 0.943 | 56.7 | -0.6 | 0.705641
27 | 39821 | 0.0002859 | -1.6379e-05 | 0.844 | 59.5 | -0.6 | 0.705641
28 | 50000 | 0.00027062 | -5.9907e-06 | 0.937 | 61.7 | -0.6 | 0.705641
29 | 39821 | 0.00032626 | 2.4029e-05 | 0.839 | 63.9 | -0.6 | 0.705641
30 | 31714 | 0.00031808 | 3.4982e-05 | 0.954 | 66.1 | -0.6 | 0.705641
31 | 25258 | 0.00034858 | 3.5828e-05 | 0.973 | 68.3 | -0.6 | 0.705641
32 | 20116 | 0.00033134 | 9.5382e-06 | 0.99 | 70.4 | -0.6 | 0.705641
33 | 16020 | 0.0003261 | -8.1017e-06 | 0.987 | 72.6 | -0.6 | 0.705641
34 | 12759 | 0.00031254 | -1.0855e-05 | 0.991 | 74.8 | -0.6 | 0.705641
35 | 10161 | 0.00032538 | -1.3527e-05 | 0.994 | 77 | -0.6 | 0.705641
36 | 8092.8 | 0.00033251 | -1.6075e-05 | 0.995 | 79.2 | -0.6 | 0.705641
37 | 6445.3 | 0.00033087 | -1.8666e-05 | 0.99 | 81.4 | -0.61 | 0.705641
38 | 5133.1 | 0.00033156 | -2.1146e-05 | 0.98 | 83.6 | -0.6 | 0.705641
39 | 4088.1 | 0.00033503 | -2.5591e-05 | 0.886 | 85.8 | -0.6 | 0.705641
40 | 3255.8 | 0.00033648 | -3.0323e-05 | 0.783 | 88 | -0.6 | 0.705641
41 | 2593 | 0.00033934 | -3.5711e-05 | 0.733 | 90.1 | -0.6 | 0.705641
42 | 2065.1 | 0.00034341 | -4.241e-05 | 0.698 | 92.4 | -0.6 | 0.705641
43 | 1644.7 | 0.0003472 | -4.9024e-05 | 0.668 | 94.5 | -0.6 | 0.705641
44 | 1309.9 | 0.00035515 | -5.6321e-05 | 0.621 | 96.7 | -0.6 | 0.705641
45 | 1043.2 | 0.00036182 | -6.5182e-05 | 0.598 | 98.9 | -0.61 | 0.705641
46 | 830.83 | 0.00037024 | -7.4292e-05 | 0.981 | 101.1 | -0.61 | 0.705641
47 | 661.68 | 0.00037914 | -8.3453e-05 | 0.995 | 103.3 | -0.6 | 0.705641
48 | 526.98 | 0.00038979 | -9.3799e-05 | 0.997 | 105.5 | -0.61 | 0.705641
49 | 419.69 | 0.00040073 | -0.00010528 | 0.996 | 107.7 | -0.61 | 0.705641
50 | 334.25 | 0.00041245 | -0.00011768 | 0.999 | 109.8 | -0.61 | 0.705641
51 | 266.2 | 0.00042334 | -0.00013354 | 0.996 | 112 | -0.61 | 0.705641
52 | 212.01 | 0.00043879 | -0.00015229 | 0.997 | 114.2 | -0.6 | 0.705641
53 | 168.85 | 0.0004518 | -0.0001738 | 0.997 | 116.4 | -0.6 | 0.705641
54 | 134.47 | 0.00046982 | -0.00019844 | 0.998 | 118.6 | -0.6 | 0.705641
55 | 107.1 | 0.00049132 | -0.00023089 | 0.999 | 120.8 | -0.6 | 0.705641
56 | 85.294 | 0.00051484 | -0.00026562 | 0.998 | 122.9 | -0.6 | 0.705641
57 | 67.93 | 0.00055161 | -0.00030944 | 0.998 | 125.1 | -0.6 | 0.705641
58 | 53.91 | 0.00059311 | -0.00035812 | 0.998 | 127.4 | -0.6 | 0.705641
59 | 42.416 | 0.00065117 | -0.00040952 | 0.998 | 129.8 | -0.6 | 0.705641
60 | 33.064 | 0.00072059 | -0.00046523 | 0.998 | 132.3 | -0.6 | 0.705641
61 | 25.518 | 0.00081471 | -0.00051815 | 0.998 | 134.9 | -0.6 | 0.705641
62 | 19.484 | 0.00092788 | -0.000561 | 0.998 | 137.9 | -0.6 | 0.705641
63 | 14.705 | 0.001053 | -0.00058879 | 0.998 | 141.6 | -0.6 | 0.705641
64 | 10.96 | 0.0011763 | -0.00059456 | 0.998 | 145.8 | -0.6 | 0.705641
65 | 8.0607 | 0.0012825 | -0.00061579 | 0.998 | 149.7 | -0.61 | 0.705641
66 | 5.8439 | 0.0013998 | -0.00065858 | 0.997 | 154.3 | -0.6 | 0.705641
67 | 4.1726 | 0.0015736 | -0.00071221 | 0.997 | 159.7 | -0.6 | 0.705641
68 | 2.9318 | 0.0018031 | -0.00072103 | 0.996 | 166.2 | -0.61 | 0.705641
69 | 2.0259 | 0.0020395 | -0.0006606 | 0.995 | 174.3 | -0.6 | 0.705641
70 | 1.3761 | 0.0022383 | -0.00054012 | 0.994 | 185.1 | -0.6 | 0.705641
71 | 0.91901 | 0.0023713 | -0.00039878 | 0.993 | 199.8 | -0.61 | 0.705641
72 | 0.60383 | 0.0024759 | -0.00027891 | 0.992 | 222.3 | -0.61 | 0.705641
73 | 0.39094 | 0.0024289 | -0.00016554 | 0.994 | 256.9 | -0.61 | 0.705641
74 | 0.25002 | 0.0024449 | -9.887e-05 | 0.992 | 292.4 | -0.6 | 0.705641
75 | 0.15849 | 0.0024994 | -4.9995e-05 | 0.991 | 339.2 | -0.61 | 0.705641
76 | 0.1 | 0.0024921 | 7.5004e-07 | 0.991 | 399.4 | -0.61 | 0.705641

## Sheet4
Number | Frequency / Hz | Z_Re / Ohm | Z_Im / Ohm | Sign | Time / s | Voltage / V | Current / A/cm^2
1 | 107.1 | 0.00051336 | -0.00023503 | 0.998 | 0 | -0.6 | 0.705641
2 | 134.47 | 0.00049155 | -0.00020397 | 0.996 | 3.1 | -0.6 | 0.705641
3 | 168.85 | 0.00047137 | -0.00017726 | 0.998 | 5.4 | -0.6 | 0.705641
4 | 212.01 | 0.00045577 | -0.00015486 | 0.995 | 7.6 | -0.6 | 0.705641
5 | 266.2 | 0.00044024 | -0.00013629 | 0.996 | 9.8 | -0.6 | 0.705641
6 | 334.25 | 0.00043017 | -0.00012146 | 0.996 | 12 | -0.6 | 0.705641
7 | 419.69 | 0.00041667 | -0.00010788 | 0.999 | 14.2 | -0.6 | 0.705641
8 | 526.98 | 0.00040597 | -9.543e-05 | 0.999 | 16.4 | -0.6 | 0.705641
9 | 661.68 | 0.0003962 | -8.5084e-05 | 0.997 | 18.7 | -0.6 | 0.705641
10 | 830.83 | 0.00038476 | -7.6305e-05 | 0.983 | 20.9 | -0.6 | 0.705641
11 | 1043.2 | 0.00037738 | -6.7374e-05 | 0.597 | 23.1 | -0.6 | 0.705641
12 | 1309.9 | 0.00036761 | -5.791e-05 | 0.624 | 25.3 | -0.6 | 0.705641
13 | 1644.7 | 0.00036487 | -4.9649e-05 | 0.668 | 27.5 | -0.6 | 0.705641
14 | 2065.1 | 0.00035812 | -4.2414e-05 | 0.698 | 29.7 | -0.6 | 0.705641
15 | 2593 | 0.00035472 | -3.7308e-05 | 0.733 | 32 | -0.6 | 0.705641
16 | 3255.8 | 0.00035053 | -3.0505e-05 | 0.787 | 34.1 | -0.6 | 0.705641
17 | 4088.1 | 0.00034896 | -2.5777e-05 | 0.89 | 36.3 | -0.6 | 0.705641
18 | 5133.1 | 0.00034401 | -2.1682e-05 | 0.982 | 38.5 | -0.6 | 0.705641
19 | 6445.3 | 0.00034413 | -1.5363e-05 | 0.991 | 40.7 | -0.6 | 0.705641
20 | 8092.8 | 0.00034209 | -1.1486e-05 | 0.995 | 42.9 | -0.6 | 0.705641
21 | 10161 | 0.00034187 | -4.2988e-06 | 0.992 | 45.1 | -0.6 | 0.705641
22 | 12759 | 0.00033379 | -7.5927e-06 | 0.993 | 47.3 | -0.6 | 0.705641
23 | 16020 | 0.00033529 | 1.84e-05 | 0.987 | 49.5 | -0.6 | 0.705641
24 | 20116 | 0.00033743 | 2.7706e-05 | 0.99 | 51.7 | -0.6 | 0.705641
25 | 25258 | 0.00033238 | -7.8272e-06 | 0.974 | 53.9 | -0.6 | 0.705641
26 | 31714 | 0.00036778 | 1.8134e-05 | 0.943 | 56.7 | -0.6 | 0.705641
27 | 39821 | 0.00031744 | 2.3816e-05 | 0.844 | 59.5 | -0.6 | 0.705641
28 | 50000 | 0.00039021 | 9.4474e-05 | 0.937 | 61.7 | -0.6 | 0.705641
29 | 39821 | 0.00036126 | 7.0891e-05 | 0.839 | 63.9 | -0.6 | 0.705641
30 | 31714 | 0.00036324 | -8.9038e-06 | 0.954 | 66.1 | -0.6 | 0.705641
31 | 25258 | 0.00033919 | 3.4404e-05 | 0.973 | 68.3 | -0.6 | 0.705641
32 | 20116 | 0.00033386 | 4.4115e-06 | 0.99 | 70.4 | -0.6 | 0.705641
33 | 16020 | 0.00033252 | -3.1794e-06 | 0.987 | 72.6 | -0.6 | 0.705641
34 | 12759 | 0.00033245 | -7.1036e-06 | 0.991 | 74.8 | -0.6 | 0.705641
35 | 10161 | 0.00033505 | -3.8647e-06 | 0.994 | 77 | -0.6 | 0.705641
36 | 8092.8 | 0.00034073 | -1.6692e-05 | 0.995 | 79.2 | -0.6 | 0.705641
37 | 6445.3 | 0.00034651 | -2.173e-05 | 0.99 | 81.4 | -0.6 | 0.705641
38 | 5133.1 | 0.00034708 | -1.8388e-05 | 0.98 | 83.6 | -0.6 | 0.705641
39 | 4088.1 | 0.00034827 | -2.5009e-05 | 0.886 | 85.8 | -0.6 | 0.705641
40 | 3255.8 | 0.00035114 | -3.028e-05 | 0.783 | 88 | -0.6 | 0.705641
41 | 2593 | 0.00035521 | -3.7474e-05 | 0.733 | 90.1 | -0.6 | 0.705641
42 | 2065.1 | 0.00035945 | -4.3319e-05 | 0.698 | 92.4 | -0.6 | 0.705641
43 | 1644.7 | 0.00036403 | -5.0606e-05 | 0.668 | 94.5 | -0.6 | 0.705641
44 | 1309.9 | 0.00037063 | -5.8582e-05 | 0.621 | 96.7 | -0.6 | 0.705641
45 | 1043.2 | 0.00037711 | -6.7313e-05 | 0.598 | 98.9 | -0.6 | 0.705641
46 | 830.83 | 0.00038586 | -7.7045e-05 | 0.981 | 101.1 | -0.6 | 0.705641
47 | 661.68 | 0.00039654 | -8.7947e-05 | 0.995 | 103.3 | -0.6 | 0.705641
48 | 526.98 | 0.00040628 | -9.7426e-05 | 0.997 | 105.5 | -0.6 | 0.705641
49 | 419.69 | 0.00041686 | -0.0001084 | 0.996 | 107.7 | -0.6 | 0.705641
50 | 334.25 | 0.00043006 | -0.0001228 | 0.999 | 109.8 | -0.6 | 0.705641
51 | 266.2 | 0.00044223 | -0.0001381 | 0.996 | 112 | -0.6 | 0.705641
52 | 212.01 | 0.00045562 | -0.00015703 | 0.997 | 114.2 | -0.6 | 0.705641
53 | 168.85 | 0.00047382 | -0.00017793 | 0.997 | 116.4 | -0.6 | 0.705641
54 | 134.47 | 0.00049205 | -0.00020413 | 0.998 | 118.6 | -0.6 | 0.705641
55 | 107.1 | 0.00051402 | -0.00023783 | 0.999 | 120.8 | -0.6 | 0.705641
56 | 85.294 | 0.00054246 | -0.00027474 | 0.998 | 122.9 | -0.6 | 0.705641
57 | 67.93 | 0.00057901 | -0.00031585 | 0.998 | 125.1 | -0.6 | 0.705641
58 | 53.91 | 0.00062517 | -0.00036294 | 0.998 | 127.4 | -0.6 | 0.705641
59 | 42.416 | 0.00068482 | -0.00041098 | 0.998 | 129.8 | -0.6 | 0.705641
60 | 33.064 | 0.00075948 | -0.00046059 | 0.998 | 132.3 | -0.6 | 0.705641
61 | 25.518 | 0.00085503 | -0.00050486 | 0.998 | 134.9 | -0.6 | 0.705641
62 | 19.484 | 0.00096858 | -0.00054077 | 0.998 | 137.9 | -0.6 | 0.705641
63 | 14.705 | 0.0010912 | -0.00055626 | 0.998 | 141.6 | -0.6 | 0.705641
64 | 10.96 | 0.0012084 | -0.00055975 | 0.998 | 145.8 | -0.6 | 0.705641
65 | 8.0607 | 0.0013169 | -0.00056353 | 0.998 | 149.7 | -0.6 | 0.705641
66 | 5.8439 | 0.001436 | -0.00058508 | 0.997 | 154.3 | -0.6 | 0.705641
67 | 4.1726 | 0.0015942 | -0.00059978 | 0.997 | 159.7 | -0.6 | 0.705641
68 | 2.9318 | 0.0017843 | -0.00057161 | 0.996 | 166.2 | -0.61 | 0.705641
69 | 2.0259 | 0.0019516 | -0.00048623 | 0.995 | 174.3 | -0.6 | 0.705641
70 | 1.3761 | 0.0020667 | -0.00036524 | 0.994 | 185.1 | -0.6 | 0.705641
71 | 0.91901 | 0.0021317 | -0.00025378 | 0.993 | 199.8 | -0.6 | 0.705641
72 | 0.60383 | 0.0021738 | -0.00016417 | 0.992 | 222.3 | -0.61 | 0.705641
73 | 0.39094 | 0.0021857 | -9.9232e-05 | 0.994 | 256.9 | -0.61 | 0.705641
74 | 0.25002 | 0.0021767 | -5.096e-05 | 0.992 | 292.4 | -0.6 | 0.705641
75 | 0.15849 | 0.002168 | 1.3873e-08 | 0.991 | 339.2 | -0.61 | 0.705641
76 | 0.1 | 0.0021542 | 5.9215e-05 | 0.991 | 399.4 | -0.61 | 0.705641

## Sheet5
Number | Frequency / Hz | Z_Re / Ohm | Z_Im / Ohm | Sign | Time / s | Voltage / V | Current / A/cm^2
1 | 107.1 | 0.00051105 | -0.00024257 | 0.998 | 0 | -0.61 | 0.705641
2 | 134.47 | 0.0004875 | -0.00020819 | 0.996 | 3.1 | -0.61 | 0.705641
3 | 168.85 | 0.00046665 | -0.00017975 | 0.998 | 5.4 | -0.61 | 0.705641
4 | 212.01 | 0.00045218 | -0.00015586 | 0.995 | 7.6 | -0.61 | 0.705641
5 | 266.2 | 0.00043901 | -0.00013809 | 0.996 | 9.8 | -0.61 | 0.705641
6 | 334.25 | 0.00042794 | -0.00012211 | 0.996 | 12 | -0.61 | 0.705641
7 | 419.69 | 0.00041555 | -0.00010812 | 0.999 | 14.2 | -0.61 | 0.705641
8 | 526.98 | 0.00040493 | -9.8468e-05 | 0.999 | 16.4 | -0.61 | 0.705641
9 | 661.68 | 0.00039634 | -8.4041e-05 | 0.997 | 18.7 | -0.61 | 0.705641
10 | 830.83 | 0.00038474 | -7.5779e-05 | 0.983 | 20.9 | -0.61 | 0.705641
11 | 1043.2 | 0.00037799 | -6.6837e-05 | 0.597 | 23.1 | -0.61 | 0.705641
12 | 1309.9 | 0.00036761 | -5.5277e-05 | 0.624 | 25.3 | -0.61 | 0.705641
13 | 1644.7 | 0.00036345 | -4.9335e-05 | 0.668 | 27.5 | -0.61 | 0.705641
14 | 2065.1 | 0.0003589 | -4.1785e-05 | 0.698 | 29.7 | -0.61 | 0.705641
15 | 2593 | 0.00035603 | -3.4626e-05 | 0.733 | 32 | -0.61 | 0.705641
16 | 3255.8 | 0.00035276 | -2.969e-05 | 0.787 | 34.1 | -0.61 | 0.705641
17 | 4088.1 | 0.00034941 | -2.3137e-05 | 0.89 | 36.3 | -0.61 | 0.705641
18 | 5133.1 | 0.00034898 | -1.8894e-05 | 0.982 | 38.5 | -0.61 | 0.705641
19 | 6445.3 | 0.00034591 | -1.49e-05 | 0.991 | 40.7 | -0.61 | 0.705641
20 | 8092.8 | 0.000343 | -1.1889e-05 | 0.995 | 42.9 | -0.61 | 0.705641
21 | 10161 | 0.00033204 | -8.4762e-06 | 0.992 | 45.1 | -0.61 | 0.705641
22 | 12759 | 0.00034131 | -1.0536e-06 | 0.993 | 47.3 | -0.61 | 0.705641
23 | 16020 | 0.00031572 | -1.3843e-05 | 0.987 | 49.5 | -0.61 | 0.705641
24 | 20116 | 0.00031215 | -4.4664e-06 | 0.99 | 51.7 | -0.61 | 0.705641
25 | 25258 | 0.00030599 | 1.8745e-05 | 0.974 | 53.9 | -0.61 | 0.705641
26 | 31714 | 0.00032635 | 3.2283e-05 | 0.943 | 56.7 | -0.61 | 0.705641
27 | 39821 | 0.00028577 | 9.7596e-06 | 0.844 | 59.5 | -0.61 | 0.705641
28 | 50000 | 0.00030029 | 0.00010958 | 0.937 | 61.7 | -0.61 | 0.705641
29 | 39821 | 0.00032414 | 3.5398e-06 | 0.839 | 63.9 | -0.61 | 0.705641
30 | 31714 | 0.00030449 | 5.4623e-05 | 0.954 | 66.1 | -0.61 | 0.705641
31 | 25258 | 0.00035183 | 2.2869e-05 | 0.973 | 68.3 | -0.61 | 0.705641
32 | 20116 | 0.00033486 | 6.434e-06 | 0.99 | 70.4 | -0.61 | 0.705641
33 | 16020 | 0.00031553 | 1.3715e-07 | 0.987 | 72.6 | -0.61 | 0.705641
34 | 12759 | 0.00032724 | -1.3424e-05 | 0.991 | 74.8 | -0.61 | 0.705641
35 | 10161 | 0.00034383 | -9.3061e-06 | 0.994 | 77 | -0.61 | 0.705641
36 | 8092.8 | 0.00033865 | -1.4187e-05 | 0.995 | 79.2 | -0.61 | 0.705641
37 | 6445.3 | 0.00034586 | -1.3827e-05 | 0.99 | 81.4 | -0.61 | 0.705641
38 | 5133.1 | 0.00034824 | -1.8122e-05 | 0.98 | 83.6 | -0.61 | 0.705641
39 | 4088.1 | 0.00035034 | -2.373e-05 | 0.886 | 85.8 | -0.61 | 0.705641
40 | 3255.8 | 0.00035306 | -3.0458e-05 | 0.783 | 88 | -0.61 | 0.705641
41 | 2593 | 0.00035535 | -3.4499e-05 | 0.733 | 90.1 | -0.61 | 0.705641
42 | 2065.1 | 0.00036022 | -4.179e-05 | 0.698 | 92.4 | -0.61 | 0.705641
43 | 1644.7 | 0.00036333 | -4.9255e-05 | 0.668 | 94.5 | -0.61 | 0.705641
44 | 1309.9 | 0.00037071 | -5.4721e-05 | 0.621 | 96.7 | -0.61 | 0.705641
45 | 1043.2 | 0.00037525 | -6.5729e-05 | 0.598 | 98.9 | -0.61 | 0.705641
46 | 830.83 | 0.00038507 | -7.5499e-05 | 0.981 | 101.1 | -0.61 | 0.705641
47 | 661.68 | 0.0003941 | -8.5657e-05 | 0.995 | 103.3 | -0.61 | 0.705641
48 | 526.98 | 0.0004048 | -9.6185e-05 | 0.997 | 105.5 | -0.61 | 0.705641
49 | 419.69 | 0.00041571 | -0.00010831 | 0.996 | 107.7 | -0.61 | 0.705641
50 | 334.25 | 0.00042722 | -0.00012077 | 0.999 | 109.8 | -0.61 | 0.705641
51 | 266.2 | 0.00044101 | -0.0001391 | 0.996 | 112 | -0.61 | 0.705641
52 | 212.01 | 0.00045343 | -0.00015851 | 0.997 | 114.2 | -0.61 | 0.705641
53 | 168.85 | 0.00047069 | -0.00018124 | 0.997 | 116.4 | -0.61 | 0.705641
54 | 134.47 | 0.00048789 | -0.00020766 | 0.998 | 118.6 | -0.61 | 0.705641
55 | 107.1 | 0.00051069 | -0.00024337 | 0.999 | 120.8 | -0.61 | 0.705641
56 | 85.294 | 0.00053701 | -0.00028274 | 0.998 | 122.9 | -0.61 | 0.705641
57 | 67.93 | 0.00057423 | -0.00032627 | 0.998 | 125.1 | -0.61 | 0.705641
58 | 53.91 | 0.00061948 | -0.00037579 | 0.998 | 127.4 | -0.61 | 0.705641
59 | 42.416 | 0.00068116 | -0.00043214 | 0.998 | 129.8 | -0.61 | 0.705641
60 | 33.064 | 0.0007592 | -0.00048775 | 0.998 | 132.3 | -0.61 | 0.705641
61 | 25.518 | 0.0008587 | -0.00053843 | 0.998 | 134.9 | -0.61 | 0.705641
62 | 19.484 | 0.00098108 | -0.00057917 | 0.998 | 137.9 | -0.61 | 0.705641
63 | 14.705 | 0.0011124 | -0.00060069 | 0.998 | 141.6 | -0.61 | 0.705641
64 | 10.96 | 0.0012374 | -0.00060344 | 0.998 | 145.8 | -0.61 | 0.705641
65 | 8.0607 | 0.0013462 | -0.00061783 | 0.998 | 149.7 | -0.61 | 0.705641
66 | 5.8439 | 0.0014672 | -0.00065769 | 0.997 | 154.3 | -0.61 | 0.705641
67 | 4.1726 | 0.0016434 | -0.0007102 | 0.997 | 159.7 | -0.61 | 0.705641
68 | 2.9318 | 0.0018804 | -0.00070668 | 0.996 | 166.2 | -0.61 | 0.705641
69 | 2.0259 | 0.0020985 | -0.00062085 | 0.995 | 174.3 | -0.6 | 0.705641
70 | 1.3761 | 0.0022731 | -0.00048482 | 0.994 | 185.1 | -0.6 | 0.705641
71 | 0.91901 | 0.0023631 | -0.00034129 | 0.993 | 199.8 | -0.61 | 0.705641
72 | 0.60383 | 0.0023829 | -0.00021518 | 0.992 | 222.3 | -0.62 | 0.705641
73 | 0.39094 | 0.0024341 | -0.00014037 | 0.994 | 256.9 | -0.61 | 0.705641
74 | 0.25002 | 0.0024114 | -8.1042e-05 | 0.992 | 292.4 | -0.61 | 0.705641
75 | 0.15849 | 0.0023922 | -1.7192e-05 | 0.991 | 339.2 | -0.61 | 0.705641
76 | 0.1 | 0.0023746 | 3.3606e-05 | 0.991 | 399.4 | -0.61 | 0.705641

## Sheet6
Number | Frequency / Hz | Z_Re / Ohm | Z_Im / Ohm | Sign | Time / s | Voltage / V | Current / A/cm^2
1 | 107.1 | 0.00052874 | -0.00026611 | 0.998 | 0 | -0.64 | 0.705641
2 | 134.47 | 0.0005026 | -0.00022936 | 0.996 | 3.1 | -0.64 | 0.705641
3 | 168.85 | 0.00047937 | -0.00019802 | 0.998 | 5.4 | -0.64 | 0.705641
4 | 212.01 | 0.00046023 | -0.00017656 | 0.995 | 7.6 | -0.64 | 0.705641
5 | 266.2 | 0.00044303 | -0.00015708 | 0.996 | 9.8 | -0.64 | 0.705641
6 | 334.25 | 0.0004294 | -0.0001395 | 0.996 | 12 | -0.64 | 0.705641
7 | 419.69 | 0.00041559 | -0.00012253 | 0.999 | 14.2 | -0.64 | 0.705641
8 | 526.98 | 0.00040326 | -0.00010928 | 0.999 | 16.4 | -0.64 | 0.705641
9 | 661.68 | 0.00039165 | -9.8589e-05 | 0.997 | 18.7 | -0.64 | 0.705641
10 | 830.83 | 0.00038013 | -8.7245e-05 | 0.983 | 20.9 | -0.64 | 0.705641
11 | 1043.2 | 0.00037038 | -7.7865e-05 | 0.597 | 23.1 | -0.64 | 0.705641
12 | 1309.9 | 0.00036204 | -6.5281e-05 | 0.624 | 25.3 | -0.64 | 0.705641
13 | 1644.7 | 0.00035577 | -5.6637e-05 | 0.668 | 27.5 | -0.64 | 0.705641
14 | 2065.1 | 0.00034986 | -4.8745e-05 | 0.698 | 29.7 | -0.64 | 0.705641
15 | 2593 | 0.000345 | -4.1481e-05 | 0.733 | 32 | -0.64 | 0.705641
16 | 3255.8 | 0.00034146 | -3.5488e-05 | 0.787 | 34.1 | -0.64 | 0.705641
17 | 4088.1 | 0.00033815 | -2.7991e-05 | 0.89 | 36.3 | -0.64 | 0.705641
18 | 5133.1 | 0.00033591 | -2.243e-05 | 0.982 | 38.5 | -0.64 | 0.705641
19 | 6445.3 | 0.00033422 | -2.094e-05 | 0.991 | 40.7 | -0.64 | 0.705641
20 | 8092.8 | 0.00033584 | -1.3599e-05 | 0.995 | 42.9 | -0.64 | 0.705641
21 | 10161 | 0.00032894 | 1.661e-06 | 0.992 | 45.1 | -0.64 | 0.705641
22 | 12759 | 0.00034082 | -1.0069e-05 | 0.993 | 47.3 | -0.64 | 0.705641
23 | 16020 | 0.00032947 | -8.6025e-06 | 0.987 | 49.5 | -0.64 | 0.705641
24 | 20116 | 0.00033172 | 4.8183e-06 | 0.99 | 51.7 | -0.64 | 0.705641
25 | 25258 | 0.0003426 | -1.39e-05 | 0.974 | 53.9 | -0.64 | 0.705641
26 | 31714 | 0.00034151 | -9.733e-06 | 0.943 | 56.7 | -0.64 | 0.705641
27 | 39821 | 0.00042314 | 2.1362e-05 | 0.844 | 59.5 | -0.64 | 0.705641
28 | 50000 | 0.00045002 | 0.0001188 | 0.937 | 61.7 | -0.64 | 0.705641
29 | 39821 | 0.00034445 | 3.6341e-05 | 0.839 | 63.9 | -0.64 | 0.705641
30 | 31714 | 0.00036697 | 1.754e-05 | 0.954 | 66.1 | -0.64 | 0.705641
31 | 25258 | 0.00038051 | 4.0489e-05 | 0.973 | 68.3 | -0.64 | 0.705641
32 | 20116 | 0.00035872 | 7.4693e-06 | 0.99 | 70.4 | -0.64 | 0.705641
33 | 16020 | 0.00033625 | -5.5456e-06 | 0.987 | 72.6 | -0.64 | 0.705641
34 | 12759 | 0.00033151 | 1.187e-05 | 0.991 | 74.8 | -0.64 | 0.705641
35 | 10161 | 0.00032669 | -1.5564e-05 | 0.994 | 77 | -0.64 | 0.705641
36 | 8092.8 | 0.00033431 | -1.7091e-05 | 0.995 | 79.2 | -0.64 | 0.705641
37 | 6445.3 | 0.0003352 | -2.1325e-05 | 0.99 | 81.4 | -0.64 | 0.705641
38 | 5133.1 | 0.00033677 | -2.2603e-05 | 0.98 | 83.6 | -0.64 | 0.705641
39 | 4088.1 | 0.00033827 | -3.0454e-05 | 0.886 | 85.8 | -0.64 | 0.705641
40 | 3255.8 | 0.00034167 | -3.5757e-05 | 0.783 | 88 | -0.64 | 0.705641
41 | 2593 | 0.0003456 | -4.266e-05 | 0.733 | 90.1 | -0.64 | 0.705641
42 | 2065.1 | 0.00034887 | -4.8948e-05 | 0.698 | 92.4 | -0.64 | 0.705641
43 | 1644.7 | 0.00035475 | -5.6504e-05 | 0.668 | 94.5 | -0.64 | 0.705641
44 | 1309.9 | 0.00036319 | -6.676e-05 | 0.621 | 96.7 | -0.64 | 0.705641
45 | 1043.2 | 0.00037031 | -7.6624e-05 | 0.598 | 98.9 | -0.64 | 0.705641
46 | 830.83 | 0.00038047 | -8.5904e-05 | 0.981 | 101.1 | -0.64 | 0.705641
47 | 661.68 | 0.00039148 | -9.6345e-05 | 0.995 | 103.3 | -0.64 | 0.705641
48 | 526.98 | 0.00040255 | -0.00011022 | 0.997 | 105.5 | -0.64 | 0.705641
49 | 419.69 | 0.00041568 | -0.00012333 | 0.996 | 107.7 | -0.64 | 0.705641
50 | 334.25 | 0.00043033 | -0.00013927 | 0.999 | 109.8 | -0.64 | 0.705641
51 | 266.2 | 0.00044456 | -0.00015796 | 0.996 | 112 | -0.64 | 0.705641
52 | 212.01 | 0.00046245 | -0.00017705 | 0.997 | 114.2 | -0.64 | 0.705641
53 | 168.85 | 0.00048031 | -0.00020254 | 0.997 | 116.4 | -0.64 | 0.705641
54 | 134.47 | 0.00050218 | -0.00022851 | 0.998 | 118.6 | -0.64 | 0.705641
55 | 107.1 | 0.00052776 | -0.00026633 | 0.999 | 120.8 | -0.64 | 0.705641
56 | 85.294 | 0.00056203 | -0.0003061 | 0.998 | 122.9 | -0.64 | 0.705641
57 | 67.93 | 0.00060267 | -0.00034954 | 0.998 | 125.1 | -0.64 | 0.705641
58 | 53.91 | 0.00065282 | -0.00039939 | 0.998 | 127.4 | -0.64 | 0.705641
59 | 42.416 | 0.00071781 | -0.00045253 | 0.998 | 129.8 | -0.64 | 0.705641
60 | 33.064 | 0.00080014 | -0.00050558 | 0.998 | 132.3 | -0.64 | 0.705641
61 | 25.518 | 0.00090161 | -0.00055279 | 0.998 | 134.9 | -0.64 | 0.705641
62 | 19.484 | 0.0010215 | -0.00059282 | 0.998 | 137.9 | -0.64 | 0.705641
63 | 14.705 | 0.0011524 | -0.00061115 | 0.998 | 141.6 | -0.64 | 0.705641
64 | 10.96 | 0.001272 | -0.00061723 | 0.998 | 145.8 | -0.64 | 0.705641
65 | 8.0607 | 0.001373 | -0.00063291 | 0.998 | 149.7 | -0.64 | 0.705641
66 | 5.8439 | 0.0014752 | -0.00068187 | 0.997 | 154.3 | -0.64 | 0.705641
67 | 4.1726 | 0.0016495 | -0.00076745 | 0.997 | 159.7 | -0.63 | 0.705641
68 | 2.9318 | 0.0019016 | -0.00081862 | 0.996 | 166.2 | -0.64 | 0.705641
69 | 2.0259 | 0.0021765 | -0.00076598 | 0.995 | 174.3 | -0.63 | 0.705641
70 | 1.3761 | 0.002408 | -0.00062157 | 0.994 | 185.1 | -0.63 | 0.705641
71 | 0.91901 | 0.0025617 | -0.00045162 | 0.993 | 199.8 | -0.64 | 0.705641
72 | 0.60383 | 0.0026412 | -0.0002961 | 0.992 | 222.3 | -0.65 | 0.705641
73 | 0.39094 | 0.0026416 | -0.00018859 | 0.994 | 256.9 | -0.64 | 0.705641
74 | 0.25002 | 0.0026841 | -0.00013107 | 0.992 | 292.4 | -0.64 | 0.705641
75 | 0.15849 | 0.0026956 | -4.5037e-05 | 0.991 | 339.2 | -0.64 | 0.705641
76 | 0.1 | 0.0027234 | 3.5897e-05 | 0.991 | 399.4 | -0.64 | 0.705641

## Sheet7
Number | Frequency / Hz | Z_Re / Ohm | Z_Im / Ohm | Sign | Time / s | Voltage / V | Current / A/cm^2
1 | 107.1 | 0.00051922 | -0.00025 | 0.998 | 0 | -0.61 | 0.705641
2 | 134.47 | 0.00049757 | -0.00021712 | 0.996 | 3.1 | -0.61 | 0.705641
3 | 168.85 | 0.00047629 | -0.00018465 | 0.998 | 5.4 | -0.61 | 0.705641
4 | 212.01 | 0.00046082 | -0.00016223 | 0.995 | 7.6 | -0.61 | 0.705641
5 | 266.2 | 0.00044588 | -0.00014461 | 0.996 | 9.8 | -0.61 | 0.705641
6 | 334.25 | 0.00043394 | -0.00012779 | 0.996 | 12 | -0.61 | 0.705641
7 | 419.69 | 0.00042044 | -0.00011262 | 0.999 | 14.2 | -0.61 | 0.705641
8 | 526.98 | 0.00041034 | -0.00010164 | 0.999 | 16.4 | -0.61 | 0.705641
9 | 661.68 | 0.00039878 | -8.9242e-05 | 0.997 | 18.7 | -0.61 | 0.705641
10 | 830.83 | 0.00039054 | -8.1356e-05 | 0.983 | 20.9 | -0.61 | 0.705641
11 | 1043.2 | 0.00037988 | -7.0206e-05 | 0.597 | 23.1 | -0.61 | 0.705641
12 | 1309.9 | 0.00037334 | -6.2225e-05 | 0.624 | 25.3 | -0.61 | 0.705641
13 | 1644.7 | 0.00036576 | -5.2882e-05 | 0.668 | 27.5 | -0.61 | 0.705641
14 | 2065.1 | 0.00036092 | -4.6675e-05 | 0.698 | 29.7 | -0.61 | 0.705641
15 | 2593 | 0.00035481 | -4.0408e-05 | 0.733 | 32 | -0.61 | 0.705641
16 | 3255.8 | 0.0003526 | -3.2642e-05 | 0.787 | 34.1 | -0.61 | 0.705641
17 | 4088.1 | 0.00034775 | -2.7097e-05 | 0.89 | 36.3 | -0.61 | 0.705641
18 | 5133.1 | 0.00034431 | -2.2406e-05 | 0.982 | 38.5 | -0.61 | 0.705641
19 | 6445.3 | 0.00034387 | -1.8468e-05 | 0.991 | 40.7 | -0.61 | 0.705641
20 | 8092.8 | 0.00034235 | -1.2515e-05 | 0.995 | 42.9 | -0.61 | 0.705641
21 | 10161 | 0.00033471 | -1.3016e-05 | 0.992 | 45.1 | -0.61 | 0.705641
22 | 12759 | 0.00033525 | -1.4968e-06 | 0.993 | 47.3 | -0.61 | 0.705641
23 | 16020 | 0.00034432 | 1.8665e-05 | 0.987 | 49.5 | -0.61 | 0.705641
24 | 20116 | 0.00035581 | 1.5265e-05 | 0.99 | 51.7 | -0.61 | 0.705641
25 | 25258 | 0.00035081 | 2.1546e-05 | 0.974 | 53.9 | -0.61 | 0.705641
26 | 31714 | 0.000317 | 3.3365e-05 | 0.943 | 56.7 | -0.61 | 0.705641
27 | 39821 | 0.00038656 | -8.328e-06 | 0.844 | 59.5 | -0.61 | 0.705641
28 | 50000 | 0.00040379 | 9.6723e-05 | 0.937 | 61.7 | -0.61 | 0.705641
29 | 39821 | 0.00035096 | 3.6528e-06 | 0.839 | 63.9 | -0.61 | 0.705641
30 | 31714 | 0.0003621 | 4.9817e-05 | 0.954 | 66.1 | -0.61 | 0.705641
31 | 25258 | 0.00037523 | 3.5732e-05 | 0.973 | 68.3 | -0.61 | 0.705641
32 | 20116 | 0.00032788 | 8.3975e-06 | 0.99 | 70.4 | -0.61 | 0.705641
33 | 16020 | 0.00033375 | 1.2636e-05 | 0.987 | 72.6 | -0.61 | 0.705641
34 | 12759 | 0.00033167 | -4.4958e-06 | 0.991 | 74.8 | -0.61 | 0.705641
35 | 10161 | 0.00034206 | -8.3767e-06 | 0.994 | 77 | -0.61 | 0.705641
36 | 8092.8 | 0.00034131 | -1.3672e-05 | 0.995 | 79.2 | -0.61 | 0.705641
37 | 6445.3 | 0.00034277 | -2.0062e-05 | 0.99 | 81.4 | -0.61 | 0.705641
38 | 5133.1 | 0.00034648 | -2.0436e-05 | 0.98 | 83.6 | -0.61 | 0.705641
39 | 4088.1 | 0.00034893 | -2.7822e-05 | 0.886 | 85.8 | -0.61 | 0.705641
40 | 3255.8 | 0.00035084 | -3.339e-05 | 0.783 | 88 | -0.61 | 0.705641
41 | 2593 | 0.00035419 | -3.9014e-05 | 0.733 | 90.1 | -0.61 | 0.705641
42 | 2065.1 | 0.00035898 | -4.6616e-05 | 0.698 | 92.4 | -0.61 | 0.705641
43 | 1644.7 | 0.00036449 | -5.2813e-05 | 0.668 | 94.5 | -0.61 | 0.705641
44 | 1309.9 | 0.00037213 | -6.1259e-05 | 0.621 | 96.7 | -0.61 | 0.705641
45 | 1043.2 | 0.00037982 | -7.0551e-05 | 0.598 | 98.9 | -0.61 | 0.705641
46 | 830.83 | 0.00038963 | -8.085e-05 | 0.981 | 101.1 | -0.61 | 0.705641
47 | 661.68 | 0.00039996 | -9.0941e-05 | 0.995 | 103.3 | -0.61 | 0.705641
48 | 526.98 | 0.00040903 | -0.00010005 | 0.997 | 105.5 | -0.61 | 0.705641
49 | 419.69 | 0.00041972 | -0.00011505 | 0.996 | 107.7 | -0.61 | 0.705641
50 | 334.25 | 0.00043364 | -0.00012625 | 0.999 | 109.8 | -0.61 | 0.705641
51 | 266.2 | 0.00044829 | -0.00014344 | 0.996 | 112 | -0.61 | 0.705641
52 | 212.01 | 0.00046131 | -0.00016326 | 0.997 | 114.2 | -0.61 | 0.705641
53 | 168.85 | 0.00047739 | -0.00018665 | 0.997 | 116.4 | -0.61 | 0.705641
54 | 134.47 | 0.00049513 | -0.0002126 | 0.998 | 118.6 | -0.61 | 0.705641
55 | 107.1 | 0.00051716 | -0.00024954 | 0.999 | 120.8 | -0.61 | 0.705641
56 | 85.294 | 0.00054643 | -0.0002899 | 0.998 | 122.9 | -0.61 | 0.705641
57 | 67.93 | 0.00058471 | -0.00033825 | 0.998 | 125.1 | -0.61 | 0.705641
58 | 53.91 | 0.00063226 | -0.0003902 | 0.998 | 127.4 | -0.61 | 0.705641
59 | 42.416 | 0.00069171 | -0.00044719 | 0.998 | 129.8 | -0.61 | 0.705641
60 | 33.064 | 0.00077274 | -0.00050745 | 0.998 | 132.3 | -0.61 | 0.705641
61 | 25.518 | 0.00087749 | -0.00056333 | 0.998 | 134.9 | -0.61 | 0.705641
62 | 19.484 | 0.0010007 | -0.00061047 | 0.998 | 137.9 | -0.61 | 0.705641
63 | 14.705 | 0.001144 | -0.00063342 | 0.998 | 141.6 | -0.61 | 0.705641
64 | 10.96 | 0.0012766 | -0.00063632 | 0.998 | 145.8 | -0.61 | 0.705641
65 | 8.0607 | 0.0013962 | -0.00064456 | 0.998 | 149.7 | -0.62 | 0.705641
66 | 5.8439 | 0.0015203 | -0.00068569 | 0.997 | 154.3 | -0.61 | 0.705641
67 | 4.1726 | 0.0017058 | -0.00071897 | 0.997 | 159.7 | -0.61 | 0.705641
68 | 2.9318 | 0.001935 | -0.00071721 | 0.996 | 166.2 | -0.62 | 0.705641
69 | 2.0259 | 0.0021612 | -0.00063145 | 0.995 | 174.3 | -0.61 | 0.705641
70 | 1.3761 | 0.0023178 | -0.00048501 | 0.994 | 185.1 | -0.61 | 0.705641
71 | 0.91901 | 0.0024261 | -0.00033807 | 0.993 | 199.8 | -0.61 | 0.705641
72 | 0.60383 | 0.0024718 | -0.00022425 | 0.992 | 222.3 | -0.62 | 0.705641
73 | 0.39094 | 0.0024836 | -0.00013533 | 0.994 | 256.9 | -0.62 | 0.705641
74 | 0.25002 | 0.002497 | -6.3845e-05 | 0.992 | 292.4 | -0.61 | 0.705641
75 | 0.15849 | 0.0025337 | -1.291e-05 | 0.991 | 339.2 | -0.61 | 0.705641
76 | 0.1 | 0.0025364 | 4.6909e-05 | 0.991 | 399.4 | -0.61 | 0.705641

## Sheet8
Number | Frequency / Hz | Z_Re / Ohm | Z_Im / Ohm | Sign | Time / s | Voltage / V | Current / A/cm^2
1 | 107.1 | 0.00053211 | -0.00026053 | 0.998 | 0 | -0.63 | 0.705641
2 | 134.47 | 0.00050833 | -0.00022684 | 0.996 | 3.1 | -0.63 | 0.705641
3 | 168.85 | 0.00048224 | -0.00019832 | 0.998 | 5.4 | -0.63 | 0.705641
4 | 212.01 | 0.00046387 | -0.00017572 | 0.995 | 7.6 | -0.63 | 0.705641
5 | 266.2 | 0.00044717 | -0.00015436 | 0.996 | 9.8 | -0.63 | 0.705641
6 | 334.25 | 0.00043285 | -0.00013758 | 0.996 | 12 | -0.63 | 0.705641
7 | 419.69 | 0.00041898 | -0.00012175 | 0.999 | 14.2 | -0.63 | 0.705641
8 | 526.98 | 0.00040693 | -0.00010742 | 0.999 | 16.4 | -0.63 | 0.705641
9 | 661.68 | 0.00039395 | -9.5767e-05 | 0.997 | 18.7 | -0.63 | 0.705641
10 | 830.83 | 0.00038367 | -8.396e-05 | 0.983 | 20.9 | -0.63 | 0.705641
11 | 1043.2 | 0.00037423 | -7.4608e-05 | 0.597 | 23.1 | -0.63 | 0.705641
12 | 1309.9 | 0.0003656 | -6.2281e-05 | 0.624 | 25.3 | -0.63 | 0.705641
13 | 1644.7 | 0.00035898 | -5.4076e-05 | 0.668 | 27.5 | -0.63 | 0.705641
14 | 2065.1 | 0.00035497 | -4.4968e-05 | 0.698 | 29.7 | -0.63 | 0.705641
15 | 2593 | 0.00035017 | -3.8437e-05 | 0.733 | 32 | -0.63 | 0.705641
16 | 3255.8 | 0.00034663 | -3.2326e-05 | 0.787 | 34.1 | -0.63 | 0.705641
17 | 4088.1 | 0.00034296 | -2.4144e-05 | 0.89 | 36.3 | -0.63 | 0.705641
18 | 5133.1 | 0.00034092 | -1.834e-05 | 0.982 | 38.5 | -0.63 | 0.705641
19 | 6445.3 | 0.00033692 | -1.1668e-05 | 0.991 | 40.7 | -0.63 | 0.705641
20 | 8092.8 | 0.00033358 | -1.1773e-05 | 0.995 | 42.9 | -0.63 | 0.705641
21 | 10161 | 0.00032885 | -5.2768e-06 | 0.992 | 45.1 | -0.63 | 0.705641
22 | 12759 | 0.00033613 | -4.9446e-06 | 0.993 | 47.3 | -0.63 | 0.705641
23 | 16020 | 0.00031501 | 1.2959e-05 | 0.987 | 49.5 | -0.63 | 0.705641
24 | 20116 | 0.00031782 | 3.5823e-05 | 0.99 | 51.7 | -0.63 | 0.705641
25 | 25258 | 0.0003561 | 4.9202e-05 | 0.974 | 53.9 | -0.63 | 0.705641
26 | 31714 | 0.00032065 | 4.5112e-05 | 0.943 | 56.7 | -0.63 | 0.705641
27 | 39821 | 0.00031696 | 7.3453e-05 | 0.844 | 59.5 | -0.63 | 0.705641
28 | 50000 | 0.00031694 | 8.3666e-05 | 0.937 | 61.7 | -0.63 | 0.705641
29 | 39821 | 0.00036744 | 5.969e-05 | 0.839 | 63.9 | -0.63 | 0.705641
30 | 31714 | 0.00028364 | 2.7524e-05 | 0.954 | 66.1 | -0.63 | 0.705641
31 | 25258 | 0.00036824 | 4.5927e-05 | 0.973 | 68.3 | -0.63 | 0.705641
32 | 20116 | 0.00031386 | 2.4363e-05 | 0.99 | 70.4 | -0.63 | 0.705641
33 | 16020 | 0.00032601 | 1.9858e-05 | 0.987 | 72.6 | -0.63 | 0.705641
34 | 12759 | 0.00033323 | 8.3433e-06 | 0.991 | 74.8 | -0.63 | 0.705641
35 | 10161 | 0.00033287 | 2.8491e-06 | 0.994 | 77 | -0.63 | 0.705641
36 | 8092.8 | 0.00033761 | -8.9051e-06 | 0.995 | 79.2 | -0.63 | 0.705641
37 | 6445.3 | 0.00033935 | -1.6486e-05 | 0.99 | 81.4 | -0.63 | 0.705641
38 | 5133.1 | 0.00034135 | -1.9905e-05 | 0.98 | 83.6 | -0.63 | 0.705641
39 | 4088.1 | 0.00034333 | -2.4391e-05 | 0.886 | 85.8 | -0.63 | 0.705641
40 | 3255.8 | 0.00034539 | -3.1383e-05 | 0.783 | 88 | -0.63 | 0.705641
41 | 2593 | 0.00035 | -3.9264e-05 | 0.733 | 90.1 | -0.63 | 0.705641
42 | 2065.1 | 0.00035379 | -4.6189e-05 | 0.698 | 92.4 | -0.63 | 0.705641
43 | 1644.7 | 0.0003589 | -5.2866e-05 | 0.668 | 94.5 | -0.63 | 0.705641
44 | 1309.9 | 0.00036514 | -6.3534e-05 | 0.621 | 96.7 | -0.63 | 0.705641
45 | 1043.2 | 0.00037185 | -7.3372e-05 | 0.598 | 98.9 | -0.63 | 0.705641
46 | 830.83 | 0.00038201 | -8.4106e-05 | 0.981 | 101.1 | -0.63 | 0.705641
47 | 661.68 | 0.00039384 | -9.59e-05 | 0.995 | 103.3 | -0.63 | 0.705641
48 | 526.98 | 0.00040574 | -0.00010637 | 0.997 | 105.5 | -0.63 | 0.705641
49 | 419.69 | 0.00041865 | -0.00012122 | 0.996 | 107.7 | -0.63 | 0.705641
50 | 334.25 | 0.00043253 | -0.00013762 | 0.999 | 109.8 | -0.63 | 0.705641
51 | 266.2 | 0.0004475 | -0.00015503 | 0.996 | 112 | -0.63 | 0.705641
52 | 212.01 | 0.00046497 | -0.00017444 | 0.997 | 114.2 | -0.63 | 0.705641
53 | 168.85 | 0.00048301 | -0.00019949 | 0.997 | 116.4 | -0.63 | 0.705641
54 | 134.47 | 0.00050622 | -0.00022564 | 0.998 | 118.6 | -0.63 | 0.705641
55 | 107.1 | 0.00053115 | -0.00026133 | 0.999 | 120.8 | -0.63 | 0.705641
56 | 85.294 | 0.00056659 | -0.00029898 | 0.998 | 122.9 | -0.63 | 0.705641
57 | 67.93 | 0.00060831 | -0.00034276 | 0.998 | 125.1 | -0.63 | 0.705641
58 | 53.91 | 0.00065934 | -0.00038731 | 0.998 | 127.4 | -0.63 | 0.705641
59 | 42.416 | 0.00072183 | -0.00043658 | 0.998 | 129.8 | -0.63 | 0.705641
60 | 33.064 | 0.00080628 | -0.00048282 | 0.998 | 132.3 | -0.63 | 0.705641
61 | 25.518 | 0.00090486 | -0.0005255 | 0.998 | 134.9 | -0.63 | 0.705641
62 | 19.484 | 0.0010223 | -0.00055121 | 0.998 | 137.9 | -0.63 | 0.705641
63 | 14.705 | 0.0011467 | -0.00055691 | 0.998 | 141.6 | -0.63 | 0.705641
64 | 10.96 | 0.0012556 | -0.00055124 | 0.998 | 145.8 | -0.63 | 0.705641
65 | 8.0607 | 0.0013523 | -0.00055755 | 0.998 | 149.7 | -0.64 | 0.705641
66 | 5.8439 | 0.0014522 | -0.00059267 | 0.997 | 154.3 | -0.63 | 0.705641
67 | 4.1726 | 0.0016128 | -0.00063705 | 0.997 | 159.7 | -0.63 | 0.705641
68 | 2.9318 | 0.0018173 | -0.00062633 | 0.996 | 166.2 | -0.64 | 0.705641
69 | 2.0259 | 0.0020175 | -0.00055529 | 0.995 | 174.3 | -0.63 | 0.705641
70 | 1.3761 | 0.0021758 | -0.00043628 | 0.994 | 185.1 | -0.63 | 0.705641
71 | 0.91901 | 0.0022498 | -0.00029974 | 0.993 | 199.8 | -0.63 | 0.705641
72 | 0.60383 | 0.0022995 | -0.00019891 | 0.992 | 222.3 | -0.64 | 0.705641
73 | 0.39094 | 0.0023079 | -0.00010884 | 0.994 | 256.9 | -0.64 | 0.705641
74 | 0.25002 | 0.0022965 | -5.84e-05 | 0.992 | 292.4 | -0.64 | 0.705641
75 | 0.15849 | 0.0023199 | -9.6513e-06 | 0.991 | 339.2 | -0.63 | 0.705641
76 | 0.1 | 0.0022789 | 2.9176e-05 | 0.991 | 399.4 | -0.63 | 0.705641

## Sheet9
Number | Frequency / Hz | Z_Re / Ohm | Z_Im / Ohm | Sign | Time / s | Voltage / V | Current / A/cm^2
1 | 107.1 | 0.00053255 | -0.00025864 | 0.998 | 0 | -0.64 | 0.705641
2 | 134.47 | 0.00050632 | -0.00022415 | 0.996 | 3.1 | -0.64 | 0.705641
3 | 168.85 | 0.00048324 | -0.00019339 | 0.998 | 5.4 | -0.64 | 0.705641
4 | 212.01 | 0.00046469 | -0.00017082 | 0.995 | 7.6 | -0.64 | 0.705641
5 | 266.2 | 0.0004479 | -0.00015246 | 0.996 | 9.8 | -0.64 | 0.705641
6 | 334.25 | 0.00043532 | -0.00013541 | 0.996 | 12 | -0.64 | 0.705641
7 | 419.69 | 0.00041969 | -0.00012 | 0.999 | 14.2 | -0.64 | 0.705641
8 | 526.98 | 0.000408 | -0.00010594 | 0.999 | 16.4 | -0.64 | 0.705641
9 | 661.68 | 0.00039571 | -9.2775e-05 | 0.997 | 18.7 | -0.64 | 0.705641
10 | 830.83 | 0.0003865 | -8.4245e-05 | 0.983 | 20.9 | -0.64 | 0.705641
11 | 1043.2 | 0.00037614 | -7.145e-05 | 0.597 | 23.1 | -0.64 | 0.705641
12 | 1309.9 | 0.00036943 | -6.1547e-05 | 0.624 | 25.3 | -0.64 | 0.705641
13 | 1644.7 | 0.00036291 | -5.2414e-05 | 0.668 | 27.5 | -0.64 | 0.705641
14 | 2065.1 | 0.00035825 | -4.5526e-05 | 0.698 | 29.7 | -0.64 | 0.705641
15 | 2593 | 0.00035345 | -3.8348e-05 | 0.733 | 32 | -0.64 | 0.705641
16 | 3255.8 | 0.00034922 | -3.1728e-05 | 0.787 | 34.1 | -0.64 | 0.705641
17 | 4088.1 | 0.00034703 | -2.4843e-05 | 0.89 | 36.3 | -0.64 | 0.705641
18 | 5133.1 | 0.0003455 | -2.0074e-05 | 0.982 | 38.5 | -0.64 | 0.705641
19 | 6445.3 | 0.00034414 | -1.9616e-05 | 0.991 | 40.7 | -0.64 | 0.705641
20 | 8092.8 | 0.00034016 | -1.4365e-05 | 0.995 | 42.9 | -0.64 | 0.705641
21 | 10161 | 0.0003316 | -8.2431e-06 | 0.992 | 45.1 | -0.64 | 0.705641
22 | 12759 | 0.00032363 | -4.5361e-06 | 0.993 | 47.3 | -0.64 | 0.705641
23 | 16020 | 0.00033651 | -2.0559e-06 | 0.987 | 49.5 | -0.64 | 0.705641
24 | 20116 | 0.00031657 | 8.3943e-06 | 0.99 | 51.7 | -0.64 | 0.705641
25 | 25258 | 0.00034127 | 1.3691e-05 | 0.974 | 53.9 | -0.64 | 0.705641
26 | 31714 | 0.00030393 | 2.3819e-06 | 0.943 | 56.7 | -0.64 | 0.705641
27 | 39821 | 0.00033629 | 2.9569e-05 | 0.844 | 59.5 | -0.64 | 0.705641
28 | 50000 | 0.00036962 | 9.9779e-05 | 0.937 | 61.7 | -0.64 | 0.705641
29 | 39821 | 0.00030975 | 6.862e-05 | 0.839 | 63.9 | -0.64 | 0.705641
30 | 31714 | 0.00028519 | 2.2386e-05 | 0.954 | 66.1 | -0.64 | 0.705641
31 | 25258 | 0.00034449 | 5.2547e-05 | 0.973 | 68.3 | -0.64 | 0.705641
32 | 20116 | 0.00031029 | 2.2493e-05 | 0.99 | 70.4 | -0.64 | 0.705641
33 | 16020 | 0.00032152 | 1.7397e-05 | 0.987 | 72.6 | -0.64 | 0.705641
34 | 12759 | 0.00033134 | -4.499e-07 | 0.991 | 74.8 | -0.64 | 0.705641
35 | 10161 | 0.00033583 | 1.3808e-06 | 0.994 | 77 | -0.64 | 0.705641
36 | 8092.8 | 0.00034163 | -9.7879e-06 | 0.995 | 79.2 | -0.64 | 0.705641
37 | 6445.3 | 0.00034275 | -1.715e-05 | 0.99 | 81.4 | -0.64 | 0.705641
38 | 5133.1 | 0.00034504 | -2.039e-05 | 0.98 | 83.6 | -0.64 | 0.705641
39 | 4088.1 | 0.00034727 | -2.5428e-05 | 0.886 | 85.8 | -0.64 | 0.705641
40 | 3255.8 | 0.00034988 | -3.1167e-05 | 0.783 | 88 | -0.64 | 0.705641
41 | 2593 | 0.00035309 | -3.8789e-05 | 0.733 | 90.1 | -0.64 | 0.705641
42 | 2065.1 | 0.00035795 | -4.5258e-05 | 0.698 | 92.4 | -0.64 | 0.705641
43 | 1644.7 | 0.00036247 | -5.3078e-05 | 0.668 | 94.5 | -0.64 | 0.705641
44 | 1309.9 | 0.00036817 | -6.1327e-05 | 0.621 | 96.7 | -0.64 | 0.705641
45 | 1043.2 | 0.00037595 | -7.1334e-05 | 0.598 | 98.9 | -0.64 | 0.705641
46 | 830.83 | 0.00038531 | -8.3157e-05 | 0.981 | 101.1 | -0.64 | 0.705641
47 | 661.68 | 0.00039623 | -9.219e-05 | 0.995 | 103.3 | -0.64 | 0.705641
48 | 526.98 | 0.00040863 | -0.00010609 | 0.997 | 105.5 | -0.64 | 0.705641
49 | 419.69 | 0.00042087 | -0.00011939 | 0.996 | 107.7 | -0.64 | 0.705641
50 | 334.25 | 0.00043423 | -0.00013343 | 0.999 | 109.8 | -0.64 | 0.705641
51 | 266.2 | 0.00044979 | -0.00015135 | 0.996 | 112 | -0.64 | 0.705641
52 | 212.01 | 0.00046645 | -0.00017173 | 0.997 | 114.2 | -0.64 | 0.705641
53 | 168.85 | 0.00048427 | -0.00019554 | 0.997 | 116.4 | -0.64 | 0.705641
54 | 134.47 | 0.00050494 | -0.00022029 | 0.998 | 118.6 | -0.64 | 0.705641
55 | 107.1 | 0.00053031 | -0.00025838 | 0.999 | 120.8 | -0.64 | 0.705641
56 | 85.294 | 0.00056535 | -0.00029588 | 0.998 | 122.9 | -0.64 | 0.705641
57 | 67.93 | 0.00060291 | -0.00033929 | 0.998 | 125.1 | -0.64 | 0.705641
58 | 53.91 | 0.0006562 | -0.00038556 | 0.998 | 127.4 | -0.64 | 0.705641
59 | 42.416 | 0.00072038 | -0.00043267 | 0.998 | 129.8 | -0.64 | 0.705641
60 | 33.064 | 0.00080407 | -0.00047811 | 0.998 | 132.3 | -0.64 | 0.705641
61 | 25.518 | 0.00090587 | -0.00051632 | 0.998 | 134.9 | -0.64 | 0.705641
62 | 19.484 | 0.0010182 | -0.00054081 | 0.998 | 137.9 | -0.64 | 0.705641
63 | 14.705 | 0.001139 | -0.00054907 | 0.998 | 141.6 | -0.64 | 0.705641
64 | 10.96 | 0.001244 | -0.00054254 | 0.998 | 145.8 | -0.64 | 0.705641
65 | 8.0607 | 0.0013312 | -0.00054448 | 0.998 | 149.7 | -0.64 | 0.705641
66 | 5.8439 | 0.0014223 | -0.00058893 | 0.997 | 154.3 | -0.64 | 0.705641
67 | 4.1726 | 0.0015708 | -0.00064203 | 0.997 | 159.7 | -0.64 | 0.705641
68 | 2.9318 | 0.0017854 | -0.00066755 | 0.996 | 166.2 | -0.64 | 0.705641
69 | 2.0259 | 0.0020042 | -0.00062067 | 0.995 | 174.3 | -0.63 | 0.705641
70 | 1.3761 | 0.0021877 | -0.00049674 | 0.994 | 185.1 | -0.63 | 0.705641
71 | 0.91901 | 0.0023095 | -0.00035873 | 0.993 | 199.8 | -0.64 | 0.705641
72 | 0.60383 | 0.0023545 | -0.00024437 | 0.992 | 222.3 | -0.65 | 0.705641
73 | 0.39094 | 0.0023867 | -0.00015046 | 0.994 | 256.9 | -0.64 | 0.705641
74 | 0.25002 | 0.0023937 | -8.6389e-05 | 0.992 | 292.4 | -0.64 | 0.705641
75 | 0.15849 | 0.0024034 | -4.8923e-05 | 0.991 | 339.2 | -0.64 | 0.705641
76 | 0.1 | 0.0023925 | 1.0013e-05 | 0.991 | 399.4 | -0.64 | 0.705641