## Sheet1
Number | Frequency / Hz | Z_Re / Ohm | Z_Im / Ohm | Sign | Time / s | Voltage / V | Current / A/cm^2
1 | 107.1 | 0.012578 | -0.0068951 | 0.998 | 0 | -17.59 | 0.3062051
2 | 134.47 | 0.011872 | -0.0059283 | 0.999 | 3.2 | -17.58 | 0.3062051
3 | 168.85 | 0.011324 | -0.005185 | 0.994 | 5.4 | -17.58 | 0.3062051
4 | 212.01 | 0.01083 | -0.0044781 | 0.998 | 7.6 | -17.59 | 0.3062051
5 | 266.2 | 0.010462 | -0.0039706 | 0.995 | 9.8 | -17.59 | 0.3062051
6 | 334.25 | 0.010103 | -0.0034429 | 0.998 | 12 | -17.59 | 0.3062051
7 | 419.69 | 0.0097925 | -0.0030876 | 0.998 | 14.3 | -17.6 | 0.3062051
8 | 526.98 | 0.0094912 | -0.0027618 | 0.995 | 16.5 | -17.6 | 0.3062051
9 | 661.68 | 0.0092035 | -0.0024295 | 0.994 | 18.8 | -17.6 | 0.3062051
10 | 830.83 | 0.0089123 | -0.0021504 | 0.991 | 20.9 | -17.62 | 0.3062051
11 | 1043.2 | 0.0086637 | -0.0018707 | 0.62 | 23.8 | -17.61 | 0.3062051
12 | 1309.9 | 0.0084932 | -0.0016603 | 0.623 | 27.1 | -17.63 | 0.3062051
13 | 1644.7 | 0.0083416 | -0.0014662 | 0.67 | 30.5 | -17.65 | 0.3062051
14 | 2065.1 | 0.0082109 | -0.0012939 | 0.722 | 33.8 | -17.65 | 0.3062051
15 | 2593 | 0.0080606 | -0.0011305 | 0.778 | 37.3 | -17.64 | 0.3062051
16 | 3255.8 | 0.0079721 | -0.00093638 | 0.857 | 40 | -17.64 | 0.3062051
17 | 4088.1 | 0.0078863 | -0.00082208 | 0.955 | 42.2 | -17.63 | 0.3062051
18 | 5133.1 | 0.0077833 | -0.00071627 | 0.982 | 44.4 | -17.62 | 0.3062051
19 | 6445.3 | 0.0076487 | -0.00067583 | 0.988 | 46.7 | -17.62 | 0.3062051
20 | 8092.8 | 0.0075146 | -0.00069407 | 0.993 | 48.9 | -17.63 | 0.3062051
21 | 10161 | 0.0072877 | -0.00067804 | 0.994 | 51.1 | -17.64 | 0.3062051
22 | 12759 | 0.0068845 | -0.00070361 | 0.991 | 53.3 | -17.63 | 0.3062051
23 | 16020 | 0.0060448 | -0.00066034 | 0.978 | 55.5 | -17.63 | 0.3062051
24 | 20116 | 0.0053807 | -0.00089881 | 0.967 | 57.8 | -17.62 | 0.3062051
25 | 25258 | 0.0046625 | -0.00090413 | 0.96 | 60 | -17.61 | 0.3062051
26 | 31714 | 0.0014059 | 0.0014519 | 0.831 | 62.8 | -17.6 | 0.3062051
27 | 39821 | -0.00037995 | -0.00067924 | 0.633 | 65.6 | -17.62 | 0.3062051
28 | 50000 | -0.0058975 | 0.00017092 | 0.898 | 67.8 | -17.63 | 0.3062051
29 | 39821 | 0.00016984 | -0.0013116 | 0.646 | 70 | -17.61 | 0.3062051
30 | 31714 | 0.0022349 | -0.0014079 | 0.886 | 72.2 | -17.6 | 0.3062051
31 | 25258 | 0.0044283 | -0.00050794 | 0.95 | 74.4 | -17.58 | 0.3062051
32 | 20116 | 0.0056286 | -0.0009874 | 0.941 | 76.6 | -17.57 | 0.3062051
33 | 16020 | 0.0064926 | -0.00052017 | 0.961 | 78.8 | -17.56 | 0.3062051
34 | 12759 | 0.006967 | -0.00073743 | 0.988 | 81 | -17.57 | 0.3062051
35 | 10161 | 0.0071558 | -0.00068396 | 0.94 | 83.2 | -17.58 | 0.3062051
36 | 8092.8 | 0.0073924 | -0.00066328 | 0.991 | 85.4 | -17.56 | 0.3062051
37 | 6445.3 | 0.007634 | -0.00067582 | 0.993 | 87.6 | -17.55 | 0.3062051
38 | 5133.1 | 0.0077343 | -0.00072024 | 0.979 | 89.8 | -17.55 | 0.3062051
39 | 4088.1 | 0.0078178 | -0.00079773 | 0.953 | 92 | -17.55 | 0.3062051
40 | 3255.8 | 0.0079106 | -0.00091165 | 0.858 | 94.2 | -17.55 | 0.3062051
41 | 2593 | 0.0080301 | -0.0011557 | 0.778 | 97 | -17.56 | 0.3062051
42 | 2065.1 | 0.00813 | -0.0012768 | 0.724 | 100.4 | -17.57 | 0.3062051
43 | 1644.7 | 0.0082603 | -0.0014534 | 0.672 | 103.7 | -17.59 | 0.3062051
44 | 1309.9 | 0.0084378 | -0.0016282 | 0.625 | 107 | -17.56 | 0.3062051
45 | 1043.2 | 0.0086206 | -0.00187 | 0.62 | 110.4 | -17.55 | 0.3062051
46 | 830.83 | 0.0088631 | -0.0021178 | 0.997 | 113.2 | -17.56 | 0.3062051
47 | 661.68 | 0.0090876 | -0.0024033 | 0.996 | 115.4 | -17.56 | 0.3062051
48 | 526.98 | 0.0093789 | -0.0027313 | 0.996 | 117.6 | -17.56 | 0.3062051
49 | 419.69 | 0.0097078 | -0.0030577 | 0.997 | 119.8 | -17.56 | 0.3062051
50 | 334.25 | 0.010015 | -0.0034373 | 0.996 | 122 | -17.56 | 0.3062051
51 | 266.2 | 0.01042 | -0.0039058 | 0.997 | 124.2 | -17.56 | 0.3062051
52 | 212.01 | 0.010778 | -0.0044859 | 0.996 | 126.4 | -17.55 | 0.3062051
53 | 168.85 | 0.01128 | -0.0051674 | 0.995 | 128.5 | -17.54 | 0.3062051
54 | 134.47 | 0.011799 | -0.0059533 | 0.996 | 130.7 | -17.54 | 0.3062051
55 | 107.1 | 0.012453 | -0.0068924 | 0.998 | 132.9 | -17.54 | 0.3062051
56 | 85.294 | 0.013292 | -0.0079603 | 0.999 | 135.1 | -17.56 | 0.3062051
57 | 67.93 | 0.014318 | -0.009168 | 0.998 | 137.3 | -17.55 | 0.3062051
58 | 53.91 | 0.015769 | -0.010558 | 0.999 | 139.6 | -17.56 | 0.3062051
59 | 42.416 | 0.017481 | -0.012057 | 0.999 | 142.1 | -17.56 | 0.3062051
60 | 33.064 | 0.019669 | -0.013605 | 0.999 | 144.6 | -17.56 | 0.3062051
61 | 25.518 | 0.022423 | -0.015008 | 0.998 | 147.2 | -17.56 | 0.3062051
62 | 19.484 | 0.025753 | -0.016281 | 0.998 | 150.1 | -17.55 | 0.3062051
63 | 14.705 | 0.029677 | -0.016935 | 0.998 | 153.2 | -17.56 | 0.3062051
64 | 10.96 | 0.033686 | -0.016786 | 0.998 | 156.7 | -17.58 | 0.3062051
65 | 8.0607 | 0.037353 | -0.015961 | 0.998 | 160.6 | -17.52 | 0.3062051
66 | 5.8439 | 0.040529 | -0.014905 | 0.997 | 165.2 | -17.52 | 0.3062051
67 | 4.1726 | 0.04233 | -0.015219 | 0.998 | 170.6 | -17.52 | 0.3062051
68 | 2.9318 | 0.045151 | -0.01653 | 0.997 | 177.2 | -17.77 | 0.3062051
69 | 2.0259 | 0.049839 | -0.018362 | 0.997 | 186.7 | -17.76 | 0.3062051
70 | 1.3761 | 0.056066 | -0.01851 | 0.997 | 198.8 | -17.3 | 0.3062051
71 | 0.91901 | 0.062488 | -0.017087 | 0.996 | 213.6 | -17.88 | 0.3062051
72 | 0.60383 | 0.067993 | -0.012831 | 0.996 | 232.6 | -17.72 | 0.3062051
73 | 0.39094 | 0.070351 | -0.0096636 | 0.991 | 263.8 | -17.59 | 0.3062051
74 | 0.25002 | 0.071638 | -0.0070283 | 0.994 | 299.3 | -17.61 | 0.3062051
75 | 0.15849 | 0.073358 | -0.0033626 | 0.984 | 346.1 | -17.63 | 0.3062051
76 | 0.1 | 0.076395 | -0.0029239 | 0.986 | 406.4 | -17.64 | 0.3062051

## Sheet2
Number | Frequency / Hz | Z_Re / Ohm | Z_Im / Ohm | Sign | Time / s | Voltage / V | Current / A/cm^2
1 | 107.1 | 0.0004931 | -0.00028119 | 0.998 | 0 | -0.71 | 0.3062051
2 | 134.47 | 0.00046741 | -0.00023835 | 0.999 | 3.2 | -0.71 | 0.3062051
3 | 168.85 | 0.00044628 | -0.00020999 | 0.994 | 5.4 | -0.71 | 0.3062051
4 | 212.01 | 0.0004283 | -0.00017777 | 0.998 | 7.6 | -0.71 | 0.3062051
5 | 266.2 | 0.0004089 | -0.00015993 | 0.995 | 9.8 | -0.71 | 0.3062051
6 | 334.25 | 0.00039788 | -0.00013683 | 0.998 | 12 | -0.71 | 0.3062051
7 | 419.69 | 0.00038675 | -0.00012114 | 0.998 | 14.3 | -0.71 | 0.3062051
8 | 526.98 | 0.00037353 | -0.00010796 | 0.995 | 16.5 | -0.71 | 0.3062051
9 | 661.68 | 0.0003642 | -9.9225e-05 | 0.994 | 18.8 | -0.71 | 0.3062051
10 | 830.83 | 0.00035352 | -8.5959e-05 | 0.991 | 20.9 | -0.71 | 0.3062051
11 | 1043.2 | 0.00034316 | -7.7388e-05 | 0.62 | 23.8 | -0.71 | 0.3062051
12 | 1309.9 | 0.0003347 | -7.0055e-05 | 0.623 | 27.1 | -0.71 | 0.3062051
13 | 1644.7 | 0.00032628 | -6.0407e-05 | 0.67 | 30.5 | -0.72 | 0.3062051
14 | 2065.1 | 0.00032065 | -5.3798e-05 | 0.722 | 33.8 | -0.72 | 0.3062051
15 | 2593 | 0.00031407 | -4.6626e-05 | 0.778 | 37.3 | -0.71 | 0.3062051
16 | 3255.8 | 0.00031123 | -3.7913e-05 | 0.857 | 40 | -0.71 | 0.3062051
17 | 4088.1 | 0.00030648 | -3.3312e-05 | 0.955 | 42.2 | -0.71 | 0.3062051
18 | 5133.1 | 0.00030034 | -2.9153e-05 | 0.982 | 44.4 | -0.71 | 0.3062051
19 | 6445.3 | 0.00029786 | -2.2197e-05 | 0.988 | 46.7 | -0.71 | 0.3062051
20 | 8092.8 | 0.00030544 | -2.7686e-05 | 0.993 | 48.9 | -0.71 | 0.3062051
21 | 10161 | 0.00030962 | -2.4921e-05 | 0.994 | 51.1 | -0.71 | 0.3062051
22 | 12759 | 0.00028265 | -3.8867e-05 | 0.991 | 53.3 | -0.71 | 0.3062051
23 | 16020 | 0.00031492 | 4.4715e-05 | 0.978 | 55.5 | -0.71 | 0.3062051
24 | 20116 | 0.00027633 | -4.3294e-05 | 0.967 | 57.8 | -0.71 | 0.3062051
25 | 25258 | 0.00023495 | 1.9205e-05 | 0.96 | 60 | -0.71 | 0.3062051
26 | 31714 | 0.0003192 | 2.9064e-05 | 0.831 | 62.8 | -0.71 | 0.3062051
27 | 39821 | 0.00025723 | -6.3741e-07 | 0.633 | 65.6 | -0.71 | 0.3062051
28 | 50000 | 0.00045937 | 6.5611e-05 | 0.898 | 67.8 | -0.71 | 0.3062051
29 | 39821 | 0.00032046 | 1.2089e-05 | 0.646 | 70 | -0.71 | 0.3062051
30 | 31714 | 0.00024741 | -3.5889e-05 | 0.886 | 72.2 | -0.71 | 0.3062051
31 | 25258 | 0.0003241 | 8.5994e-05 | 0.95 | 74.4 | -0.71 | 0.3062051
32 | 20116 | 0.00033483 | -3.9497e-05 | 0.941 | 76.6 | -0.71 | 0.3062051
33 | 16020 | 0.00027978 | -1.1544e-05 | 0.961 | 78.8 | -0.71 | 0.3062051
34 | 12759 | 0.00028834 | -4.3514e-06 | 0.988 | 81 | -0.71 | 0.3062051
35 | 10161 | 0.00029529 | -2.7749e-05 | 0.94 | 83.2 | -0.71 | 0.3062051
36 | 8092.8 | 0.00029617 | -2.3575e-05 | 0.991 | 85.4 | -0.71 | 0.3062051
37 | 6445.3 | 0.00030084 | -3.1858e-05 | 0.993 | 87.6 | -0.71 | 0.3062051
38 | 5133.1 | 0.00030356 | -2.7984e-05 | 0.979 | 89.8 | -0.71 | 0.3062051
39 | 4088.1 | 0.00030638 | -3.225e-05 | 0.953 | 92 | -0.71 | 0.3062051
40 | 3255.8 | 0.00031074 | -3.9781e-05 | 0.858 | 94.2 | -0.71 | 0.3062051
41 | 2593 | 0.00031371 | -4.7231e-05 | 0.778 | 97 | -0.71 | 0.3062051
42 | 2065.1 | 0.00031836 | -5.3076e-05 | 0.724 | 100.4 | -0.71 | 0.3062051
43 | 1644.7 | 0.0003262 | -5.8016e-05 | 0.672 | 103.7 | -0.71 | 0.3062051
44 | 1309.9 | 0.00033123 | -6.7784e-05 | 0.625 | 107 | -0.71 | 0.3062051
45 | 1043.2 | 0.00033986 | -7.7114e-05 | 0.62 | 110.4 | -0.71 | 0.3062051
46 | 830.83 | 0.0003483 | -8.3147e-05 | 0.997 | 113.2 | -0.71 | 0.3062051
47 | 661.68 | 0.00035849 | -9.4722e-05 | 0.996 | 115.4 | -0.71 | 0.3062051
48 | 526.98 | 0.0003714 | -0.00010866 | 0.996 | 117.6 | -0.71 | 0.3062051
49 | 419.69 | 0.00038152 | -0.00012063 | 0.997 | 119.8 | -0.71 | 0.3062051
50 | 334.25 | 0.00039584 | -0.00013922 | 0.996 | 122 | -0.71 | 0.3062051
51 | 266.2 | 0.00040835 | -0.00015422 | 0.997 | 124.2 | -0.71 | 0.3062051
52 | 212.01 | 0.00042245 | -0.00017907 | 0.996 | 126.4 | -0.71 | 0.3062051
53 | 168.85 | 0.00043814 | -0.00020895 | 0.995 | 128.5 | -0.71 | 0.3062051
54 | 134.47 | 0.00046176 | -0.00024112 | 0.996 | 130.7 | -0.71 | 0.3062051
55 | 107.1 | 0.00049006 | -0.0002795 | 0.998 | 132.9 | -0.71 | 0.3062051
56 | 85.294 | 0.00052171 | -0.00032519 | 0.999 | 135.1 | -0.71 | 0.3062051
57 | 67.93 | 0.0005643 | -0.00037771 | 0.998 | 137.3 | -0.71 | 0.3062051
58 | 53.91 | 0.00061797 | -0.0004349 | 0.999 | 139.6 | -0.71 | 0.3062051
59 | 42.416 | 0.00068584 | -0.0004989 | 0.999 | 142.1 | -0.71 | 0.3062051
60 | 33.064 | 0.00078667 | -0.00055963 | 0.999 | 144.6 | -0.71 | 0.3062051
61 | 25.518 | 0.00090001 | -0.0006242 | 0.998 | 147.2 | -0.71 | 0.3062051
62 | 19.484 | 0.0010395 | -0.00067372 | 0.998 | 150.1 | -0.71 | 0.3062051
63 | 14.705 | 0.0012051 | -0.00070056 | 0.998 | 153.2 | -0.71 | 0.3062051
64 | 10.96 | 0.0013772 | -0.00068364 | 0.998 | 156.7 | -0.71 | 0.3062051
65 | 8.0607 | 0.0015351 | -0.0006473 | 0.998 | 160.6 | -0.71 | 0.3062051
66 | 5.8439 | 0.0016682 | -0.00059655 | 0.997 | 165.2 | -0.71 | 0.3062051
67 | 4.1726 | 0.0017578 | -0.00059276 | 0.998 | 170.6 | -0.71 | 0.3062051
68 | 2.9318 | 0.0018915 | -0.00061699 | 0.997 | 177.2 | -0.71 | 0.3062051
69 | 2.0259 | 0.0020803 | -0.00062934 | 0.997 | 186.7 | -0.71 | 0.3062051
70 | 1.3761 | 0.0022843 | -0.00054904 | 0.997 | 198.8 | -0.71 | 0.3062051
71 | 0.91901 | 0.0024492 | -0.00044006 | 0.996 | 213.6 | -0.71 | 0.3062051
72 | 0.60383 | 0.0025215 | -0.00025959 | 0.996 | 232.6 | -0.71 | 0.3062051
73 | 0.39094 | 0.0025498 | -0.00019395 | 0.991 | 263.8 | -0.72 | 0.3062051
74 | 0.25002 | 0.0025723 | -0.00015473 | 0.994 | 299.3 | -0.71 | 0.3062051
75 | 0.15849 | 0.0026193 | -5.2699e-05 | 0.984 | 346.1 | -0.71 | 0.3062051
76 | 0.1 | 0.0026164 | -4.4062e-05 | 0.986 | 406.4 | -0.71 | 0.3062051

## Sheet3
Number | Frequency / Hz | Z_Re / Ohm | Z_Im / Ohm | Sign | Time / s | Voltage / V | Current / A/cm^2
1 | 107.1 | 0.00050316 | -0.00027937 | 0.998 | 0 | -0.72 | 0.3062051
2 | 134.47 | 0.00047183 | -0.00023952 | 0.999 | 3.2 | -0.72 | 0.3062051
3 | 168.85 | 0.00045484 | -0.00020744 | 0.994 | 5.4 | -0.72 | 0.3062051
4 | 212.01 | 0.00043608 | -0.00017782 | 0.998 | 7.6 | -0.72 | 0.3062051
5 | 266.2 | 0.00042197 | -0.00015788 | 0.995 | 9.8 | -0.72 | 0.3062051
6 | 334.25 | 0.00040636 | -0.00013868 | 0.998 | 12 | -0.72 | 0.3062051
7 | 419.69 | 0.00039543 | -0.00011984 | 0.998 | 14.3 | -0.72 | 0.3062051
8 | 526.98 | 0.00038486 | -0.00010682 | 0.995 | 16.5 | -0.72 | 0.3062051
9 | 661.68 | 0.00037624 | -9.8397e-05 | 0.994 | 18.8 | -0.72 | 0.3062051
10 | 830.83 | 0.00036358 | -8.3028e-05 | 0.991 | 20.9 | -0.72 | 0.3062051
11 | 1043.2 | 0.00035222 | -7.2743e-05 | 0.62 | 23.8 | -0.72 | 0.3062051
12 | 1309.9 | 0.00034924 | -6.4453e-05 | 0.623 | 27.1 | -0.72 | 0.3062051
13 | 1644.7 | 0.00033934 | -5.5558e-05 | 0.67 | 30.5 | -0.72 | 0.3062051
14 | 2065.1 | 0.00033509 | -4.7916e-05 | 0.722 | 33.8 | -0.72 | 0.3062051
15 | 2593 | 0.00033266 | -4.004e-05 | 0.778 | 37.3 | -0.72 | 0.3062051
16 | 3255.8 | 0.00032752 | -3.4463e-05 | 0.857 | 40 | -0.72 | 0.3062051
17 | 4088.1 | 0.00032319 | -2.8674e-05 | 0.955 | 42.2 | -0.72 | 0.3062051
18 | 5133.1 | 0.00031996 | -2.6963e-05 | 0.982 | 44.4 | -0.72 | 0.3062051
19 | 6445.3 | 0.00031678 | -2.5669e-05 | 0.988 | 46.7 | -0.72 | 0.3062051
20 | 8092.8 | 0.00031947 | -2.5721e-05 | 0.993 | 48.9 | -0.72 | 0.3062051
21 | 10161 | 0.00030331 | -1.1542e-05 | 0.994 | 51.1 | -0.72 | 0.3062051
22 | 12759 | 0.00029031 | -2.1463e-05 | 0.991 | 53.3 | -0.72 | 0.3062051
23 | 16020 | 0.00028637 | -1.9659e-05 | 0.978 | 55.5 | -0.72 | 0.3062051
24 | 20116 | 0.00028755 | -3.6025e-05 | 0.967 | 57.8 | -0.72 | 0.3062051
25 | 25258 | 0.00029639 | -3.8968e-05 | 0.96 | 60 | -0.72 | 0.3062051
26 | 31714 | 0.00014936 | -1.1059e-05 | 0.831 | 62.8 | -0.72 | 0.3062051
27 | 39821 | 0.00041612 | -6.0287e-05 | 0.633 | 65.6 | -0.72 | 0.3062051
28 | 50000 | 0.00022848 | 0.00017484 | 0.898 | 67.8 | -0.72 | 0.3062051
29 | 39821 | 0.00040433 | 1.06e-05 | 0.646 | 70 | -0.72 | 0.3062051
30 | 31714 | 0.00034942 | 3.3244e-05 | 0.886 | 72.2 | -0.72 | 0.3062051
31 | 25258 | 0.00024612 | 1.7828e-05 | 0.95 | 74.4 | -0.72 | 0.3062051
32 | 20116 | 0.00035684 | -6.225e-06 | 0.941 | 76.6 | -0.72 | 0.3062051
33 | 16020 | 0.00029664 | 3.5001e-06 | 0.961 | 78.8 | -0.72 | 0.3062051
34 | 12759 | 0.00030524 | -1.1806e-05 | 0.988 | 81 | -0.72 | 0.3062051
35 | 10161 | 0.00031395 | -5.2932e-06 | 0.94 | 83.2 | -0.72 | 0.3062051
36 | 8092.8 | 0.00030937 | -2.558e-05 | 0.991 | 85.4 | -0.72 | 0.3062051
37 | 6445.3 | 0.00031753 | -2.0391e-05 | 0.993 | 87.6 | -0.72 | 0.3062051
38 | 5133.1 | 0.00032153 | -2.5069e-05 | 0.979 | 89.8 | -0.72 | 0.3062051
39 | 4088.1 | 0.00031991 | -3.1809e-05 | 0.953 | 92 | -0.72 | 0.3062051
40 | 3255.8 | 0.00032363 | -3.4768e-05 | 0.858 | 94.2 | -0.72 | 0.3062051
41 | 2593 | 0.0003278 | -3.8867e-05 | 0.778 | 97 | -0.72 | 0.3062051
42 | 2065.1 | 0.00033271 | -4.6769e-05 | 0.724 | 100.4 | -0.72 | 0.3062051
43 | 1644.7 | 0.00033869 | -5.5813e-05 | 0.672 | 103.7 | -0.72 | 0.3062051
44 | 1309.9 | 0.00034544 | -6.2762e-05 | 0.625 | 107 | -0.72 | 0.3062051
45 | 1043.2 | 0.0003516 | -7.3271e-05 | 0.62 | 110.4 | -0.72 | 0.3062051
46 | 830.83 | 0.00036188 | -8.2225e-05 | 0.997 | 113.2 | -0.72 | 0.3062051
47 | 661.68 | 0.00036755 | -8.977e-05 | 0.996 | 115.4 | -0.72 | 0.3062051
48 | 526.98 | 0.00038018 | -0.00010482 | 0.996 | 117.6 | -0.72 | 0.3062051
49 | 419.69 | 0.00039511 | -0.00012163 | 0.997 | 119.8 | -0.72 | 0.3062051
50 | 334.25 | 0.00040637 | -0.00013434 | 0.996 | 122 | -0.72 | 0.3062051
51 | 266.2 | 0.00041832 | -0.00015563 | 0.997 | 124.2 | -0.72 | 0.3062051
52 | 212.01 | 0.00043499 | -0.00017689 | 0.996 | 126.4 | -0.72 | 0.3062051
53 | 168.85 | 0.0004525 | -0.00020379 | 0.995 | 128.5 | -0.72 | 0.3062051
54 | 134.47 | 0.00047612 | -0.00023875 | 0.996 | 130.7 | -0.72 | 0.3062051
55 | 107.1 | 0.00049909 | -0.00027949 | 0.998 | 132.9 | -0.72 | 0.3062051
56 | 85.294 | 0.00053227 | -0.00032451 | 0.999 | 135.1 | -0.72 | 0.3062051
57 | 67.93 | 0.00057719 | -0.00037558 | 0.998 | 137.3 | -0.72 | 0.3062051
58 | 53.91 | 0.00062956 | -0.00043301 | 0.999 | 139.6 | -0.72 | 0.3062051
59 | 42.416 | 0.00069663 | -0.00049657 | 0.999 | 142.1 | -0.72 | 0.3062051
60 | 33.064 | 0.00079766 | -0.00056291 | 0.999 | 144.6 | -0.72 | 0.3062051
61 | 25.518 | 0.00090849 | -0.00062283 | 0.998 | 147.2 | -0.72 | 0.3062051
62 | 19.484 | 0.0010444 | -0.00067608 | 0.998 | 150.1 | -0.72 | 0.3062051
63 | 14.705 | 0.0012106 | -0.00070231 | 0.998 | 153.2 | -0.72 | 0.3062051
64 | 10.96 | 0.0013779 | -0.00069547 | 0.998 | 156.7 | -0.72 | 0.3062051
65 | 8.0607 | 0.0015318 | -0.000662 | 0.998 | 160.6 | -0.72 | 0.3062051
66 | 5.8439 | 0.001662 | -0.00062189 | 0.997 | 165.2 | -0.72 | 0.3062051
67 | 4.1726 | 0.001736 | -0.00063579 | 0.998 | 170.6 | -0.72 | 0.3062051
68 | 2.9318 | 0.0018548 | -0.00069555 | 0.997 | 177.2 | -0.72 | 0.3062051
69 | 2.0259 | 0.0020758 | -0.00078147 | 0.997 | 186.7 | -0.72 | 0.3062051
70 | 1.3761 | 0.0023421 | -0.0007578 | 0.997 | 198.8 | -0.72 | 0.3062051
71 | 0.91901 | 0.0026326 | -0.00068003 | 0.996 | 213.6 | -0.72 | 0.3062051
72 | 0.60383 | 0.0027819 | -0.00042468 | 0.996 | 232.6 | -0.71 | 0.3062051
73 | 0.39094 | 0.0028481 | -0.00034007 | 0.991 | 263.8 | -0.73 | 0.3062051
74 | 0.25002 | 0.0028834 | -0.00026012 | 0.994 | 299.3 | -0.72 | 0.3062051
75 | 0.15849 | 0.0029174 | -0.0001039 | 0.984 | 346.1 | -0.72 | 0.3062051
76 | 0.1 | 0.0029925 | -0.00010053 | 0.986 | 406.4 | -0.72 | 0.3062051

## Sheet4
Number | Frequency / Hz | Z_Re / Ohm | Z_Im / Ohm | Sign | Time / s | Voltage / V | Current / A/cm^2
1 | 107.1 | 0.00052467 | -0.00028573 | 0.998 | 0 | -0.72 | 0.3062051
2 | 134.47 | 0.00049869 | -0.00024338 | 0.999 | 3.2 | -0.72 | 0.3062051
3 | 168.85 | 0.00047136 | -0.00021373 | 0.994 | 5.4 | -0.72 | 0.3062051
4 | 212.01 | 0.00045685 | -0.00018262 | 0.998 | 7.6 | -0.72 | 0.3062051
5 | 266.2 | 0.00043833 | -0.00016257 | 0.995 | 9.8 | -0.72 | 0.3062051
6 | 334.25 | 0.00042694 | -0.00014083 | 0.998 | 12 | -0.72 | 0.3062051
7 | 419.69 | 0.00041408 | -0.00012845 | 0.998 | 14.3 | -0.72 | 0.3062051
8 | 526.98 | 0.00040316 | -0.00011228 | 0.995 | 16.5 | -0.72 | 0.3062051
9 | 661.68 | 0.00039133 | -9.8064e-05 | 0.994 | 18.8 | -0.72 | 0.3062051
10 | 830.83 | 0.00038099 | -8.63e-05 | 0.991 | 20.9 | -0.72 | 0.3062051
11 | 1043.2 | 0.00036763 | -7.4625e-05 | 0.62 | 23.8 | -0.72 | 0.3062051
12 | 1309.9 | 0.00036161 | -6.6098e-05 | 0.623 | 27.1 | -0.72 | 0.3062051
13 | 1644.7 | 0.00035369 | -6.045e-05 | 0.67 | 30.5 | -0.72 | 0.3062051
14 | 2065.1 | 0.00035204 | -4.969e-05 | 0.722 | 33.8 | -0.72 | 0.3062051
15 | 2593 | 0.00034742 | -4.3395e-05 | 0.778 | 37.3 | -0.72 | 0.3062051
16 | 3255.8 | 0.00034305 | -3.8943e-05 | 0.857 | 40 | -0.72 | 0.3062051
17 | 4088.1 | 0.0003405 | -2.8964e-05 | 0.955 | 42.2 | -0.72 | 0.3062051
18 | 5133.1 | 0.00033554 | -2.3378e-05 | 0.982 | 44.4 | -0.72 | 0.3062051
19 | 6445.3 | 0.00033586 | -2.6173e-05 | 0.988 | 46.7 | -0.72 | 0.3062051
20 | 8092.8 | 0.00032688 | -1.9526e-05 | 0.993 | 48.9 | -0.72 | 0.3062051
21 | 10161 | 0.00031402 | -1.6702e-05 | 0.994 | 51.1 | -0.72 | 0.3062051
22 | 12759 | 0.00034749 | -3.3405e-05 | 0.991 | 53.3 | -0.72 | 0.3062051
23 | 16020 | 0.00033312 | 2.0265e-05 | 0.978 | 55.5 | -0.72 | 0.3062051
24 | 20116 | 0.00033805 | 2.2091e-05 | 0.967 | 57.8 | -0.72 | 0.3062051
25 | 25258 | 0.00040479 | 7.9424e-06 | 0.96 | 60 | -0.72 | 0.3062051
26 | 31714 | 0.00024003 | -1.6603e-05 | 0.831 | 62.8 | -0.72 | 0.3062051
27 | 39821 | 0.00026173 | -1.6202e-05 | 0.633 | 65.6 | -0.72 | 0.3062051
28 | 50000 | 0.00050232 | 9.4577e-05 | 0.898 | 67.8 | -0.72 | 0.3062051
29 | 39821 | 0.00026217 | 0.00017552 | 0.646 | 70 | -0.72 | 0.3062051
30 | 31714 | 0.00041983 | -1.56e-05 | 0.886 | 72.2 | -0.72 | 0.3062051
31 | 25258 | 0.00035716 | -2.9682e-06 | 0.95 | 74.4 | -0.72 | 0.3062051
32 | 20116 | 0.0003007 | 1.0441e-06 | 0.941 | 76.6 | -0.72 | 0.3062051
33 | 16020 | 0.0002896 | -1.992e-05 | 0.961 | 78.8 | -0.72 | 0.3062051
34 | 12759 | 0.00031816 | 1.3533e-06 | 0.988 | 81 | -0.72 | 0.3062051
35 | 10161 | 0.00033465 | -1.2707e-05 | 0.94 | 83.2 | -0.72 | 0.3062051
36 | 8092.8 | 0.00032581 | -1.5245e-05 | 0.991 | 85.4 | -0.72 | 0.3062051
37 | 6445.3 | 0.00033111 | -2.194e-05 | 0.993 | 87.6 | -0.72 | 0.3062051
38 | 5133.1 | 0.00033002 | -2.4818e-05 | 0.979 | 89.8 | -0.72 | 0.3062051
39 | 4088.1 | 0.00033349 | -2.9703e-05 | 0.953 | 92 | -0.72 | 0.3062051
40 | 3255.8 | 0.00033736 | -3.517e-05 | 0.858 | 94.2 | -0.72 | 0.3062051
41 | 2593 | 0.00034086 | -4.207e-05 | 0.778 | 97 | -0.72 | 0.3062051
42 | 2065.1 | 0.00034649 | -4.8458e-05 | 0.724 | 100.4 | -0.72 | 0.3062051
43 | 1644.7 | 0.00035124 | -5.5243e-05 | 0.672 | 103.7 | -0.72 | 0.3062051
44 | 1309.9 | 0.00035703 | -6.4612e-05 | 0.625 | 107 | -0.72 | 0.3062051
45 | 1043.2 | 0.00036664 | -7.5498e-05 | 0.62 | 110.4 | -0.72 | 0.3062051
46 | 830.83 | 0.0003759 | -8.4166e-05 | 0.997 | 113.2 | -0.72 | 0.3062051
47 | 661.68 | 0.00038587 | -9.82e-05 | 0.996 | 115.4 | -0.72 | 0.3062051
48 | 526.98 | 0.00039853 | -0.00011034 | 0.996 | 117.6 | -0.72 | 0.3062051
49 | 419.69 | 0.00041148 | -0.00012465 | 0.997 | 119.8 | -0.72 | 0.3062051
50 | 334.25 | 0.00042439 | -0.0001423 | 0.996 | 122 | -0.72 | 0.3062051
51 | 266.2 | 0.00043599 | -0.00015992 | 0.997 | 124.2 | -0.72 | 0.3062051
52 | 212.01 | 0.00045099 | -0.00018058 | 0.996 | 126.4 | -0.72 | 0.3062051
53 | 168.85 | 0.00047599 | -0.00021256 | 0.995 | 128.5 | -0.72 | 0.3062051
54 | 134.47 | 0.0004917 | -0.00024786 | 0.996 | 130.7 | -0.72 | 0.3062051
55 | 107.1 | 0.00052043 | -0.0002846 | 0.998 | 132.9 | -0.72 | 0.3062051
56 | 85.294 | 0.00055541 | -0.00033117 | 0.999 | 135.1 | -0.72 | 0.3062051
57 | 67.93 | 0.0006004 | -0.00038201 | 0.998 | 137.3 | -0.72 | 0.3062051
58 | 53.91 | 0.00065694 | -0.00043806 | 0.999 | 139.6 | -0.72 | 0.3062051
59 | 42.416 | 0.0007269 | -0.0005 | 0.999 | 142.1 | -0.72 | 0.3062051
60 | 33.064 | 0.00082722 | -0.00056463 | 0.999 | 144.6 | -0.72 | 0.3062051
61 | 25.518 | 0.000942 | -0.0006247 | 0.998 | 147.2 | -0.72 | 0.3062051
62 | 19.484 | 0.00108 | -0.00067635 | 0.998 | 150.1 | -0.72 | 0.3062051
63 | 14.705 | 0.00125 | -0.00070165 | 0.998 | 153.2 | -0.72 | 0.3062051
64 | 10.96 | 0.0014167 | -0.00068655 | 0.998 | 156.7 | -0.72 | 0.3062051
65 | 8.0607 | 0.0015716 | -0.00065064 | 0.998 | 160.6 | -0.72 | 0.3062051
66 | 5.8439 | 0.0017052 | -0.00060182 | 0.997 | 165.2 | -0.72 | 0.3062051
67 | 4.1726 | 0.0018002 | -0.0005944 | 0.998 | 170.6 | -0.72 | 0.3062051
68 | 2.9318 | 0.0019317 | -0.00061633 | 0.997 | 177.2 | -0.72 | 0.3062051
69 | 2.0259 | 0.0021087 | -0.00060644 | 0.997 | 186.7 | -0.72 | 0.3062051
70 | 1.3761 | 0.0023054 | -0.00055009 | 0.997 | 198.8 | -0.72 | 0.3062051
71 | 0.91901 | 0.002447 | -0.00043469 | 0.996 | 213.6 | -0.72 | 0.3062051
72 | 0.60383 | 0.0025685 | -0.00027861 | 0.996 | 232.6 | -0.71 | 0.3062051
73 | 0.39094 | 0.0025946 | -0.00021645 | 0.991 | 263.8 | -0.73 | 0.3062051
74 | 0.25002 | 0.0026085 | -0.00015275 | 0.994 | 299.3 | -0.72 | 0.3062051
75 | 0.15849 | 0.0026413 | -6.0045e-05 | 0.984 | 346.1 | -0.72 | 0.3062051
76 | 0.1 | 0.0026502 | -6.2932e-05 | 0.986 | 406.4 | -0.72 | 0.3062051

## Sheet5
Number | Frequency / Hz | Z_Re / Ohm | Z_Im / Ohm | Sign | Time / s | Voltage / V | Current / A/cm^2
1 | 107.1 | 0.00052285 | -0.00028667 | 0.998 | 0 | -0.73 | 0.3062051
2 | 134.47 | 0.00049764 | -0.0002489 | 0.999 | 3.2 | -0.73 | 0.3062051
3 | 168.85 | 0.00046971 | -0.00021352 | 0.994 | 5.4 | -0.73 | 0.3062051
4 | 212.01 | 0.00045187 | -0.00018371 | 0.998 | 7.6 | -0.73 | 0.3062051
5 | 266.2 | 0.00043794 | -0.00015912 | 0.995 | 9.8 | -0.73 | 0.3062051
6 | 334.25 | 0.00042513 | -0.00014509 | 0.998 | 12 | -0.73 | 0.3062051
7 | 419.69 | 0.0004129 | -0.00012428 | 0.998 | 14.3 | -0.73 | 0.3062051
8 | 526.98 | 0.00040167 | -0.00010893 | 0.995 | 16.5 | -0.73 | 0.3062051
9 | 661.68 | 0.00038744 | -9.9127e-05 | 0.994 | 18.8 | -0.73 | 0.3062051
10 | 830.83 | 0.00038036 | -8.4904e-05 | 0.991 | 20.9 | -0.73 | 0.3062051
11 | 1043.2 | 0.00036419 | -7.4824e-05 | 0.62 | 23.8 | -0.73 | 0.3062051
12 | 1309.9 | 0.00036127 | -6.5225e-05 | 0.623 | 27.1 | -0.73 | 0.3062051
13 | 1644.7 | 0.00035564 | -5.4795e-05 | 0.67 | 30.5 | -0.73 | 0.3062051
14 | 2065.1 | 0.0003533 | -4.8672e-05 | 0.722 | 33.8 | -0.73 | 0.3062051
15 | 2593 | 0.00034559 | -4.1278e-05 | 0.778 | 37.3 | -0.73 | 0.3062051
16 | 3255.8 | 0.0003408 | -3.4676e-05 | 0.857 | 40 | -0.73 | 0.3062051
17 | 4088.1 | 0.00033842 | -2.7583e-05 | 0.955 | 42.2 | -0.73 | 0.3062051
18 | 5133.1 | 0.00033884 | -2.3095e-05 | 0.982 | 44.4 | -0.73 | 0.3062051
19 | 6445.3 | 0.00033489 | -2.1925e-05 | 0.988 | 46.7 | -0.73 | 0.3062051
20 | 8092.8 | 0.00034063 | -2.3558e-05 | 0.993 | 48.9 | -0.73 | 0.3062051
21 | 10161 | 0.00031679 | -1.0429e-05 | 0.994 | 51.1 | -0.73 | 0.3062051
22 | 12759 | 0.0003164 | -2.091e-05 | 0.991 | 53.3 | -0.73 | 0.3062051
23 | 16020 | 0.00031285 | -1.6655e-05 | 0.978 | 55.5 | -0.73 | 0.3062051
24 | 20116 | 0.00028686 | -2.1328e-05 | 0.967 | 57.8 | -0.73 | 0.3062051
25 | 25258 | 0.00029735 | 2.7453e-05 | 0.96 | 60 | -0.73 | 0.3062051
26 | 31714 | 0.00033904 | 4.574e-05 | 0.831 | 62.8 | -0.73 | 0.3062051
27 | 39821 | 0.00035827 | 0.00017035 | 0.633 | 65.6 | -0.73 | 0.3062051
28 | 50000 | 0.00024371 | -7.459e-05 | 0.898 | 67.8 | -0.73 | 0.3062051
29 | 39821 | 0.00037202 | 5.1826e-05 | 0.646 | 70 | -0.73 | 0.3062051
30 | 31714 | 0.00039347 | -1.4658e-06 | 0.886 | 72.2 | -0.73 | 0.3062051
31 | 25258 | 0.00027271 | -1.7768e-05 | 0.95 | 74.4 | -0.73 | 0.3062051
32 | 20116 | 0.00027975 | -7.4086e-06 | 0.941 | 76.6 | -0.73 | 0.3062051
33 | 16020 | 0.00034327 | 1.5279e-07 | 0.961 | 78.8 | -0.73 | 0.3062051
34 | 12759 | 0.00030038 | 5.1252e-06 | 0.988 | 81 | -0.73 | 0.3062051
35 | 10161 | 0.00031679 | -2.1497e-05 | 0.94 | 83.2 | -0.73 | 0.3062051
36 | 8092.8 | 0.00032333 | -1.6962e-05 | 0.991 | 85.4 | -0.73 | 0.3062051
37 | 6445.3 | 0.00033095 | -1.9797e-05 | 0.993 | 87.6 | -0.73 | 0.3062051
38 | 5133.1 | 0.00033155 | -2.734e-05 | 0.979 | 89.8 | -0.73 | 0.3062051
39 | 4088.1 | 0.0003347 | -3.1374e-05 | 0.953 | 92 | -0.73 | 0.3062051
40 | 3255.8 | 0.00033743 | -3.4375e-05 | 0.858 | 94.2 | -0.73 | 0.3062051
41 | 2593 | 0.00034301 | -4.0952e-05 | 0.778 | 97 | -0.73 | 0.3062051
42 | 2065.1 | 0.00034697 | -4.6718e-05 | 0.724 | 100.4 | -0.73 | 0.3062051
43 | 1644.7 | 0.00034935 | -5.4768e-05 | 0.672 | 103.7 | -0.73 | 0.3062051
44 | 1309.9 | 0.00035771 | -6.3572e-05 | 0.625 | 107 | -0.73 | 0.3062051
45 | 1043.2 | 0.00036563 | -7.3551e-05 | 0.62 | 110.4 | -0.73 | 0.3062051
46 | 830.83 | 0.0003754 | -8.3394e-05 | 0.997 | 113.2 | -0.73 | 0.3062051
47 | 661.68 | 0.00038891 | -9.6026e-05 | 0.996 | 115.4 | -0.73 | 0.3062051
48 | 526.98 | 0.00039916 | -0.00010813 | 0.996 | 117.6 | -0.73 | 0.3062051
49 | 419.69 | 0.00040863 | -0.00012336 | 0.997 | 119.8 | -0.73 | 0.3062051
50 | 334.25 | 0.00042102 | -0.00013729 | 0.996 | 122 | -0.73 | 0.3062051
51 | 266.2 | 0.00043167 | -0.00015871 | 0.997 | 124.2 | -0.73 | 0.3062051
52 | 212.01 | 0.00044983 | -0.00018133 | 0.996 | 126.4 | -0.73 | 0.3062051
53 | 168.85 | 0.00046966 | -0.00021384 | 0.995 | 128.5 | -0.73 | 0.3062051
54 | 134.47 | 0.00049046 | -0.00024626 | 0.996 | 130.7 | -0.73 | 0.3062051
55 | 107.1 | 0.00051781 | -0.00028727 | 0.998 | 132.9 | -0.73 | 0.3062051
56 | 85.294 | 0.00055637 | -0.00033578 | 0.999 | 135.1 | -0.73 | 0.3062051
57 | 67.93 | 0.00059968 | -0.000388 | 0.998 | 137.3 | -0.73 | 0.3062051
58 | 53.91 | 0.00065489 | -0.00044468 | 0.999 | 139.6 | -0.73 | 0.3062051
59 | 42.416 | 0.00072921 | -0.00050832 | 0.999 | 142.1 | -0.73 | 0.3062051
60 | 33.064 | 0.0008256 | -0.00057087 | 0.999 | 144.6 | -0.73 | 0.3062051
61 | 25.518 | 0.00094227 | -0.00063396 | 0.998 | 147.2 | -0.72 | 0.3062051
62 | 19.484 | 0.0010874 | -0.00068568 | 0.998 | 150.1 | -0.73 | 0.3062051
63 | 14.705 | 0.0012578 | -0.00071388 | 0.998 | 153.2 | -0.73 | 0.3062051
64 | 10.96 | 0.0014249 | -0.00070164 | 0.998 | 156.7 | -0.73 | 0.3062051
65 | 8.0607 | 0.0015744 | -0.00066082 | 0.998 | 160.6 | -0.73 | 0.3062051
66 | 5.8439 | 0.0017026 | -0.00060954 | 0.997 | 165.2 | -0.73 | 0.3062051
67 | 4.1726 | 0.0017801 | -0.00061738 | 0.998 | 170.6 | -0.73 | 0.3062051
68 | 2.9318 | 0.0019209 | -0.00067503 | 0.997 | 177.2 | -0.73 | 0.3062051
69 | 2.0259 | 0.0021325 | -0.00069801 | 0.997 | 186.7 | -0.73 | 0.3062051
70 | 1.3761 | 0.00238 | -0.00065288 | 0.997 | 198.8 | -0.73 | 0.3062051
71 | 0.91901 | 0.0025729 | -0.00051113 | 0.996 | 213.6 | -0.73 | 0.3062051
72 | 0.60383 | 0.0026968 | -0.00033353 | 0.996 | 232.6 | -0.72 | 0.3062051
73 | 0.39094 | 0.0027023 | -0.00021506 | 0.991 | 263.8 | -0.74 | 0.3062051
74 | 0.25002 | 0.0027488 | -0.00018497 | 0.994 | 299.3 | -0.73 | 0.3062051
75 | 0.15849 | 0.0028171 | -6.8779e-05 | 0.984 | 346.1 | -0.73 | 0.3062051
76 | 0.1 | 0.0028407 | -6.0794e-05 | 0.986 | 406.4 | -0.73 | 0.3062051

## Sheet6
Number | Frequency / Hz | Z_Re / Ohm | Z_Im / Ohm | Sign | Time / s | Voltage / V | Current / A/cm^2
1 | 107.1 | 0.00053311 | -0.00029354 | 0.998 | 0 | -0.74 | 0.3062051
2 | 134.47 | 0.00050075 | -0.00024939 | 0.999 | 3.2 | -0.74 | 0.3062051
3 | 168.85 | 0.00047481 | -0.00021903 | 0.994 | 5.4 | -0.74 | 0.3062051
4 | 212.01 | 0.00045785 | -0.00019515 | 0.998 | 7.6 | -0.74 | 0.3062051
5 | 266.2 | 0.00043679 | -0.0001682 | 0.995 | 9.8 | -0.74 | 0.3062051
6 | 334.25 | 0.00042256 | -0.00014749 | 0.998 | 12 | -0.74 | 0.3062051
7 | 419.69 | 0.00040934 | -0.00013188 | 0.998 | 14.3 | -0.74 | 0.3062051
8 | 526.98 | 0.00039295 | -0.00011832 | 0.995 | 16.5 | -0.74 | 0.3062051
9 | 661.68 | 0.00038129 | -0.0001036 | 0.994 | 18.8 | -0.74 | 0.3062051
10 | 830.83 | 0.00037072 | -9.3368e-05 | 0.991 | 20.9 | -0.74 | 0.3062051
11 | 1043.2 | 0.00036097 | -8.1309e-05 | 0.62 | 23.8 | -0.74 | 0.3062051
12 | 1309.9 | 0.00035139 | -7.1724e-05 | 0.623 | 27.1 | -0.74 | 0.3062051
13 | 1644.7 | 0.00034951 | -5.9299e-05 | 0.67 | 30.5 | -0.74 | 0.3062051
14 | 2065.1 | 0.00034088 | -5.475e-05 | 0.722 | 33.8 | -0.75 | 0.3062051
15 | 2593 | 0.00033381 | -4.5575e-05 | 0.778 | 37.3 | -0.75 | 0.3062051
16 | 3255.8 | 0.00032964 | -3.8372e-05 | 0.857 | 40 | -0.75 | 0.3062051
17 | 4088.1 | 0.00032558 | -2.9422e-05 | 0.955 | 42.2 | -0.74 | 0.3062051
18 | 5133.1 | 0.00032432 | -2.3651e-05 | 0.982 | 44.4 | -0.74 | 0.3062051
19 | 6445.3 | 0.00032054 | -2.395e-05 | 0.988 | 46.7 | -0.74 | 0.3062051
20 | 8092.8 | 0.00031435 | -4.2401e-06 | 0.993 | 48.9 | -0.75 | 0.3062051
21 | 10161 | 0.0003174 | -7.2782e-06 | 0.994 | 51.1 | -0.74 | 0.3062051
22 | 12759 | 0.00032585 | -2.3413e-06 | 0.991 | 53.3 | -0.75 | 0.3062051
23 | 16020 | 0.00030474 | -5.9884e-05 | 0.978 | 55.5 | -0.74 | 0.3062051
24 | 20116 | 0.00027231 | 1.0489e-05 | 0.967 | 57.8 | -0.74 | 0.3062051
25 | 25258 | 0.00030459 | -5.2123e-05 | 0.96 | 60 | -0.74 | 0.3062051
26 | 31714 | 0.00036303 | -5.1506e-05 | 0.831 | 62.8 | -0.75 | 0.3062051
27 | 39821 | 0.00038822 | 6.2102e-05 | 0.633 | 65.6 | -0.74 | 0.3062051
28 | 50000 | 0.00037949 | 7.0113e-05 | 0.898 | 67.8 | -0.75 | 0.3062051
29 | 39821 | 0.00043458 | 0.00013694 | 0.646 | 70 | -0.74 | 0.3062051
30 | 31714 | 0.00027498 | -5.0511e-05 | 0.886 | 72.2 | -0.75 | 0.3062051
31 | 25258 | 0.00034522 | 6.5525e-06 | 0.95 | 74.4 | -0.75 | 0.3062051
32 | 20116 | 0.00027857 | -3.5158e-05 | 0.941 | 76.6 | -0.74 | 0.3062051
33 | 16020 | 0.00032616 | 2.062e-05 | 0.961 | 78.8 | -0.74 | 0.3062051
34 | 12759 | 0.00032222 | -1.9094e-05 | 0.988 | 81 | -0.74 | 0.3062051
35 | 10161 | 0.00031072 | -6.6564e-06 | 0.94 | 83.2 | -0.74 | 0.3062051
36 | 8092.8 | 0.00031991 | -2.1374e-05 | 0.991 | 85.4 | -0.74 | 0.3062051
37 | 6445.3 | 0.00032 | -2.8494e-05 | 0.993 | 87.6 | -0.74 | 0.3062051
38 | 5133.1 | 0.00031262 | -2.7363e-05 | 0.979 | 89.8 | -0.74 | 0.3062051
39 | 4088.1 | 0.00032408 | -3.2567e-05 | 0.953 | 92 | -0.74 | 0.3062051
40 | 3255.8 | 0.00032784 | -3.7586e-05 | 0.858 | 94.2 | -0.74 | 0.3062051
41 | 2593 | 0.00033159 | -4.6667e-05 | 0.778 | 97 | -0.74 | 0.3062051
42 | 2065.1 | 0.00033488 | -5.2901e-05 | 0.724 | 100.4 | -0.74 | 0.3062051
43 | 1644.7 | 0.00034286 | -6.2827e-05 | 0.672 | 103.7 | -0.74 | 0.3062051
44 | 1309.9 | 0.00034975 | -6.861e-05 | 0.625 | 107 | -0.74 | 0.3062051
45 | 1043.2 | 0.00035903 | -8.145e-05 | 0.62 | 110.4 | -0.74 | 0.3062051
46 | 830.83 | 0.00037104 | -8.8939e-05 | 0.997 | 113.2 | -0.74 | 0.3062051
47 | 661.68 | 0.00037808 | -0.0001031 | 0.996 | 115.4 | -0.74 | 0.3062051
48 | 526.98 | 0.00039059 | -0.00011708 | 0.996 | 117.6 | -0.74 | 0.3062051
49 | 419.69 | 0.00040604 | -0.00013156 | 0.997 | 119.8 | -0.74 | 0.3062051
50 | 334.25 | 0.00042047 | -0.00015026 | 0.996 | 122 | -0.74 | 0.3062051
51 | 266.2 | 0.00043595 | -0.00016734 | 0.997 | 124.2 | -0.74 | 0.3062051
52 | 212.01 | 0.00045235 | -0.00019177 | 0.996 | 126.4 | -0.74 | 0.3062051
53 | 168.85 | 0.00047466 | -0.00021542 | 0.995 | 128.5 | -0.74 | 0.3062051
54 | 134.47 | 0.0004951 | -0.00024953 | 0.996 | 130.7 | -0.74 | 0.3062051
55 | 107.1 | 0.00052441 | -0.00028887 | 0.998 | 132.9 | -0.74 | 0.3062051
56 | 85.294 | 0.00055864 | -0.00033527 | 0.999 | 135.1 | -0.74 | 0.3062051
57 | 67.93 | 0.00060256 | -0.00038462 | 0.998 | 137.3 | -0.74 | 0.3062051
58 | 53.91 | 0.00065451 | -0.00044146 | 0.999 | 139.6 | -0.74 | 0.3062051
59 | 42.416 | 0.00072378 | -0.0005025 | 0.999 | 142.1 | -0.74 | 0.3062051
60 | 33.064 | 0.00081901 | -0.0005705 | 0.999 | 144.6 | -0.74 | 0.3062051
61 | 25.518 | 0.000932 | -0.00062689 | 0.998 | 147.2 | -0.74 | 0.3062051
62 | 19.484 | 0.0010664 | -0.00068458 | 0.998 | 150.1 | -0.74 | 0.3062051
63 | 14.705 | 0.0012313 | -0.00072645 | 0.998 | 153.2 | -0.74 | 0.3062051
64 | 10.96 | 0.0014005 | -0.00073274 | 0.998 | 156.7 | -0.74 | 0.3062051
65 | 8.0607 | 0.0015547 | -0.00070011 | 0.998 | 160.6 | -0.74 | 0.3062051
66 | 5.8439 | 0.0017 | -0.00066423 | 0.997 | 165.2 | -0.74 | 0.3062051
67 | 4.1726 | 0.0017559 | -0.00070934 | 0.998 | 170.6 | -0.74 | 0.3062051
68 | 2.9318 | 0.0018463 | -0.00081233 | 0.997 | 177.2 | -0.74 | 0.3062051
69 | 2.0259 | 0.0020768 | -0.00097695 | 0.997 | 186.7 | -0.74 | 0.3062051
70 | 1.3761 | 0.0024156 | -0.0010797 | 0.997 | 198.8 | -0.74 | 0.3062051
71 | 0.91901 | 0.0028639 | -0.0010997 | 0.996 | 213.6 | -0.74 | 0.3062051
72 | 0.60383 | 0.0031723 | -0.0007419 | 0.996 | 232.6 | -0.73 | 0.3062051
73 | 0.39094 | 0.0033855 | -0.00058171 | 0.991 | 263.8 | -0.76 | 0.3062051
74 | 0.25002 | 0.003558 | -0.00053179 | 0.994 | 299.3 | -0.74 | 0.3062051
75 | 0.15849 | 0.0036553 | -0.00025227 | 0.984 | 346.1 | -0.74 | 0.3062051
76 | 0.1 | 0.0037596 | -0.00013249 | 0.986 | 406.4 | -0.74 | 0.3062051

## Sheet7
Number | Frequency / Hz | Z_Re / Ohm | Z_Im / Ohm | Sign | Time / s | Voltage / V | Current / A/cm^2
1 | 107.1 | 0.00052957 | -0.0002887 | 0.998 | 0 | -0.73 | 0.3062051
2 | 134.47 | 0.00049875 | -0.0002488 | 0.999 | 3.2 | -0.73 | 0.3062051
3 | 168.85 | 0.00047498 | -0.00021611 | 0.994 | 5.4 | -0.73 | 0.3062051
4 | 212.01 | 0.00046019 | -0.00018515 | 0.998 | 7.6 | -0.73 | 0.3062051
5 | 266.2 | 0.00044243 | -0.00016066 | 0.995 | 9.8 | -0.73 | 0.3062051
6 | 334.25 | 0.00042529 | -0.00014248 | 0.998 | 12 | -0.73 | 0.3062051
7 | 419.69 | 0.00041552 | -0.00012682 | 0.998 | 14.3 | -0.73 | 0.3062051
8 | 526.98 | 0.00040137 | -0.00011275 | 0.995 | 16.5 | -0.73 | 0.3062051
9 | 661.68 | 0.00039102 | -0.00010137 | 0.994 | 18.8 | -0.73 | 0.3062051
10 | 830.83 | 0.00037999 | -8.7712e-05 | 0.991 | 20.9 | -0.73 | 0.3062051
11 | 1043.2 | 0.00037042 | -7.9102e-05 | 0.62 | 23.8 | -0.73 | 0.3062051
12 | 1309.9 | 0.00036011 | -7.134e-05 | 0.623 | 27.1 | -0.73 | 0.3062051
13 | 1644.7 | 0.00035389 | -5.9991e-05 | 0.67 | 30.5 | -0.73 | 0.3062051
14 | 2065.1 | 0.0003499 | -5.4233e-05 | 0.722 | 33.8 | -0.73 | 0.3062051
15 | 2593 | 0.00034394 | -4.5753e-05 | 0.778 | 37.3 | -0.73 | 0.3062051
16 | 3255.8 | 0.00034156 | -3.6744e-05 | 0.857 | 40 | -0.73 | 0.3062051
17 | 4088.1 | 0.00033545 | -3.142e-05 | 0.955 | 42.2 | -0.73 | 0.3062051
18 | 5133.1 | 0.00033418 | -2.6667e-05 | 0.982 | 44.4 | -0.73 | 0.3062051
19 | 6445.3 | 0.00032727 | -2.4095e-05 | 0.988 | 46.7 | -0.73 | 0.3062051
20 | 8092.8 | 0.00032664 | -1.732e-05 | 0.993 | 48.9 | -0.73 | 0.3062051
21 | 10161 | 0.00031556 | -2.1731e-05 | 0.994 | 51.1 | -0.73 | 0.3062051
22 | 12759 | 0.00032336 | -3.8255e-05 | 0.991 | 53.3 | -0.73 | 0.3062051
23 | 16020 | 0.00028793 | 2.8271e-06 | 0.978 | 55.5 | -0.73 | 0.3062051
24 | 20116 | 0.00031042 | 4.133e-07 | 0.967 | 57.8 | -0.73 | 0.3062051
25 | 25258 | 0.00033849 | -8.1468e-06 | 0.96 | 60 | -0.73 | 0.3062051
26 | 31714 | 0.00034148 | 4.5615e-05 | 0.831 | 62.8 | -0.73 | 0.3062051
27 | 39821 | 0.0003928 | 0.00011896 | 0.633 | 65.6 | -0.73 | 0.3062051
28 | 50000 | 0.00040393 | 1.3897e-05 | 0.898 | 67.8 | -0.73 | 0.3062051
29 | 39821 | 0.00037813 | 0.00013333 | 0.646 | 70 | -0.73 | 0.3062051
30 | 31714 | 0.00031254 | 2.2191e-05 | 0.886 | 72.2 | -0.73 | 0.3062051
31 | 25258 | 0.00032129 | 2.4967e-06 | 0.95 | 74.4 | -0.73 | 0.3062051
32 | 20116 | 0.00029276 | -1.2676e-05 | 0.941 | 76.6 | -0.73 | 0.3062051
33 | 16020 | 0.00029054 | 4.3416e-06 | 0.961 | 78.8 | -0.73 | 0.3062051
34 | 12759 | 0.00035714 | -3.4758e-06 | 0.988 | 81 | -0.73 | 0.3062051
35 | 10161 | 0.00030862 | -2.4435e-05 | 0.94 | 83.2 | -0.73 | 0.3062051
36 | 8092.8 | 0.00032407 | -1.9346e-05 | 0.991 | 85.4 | -0.73 | 0.3062051
37 | 6445.3 | 0.00033004 | -1.9908e-05 | 0.993 | 87.6 | -0.73 | 0.3062051
38 | 5133.1 | 0.00032997 | -2.1591e-05 | 0.979 | 89.8 | -0.73 | 0.3062051
39 | 4088.1 | 0.00033179 | -3.0024e-05 | 0.953 | 92 | -0.73 | 0.3062051
40 | 3255.8 | 0.00033747 | -3.682e-05 | 0.858 | 94.2 | -0.73 | 0.3062051
41 | 2593 | 0.00033818 | -4.4795e-05 | 0.778 | 97 | -0.73 | 0.3062051
42 | 2065.1 | 0.00034437 | -5.1795e-05 | 0.724 | 100.4 | -0.73 | 0.3062051
43 | 1644.7 | 0.00034884 | -5.9537e-05 | 0.672 | 103.7 | -0.73 | 0.3062051
44 | 1309.9 | 0.00035746 | -6.9467e-05 | 0.625 | 107 | -0.73 | 0.3062051
45 | 1043.2 | 0.00036924 | -7.7797e-05 | 0.62 | 110.4 | -0.73 | 0.3062051
46 | 830.83 | 0.00037645 | -8.6432e-05 | 0.997 | 113.2 | -0.73 | 0.3062051
47 | 661.68 | 0.00038501 | -9.8567e-05 | 0.996 | 115.4 | -0.73 | 0.3062051
48 | 526.98 | 0.0003979 | -0.00011315 | 0.996 | 117.6 | -0.73 | 0.3062051
49 | 419.69 | 0.00041008 | -0.00012358 | 0.997 | 119.8 | -0.73 | 0.3062051
50 | 334.25 | 0.00042284 | -0.00014032 | 0.996 | 122 | -0.73 | 0.3062051
51 | 266.2 | 0.00043944 | -0.00016308 | 0.997 | 124.2 | -0.73 | 0.3062051
52 | 212.01 | 0.00045374 | -0.00018878 | 0.996 | 126.4 | -0.73 | 0.3062051
53 | 168.85 | 0.00047468 | -0.00021721 | 0.995 | 128.5 | -0.73 | 0.3062051
54 | 134.47 | 0.00049537 | -0.00024602 | 0.996 | 130.7 | -0.73 | 0.3062051
55 | 107.1 | 0.00052622 | -0.00028912 | 0.998 | 132.9 | -0.73 | 0.3062051
56 | 85.294 | 0.00055722 | -0.00033521 | 0.999 | 135.1 | -0.73 | 0.3062051
57 | 67.93 | 0.00060076 | -0.00038875 | 0.998 | 137.3 | -0.73 | 0.3062051
58 | 53.91 | 0.00065675 | -0.0004448 | 0.999 | 139.6 | -0.73 | 0.3062051
59 | 42.416 | 0.00073289 | -0.0005143 | 0.999 | 142.1 | -0.73 | 0.3062051
60 | 33.064 | 0.00082358 | -0.0005824 | 0.999 | 144.6 | -0.73 | 0.3062051
61 | 25.518 | 0.00094183 | -0.00064361 | 0.998 | 147.2 | -0.73 | 0.3062051
62 | 19.484 | 0.0010853 | -0.00070129 | 0.998 | 150.1 | -0.73 | 0.3062051
63 | 14.705 | 0.0012566 | -0.00073372 | 0.998 | 153.2 | -0.73 | 0.3062051
64 | 10.96 | 0.0014326 | -0.00072428 | 0.998 | 156.7 | -0.73 | 0.3062051
65 | 8.0607 | 0.0016011 | -0.0006955 | 0.998 | 160.6 | -0.73 | 0.3062051
66 | 5.8439 | 0.0017414 | -0.00065517 | 0.997 | 165.2 | -0.73 | 0.3062051
67 | 4.1726 | 0.001824 | -0.00065322 | 0.998 | 170.6 | -0.73 | 0.3062051
68 | 2.9318 | 0.0019539 | -0.00070305 | 0.997 | 177.2 | -0.73 | 0.3062051
69 | 2.0259 | 0.0021665 | -0.00077229 | 0.997 | 186.7 | -0.73 | 0.3062051
70 | 1.3761 | 0.0024161 | -0.00072077 | 0.997 | 198.8 | -0.73 | 0.3062051
71 | 0.91901 | 0.0026634 | -0.00062942 | 0.996 | 213.6 | -0.73 | 0.3062051
72 | 0.60383 | 0.0028449 | -0.00044842 | 0.996 | 232.6 | -0.73 | 0.3062051
73 | 0.39094 | 0.002896 | -0.00032268 | 0.991 | 263.8 | -0.74 | 0.3062051
74 | 0.25002 | 0.0029447 | -0.00025644 | 0.994 | 299.3 | -0.73 | 0.3062051
75 | 0.15849 | 0.0029646 | -0.00012177 | 0.984 | 346.1 | -0.73 | 0.3062051
76 | 0.1 | 0.003071 | -9.5646e-05 | 0.986 | 406.4 | -0.73 | 0.3062051

## Sheet8
Number | Frequency / Hz | Z_Re / Ohm | Z_Im / Ohm | Sign | Time / s | Voltage / V | Current / A/cm^2
1 | 107.1 | 0.00053408 | -0.00028849 | 0.998 | 0 | -0.74 | 0.3062051
2 | 134.47 | 0.00050167 | -0.00024674 | 0.999 | 3.2 | -0.74 | 0.3062051
3 | 168.85 | 0.00048199 | -0.00021847 | 0.994 | 5.4 | -0.74 | 0.3062051
4 | 212.01 | 0.00045859 | -0.00018552 | 0.998 | 7.6 | -0.74 | 0.3062051
5 | 266.2 | 0.00044253 | -0.00016619 | 0.995 | 9.8 | -0.74 | 0.3062051
6 | 334.25 | 0.00042289 | -0.00014759 | 0.998 | 12 | -0.74 | 0.3062051
7 | 419.69 | 0.00041225 | -0.00013237 | 0.998 | 14.3 | -0.74 | 0.3062051
8 | 526.98 | 0.00039732 | -0.00011787 | 0.995 | 16.5 | -0.74 | 0.3062051
9 | 661.68 | 0.00038823 | -0.00010226 | 0.994 | 18.8 | -0.74 | 0.3062051
10 | 830.83 | 0.00037159 | -8.9156e-05 | 0.991 | 20.9 | -0.74 | 0.3062051
11 | 1043.2 | 0.00036548 | -8.0156e-05 | 0.62 | 23.8 | -0.74 | 0.3062051
12 | 1309.9 | 0.00035689 | -6.8772e-05 | 0.623 | 27.1 | -0.74 | 0.3062051
13 | 1644.7 | 0.00035092 | -6.0718e-05 | 0.67 | 30.5 | -0.74 | 0.3062051
14 | 2065.1 | 0.00034583 | -5.1158e-05 | 0.722 | 33.8 | -0.74 | 0.3062051
15 | 2593 | 0.00033923 | -4.5198e-05 | 0.778 | 37.3 | -0.74 | 0.3062051
16 | 3255.8 | 0.00033602 | -3.5637e-05 | 0.857 | 40 | -0.74 | 0.3062051
17 | 4088.1 | 0.00032898 | -2.6074e-05 | 0.955 | 42.2 | -0.74 | 0.3062051
18 | 5133.1 | 0.00032886 | -2.3035e-05 | 0.982 | 44.4 | -0.74 | 0.3062051
19 | 6445.3 | 0.00032137 | -1.8305e-05 | 0.988 | 46.7 | -0.74 | 0.3062051
20 | 8092.8 | 0.00031703 | -8.7116e-06 | 0.993 | 48.9 | -0.74 | 0.3062051
21 | 10161 | 0.00031565 | -2.8223e-06 | 0.994 | 51.1 | -0.74 | 0.3062051
22 | 12759 | 0.00031238 | 1.2243e-05 | 0.991 | 53.3 | -0.74 | 0.3062051
23 | 16020 | 0.00029488 | 2.1563e-05 | 0.978 | 55.5 | -0.74 | 0.3062051
24 | 20116 | 0.00029077 | -7.419e-06 | 0.967 | 57.8 | -0.74 | 0.3062051
25 | 25258 | 0.00027974 | -5.8159e-06 | 0.96 | 60 | -0.74 | 0.3062051
26 | 31714 | 0.00034661 | 7.0427e-05 | 0.831 | 62.8 | -0.74 | 0.3062051
27 | 39821 | 0.00040402 | 0.0001219 | 0.633 | 65.6 | -0.74 | 0.3062051
28 | 50000 | 0.00041419 | -0.00011906 | 0.898 | 67.8 | -0.74 | 0.3062051
29 | 39821 | 0.00036532 | -1.7354e-06 | 0.646 | 70 | -0.74 | 0.3062051
30 | 31714 | 0.00027276 | -1.9402e-05 | 0.886 | 72.2 | -0.74 | 0.3062051
31 | 25258 | 0.00030316 | 3.7373e-05 | 0.95 | 74.4 | -0.74 | 0.3062051
32 | 20116 | 0.00033191 | 6.2317e-05 | 0.941 | 76.6 | -0.74 | 0.3062051
33 | 16020 | 0.00030772 | 9.7542e-06 | 0.961 | 78.8 | -0.74 | 0.3062051
34 | 12759 | 0.00029686 | -4.4635e-06 | 0.988 | 81 | -0.74 | 0.3062051
35 | 10161 | 0.00031718 | -1.5039e-05 | 0.94 | 83.2 | -0.74 | 0.3062051
36 | 8092.8 | 0.00032612 | -1.9684e-05 | 0.991 | 85.4 | -0.74 | 0.3062051
37 | 6445.3 | 0.00033132 | -1.83e-05 | 0.993 | 87.6 | -0.74 | 0.3062051
38 | 5133.1 | 0.00032867 | -1.9308e-05 | 0.979 | 89.8 | -0.74 | 0.3062051
39 | 4088.1 | 0.00032791 | -3.1881e-05 | 0.953 | 92 | -0.74 | 0.3062051
40 | 3255.8 | 0.00033333 | -3.3453e-05 | 0.858 | 94.2 | -0.74 | 0.3062051
41 | 2593 | 0.00033537 | -4.1758e-05 | 0.778 | 97 | -0.74 | 0.3062051
42 | 2065.1 | 0.00034151 | -4.9245e-05 | 0.724 | 100.4 | -0.74 | 0.3062051
43 | 1644.7 | 0.00034498 | -6.008e-05 | 0.672 | 103.7 | -0.74 | 0.3062051
44 | 1309.9 | 0.00035253 | -6.8531e-05 | 0.625 | 107 | -0.74 | 0.3062051
45 | 1043.2 | 0.00035883 | -7.7871e-05 | 0.62 | 110.4 | -0.74 | 0.3062051
46 | 830.83 | 0.00037008 | -8.9636e-05 | 0.997 | 113.2 | -0.74 | 0.3062051
47 | 661.68 | 0.00038037 | -0.00010251 | 0.996 | 115.4 | -0.74 | 0.3062051
48 | 526.98 | 0.000394 | -0.00011619 | 0.996 | 117.6 | -0.74 | 0.3062051
49 | 419.69 | 0.00040453 | -0.00012972 | 0.997 | 119.8 | -0.74 | 0.3062051
50 | 334.25 | 0.00041804 | -0.00014642 | 0.996 | 122 | -0.74 | 0.3062051
51 | 266.2 | 0.00043927 | -0.0001678 | 0.997 | 124.2 | -0.74 | 0.3062051
52 | 212.01 | 0.00045679 | -0.00019021 | 0.996 | 126.4 | -0.74 | 0.3062051
53 | 168.85 | 0.00047826 | -0.00021975 | 0.995 | 128.5 | -0.74 | 0.3062051
54 | 134.47 | 0.00049697 | -0.00024925 | 0.996 | 130.7 | -0.74 | 0.3062051
55 | 107.1 | 0.00052984 | -0.00029011 | 0.998 | 132.9 | -0.74 | 0.3062051
56 | 85.294 | 0.00056447 | -0.0003287 | 0.999 | 135.1 | -0.74 | 0.3062051
57 | 67.93 | 0.00060758 | -0.00038047 | 0.998 | 137.3 | -0.74 | 0.3062051
58 | 53.91 | 0.00066565 | -0.00042865 | 0.999 | 139.6 | -0.74 | 0.3062051
59 | 42.416 | 0.00073446 | -0.00049462 | 0.999 | 142.1 | -0.74 | 0.3062051
60 | 33.064 | 0.00082363 | -0.0005528 | 0.999 | 144.6 | -0.74 | 0.3062051
61 | 25.518 | 0.00094353 | -0.00060614 | 0.998 | 147.2 | -0.74 | 0.3062051
62 | 19.484 | 0.0010758 | -0.00065454 | 0.998 | 150.1 | -0.74 | 0.3062051
63 | 14.705 | 0.0012414 | -0.0006758 | 0.998 | 153.2 | -0.74 | 0.3062051
64 | 10.96 | 0.0013947 | -0.00066553 | 0.998 | 156.7 | -0.74 | 0.3062051
65 | 8.0607 | 0.0015459 | -0.00062737 | 0.998 | 160.6 | -0.74 | 0.3062051
66 | 5.8439 | 0.0016698 | -0.00058597 | 0.997 | 165.2 | -0.74 | 0.3062051
67 | 4.1726 | 0.0017418 | -0.00058595 | 0.998 | 170.6 | -0.74 | 0.3062051
68 | 2.9318 | 0.0018536 | -0.00061073 | 0.997 | 177.2 | -0.74 | 0.3062051
69 | 2.0259 | 0.0020406 | -0.00071234 | 0.997 | 186.7 | -0.74 | 0.3062051
70 | 1.3761 | 0.0022661 | -0.00068106 | 0.997 | 198.8 | -0.74 | 0.3062051
71 | 0.91901 | 0.0024689 | -0.00060473 | 0.996 | 213.6 | -0.74 | 0.3062051
72 | 0.60383 | 0.0026829 | -0.00047079 | 0.996 | 232.6 | -0.73 | 0.3062051
73 | 0.39094 | 0.0027631 | -0.00035922 | 0.991 | 263.8 | -0.75 | 0.3062051
74 | 0.25002 | 0.0027709 | -0.00026622 | 0.994 | 299.3 | -0.74 | 0.3062051
75 | 0.15849 | 0.0028787 | -0.00013163 | 0.984 | 346.1 | -0.74 | 0.3062051
76 | 0.1 | 0.0029887 | -0.00013578 | 0.986 | 406.4 | -0.74 | 0.3062051

## Sheet9
Number | Frequency / Hz | Z_Re / Ohm | Z_Im / Ohm | Sign | Time / s | Voltage / V | Current / A/cm^2
1 | 107.1 | 0.00051599 | -0.0002737 | 0.998 | 0 | -0.73 | 0.3062051
2 | 134.47 | 0.00049098 | -0.00023348 | 0.999 | 3.2 | -0.72 | 0.3062051
3 | 168.85 | 0.00046845 | -0.00020711 | 0.994 | 5.4 | -0.72 | 0.3062051
4 | 212.01 | 0.00045091 | -0.00017938 | 0.998 | 7.6 | -0.72 | 0.3062051
5 | 266.2 | 0.00043602 | -0.00015656 | 0.995 | 9.8 | -0.73 | 0.3062051
6 | 334.25 | 0.00041741 | -0.0001382 | 0.998 | 12 | -0.73 | 0.3062051
7 | 419.69 | 0.00040637 | -0.00012377 | 0.998 | 14.3 | -0.73 | 0.3062051
8 | 526.98 | 0.0003956 | -0.00010764 | 0.995 | 16.5 | -0.73 | 0.3062051
9 | 661.68 | 0.00038395 | -9.7231e-05 | 0.994 | 18.8 | -0.72 | 0.3062051
10 | 830.83 | 0.00037213 | -8.611e-05 | 0.991 | 20.9 | -0.72 | 0.3062051
11 | 1043.2 | 0.00036233 | -7.4842e-05 | 0.62 | 23.8 | -0.73 | 0.3062051
12 | 1309.9 | 0.00035656 | -6.3003e-05 | 0.623 | 27.1 | -0.73 | 0.3062051
13 | 1644.7 | 0.00034847 | -5.453e-05 | 0.67 | 30.5 | -0.74 | 0.3062051
14 | 2065.1 | 0.00034513 | -4.7276e-05 | 0.722 | 33.8 | -0.74 | 0.3062051
15 | 2593 | 0.00034175 | -4.1346e-05 | 0.778 | 37.3 | -0.74 | 0.3062051
16 | 3255.8 | 0.00033748 | -3.3722e-05 | 0.857 | 40 | -0.74 | 0.3062051
17 | 4088.1 | 0.00033421 | -2.5183e-05 | 0.955 | 42.2 | -0.73 | 0.3062051
18 | 5133.1 | 0.00033398 | -2.7784e-05 | 0.982 | 44.4 | -0.74 | 0.3062051
19 | 6445.3 | 0.00032869 | -1.5366e-05 | 0.988 | 46.7 | -0.74 | 0.3062051
20 | 8092.8 | 0.00032951 | -1.5405e-05 | 0.993 | 48.9 | -0.73 | 0.3062051
21 | 10161 | 0.00032161 | -8.6979e-06 | 0.994 | 51.1 | -0.74 | 0.3062051
22 | 12759 | 0.00032761 | -1.2191e-05 | 0.991 | 53.3 | -0.74 | 0.3062051
23 | 16020 | 0.0003046 | -1.0152e-05 | 0.978 | 55.5 | -0.73 | 0.3062051
24 | 20116 | 0.00029792 | 4.3341e-05 | 0.967 | 57.8 | -0.73 | 0.3062051
25 | 25258 | 0.00028751 | 6.7061e-05 | 0.96 | 60 | -0.73 | 0.3062051
26 | 31714 | 0.0002895 | -7.8233e-05 | 0.831 | 62.8 | -0.73 | 0.3062051
27 | 39821 | 0.00022891 | 0.000162 | 0.633 | 65.6 | -0.73 | 0.3062051
28 | 50000 | 0.00052532 | 6.942e-05 | 0.898 | 67.8 | -0.73 | 0.3062051
29 | 39821 | 0.00026831 | -1.178e-05 | 0.646 | 70 | -0.73 | 0.3062051
30 | 31714 | 0.0003074 | 2.4942e-05 | 0.886 | 72.2 | -0.73 | 0.3062051
31 | 25258 | 0.00033541 | -8.6189e-06 | 0.95 | 74.4 | -0.73 | 0.3062051
32 | 20116 | 0.00034643 | 7.5083e-06 | 0.941 | 76.6 | -0.72 | 0.3062051
33 | 16020 | 0.00033555 | -8.1202e-06 | 0.961 | 78.8 | -0.73 | 0.3062051
34 | 12759 | 0.00029537 | -5.8164e-06 | 0.988 | 81 | -0.72 | 0.3062051
35 | 10161 | 0.00030704 | -3.7567e-06 | 0.94 | 83.2 | -0.72 | 0.3062051
36 | 8092.8 | 0.00032926 | -2.4633e-05 | 0.991 | 85.4 | -0.73 | 0.3062051
37 | 6445.3 | 0.00031972 | -1.678e-05 | 0.993 | 87.6 | -0.73 | 0.3062051
38 | 5133.1 | 0.00032648 | -2.3972e-05 | 0.979 | 89.8 | -0.72 | 0.3062051
39 | 4088.1 | 0.00033079 | -2.7967e-05 | 0.953 | 92 | -0.72 | 0.3062051
40 | 3255.8 | 0.00033645 | -3.2314e-05 | 0.858 | 94.2 | -0.72 | 0.3062051
41 | 2593 | 0.00033857 | -4.0606e-05 | 0.778 | 97 | -0.72 | 0.3062051
42 | 2065.1 | 0.00034478 | -4.6008e-05 | 0.724 | 100.4 | -0.73 | 0.3062051
43 | 1644.7 | 0.00034807 | -5.6246e-05 | 0.672 | 103.7 | -0.73 | 0.3062051
44 | 1309.9 | 0.0003537 | -6.3931e-05 | 0.625 | 107 | -0.73 | 0.3062051
45 | 1043.2 | 0.0003604 | -7.5117e-05 | 0.62 | 110.4 | -0.73 | 0.3062051
46 | 830.83 | 0.0003706 | -8.4738e-05 | 0.997 | 113.2 | -0.73 | 0.3062051
47 | 661.68 | 0.00038244 | -9.7959e-05 | 0.996 | 115.4 | -0.73 | 0.3062051
48 | 526.98 | 0.0003921 | -0.00011003 | 0.996 | 117.6 | -0.73 | 0.3062051
49 | 419.69 | 0.000406 | -0.00012219 | 0.997 | 119.8 | -0.73 | 0.3062051
50 | 334.25 | 0.00041669 | -0.00013851 | 0.996 | 122 | -0.73 | 0.3062051
51 | 266.2 | 0.00043505 | -0.00015967 | 0.997 | 124.2 | -0.73 | 0.3062051
52 | 212.01 | 0.00044718 | -0.00018065 | 0.996 | 126.4 | -0.73 | 0.3062051
53 | 168.85 | 0.00046804 | -0.00020562 | 0.995 | 128.5 | -0.72 | 0.3062051
54 | 134.47 | 0.00048792 | -0.00023835 | 0.996 | 130.7 | -0.72 | 0.3062051
55 | 107.1 | 0.00050845 | -0.00027374 | 0.998 | 132.9 | -0.72 | 0.3062051
56 | 85.294 | 0.00053972 | -0.00031324 | 0.999 | 135.1 | -0.72 | 0.3062051
57 | 67.93 | 0.00057448 | -0.00036898 | 0.998 | 137.3 | -0.72 | 0.3062051
58 | 53.91 | 0.0006256 | -0.00041439 | 0.999 | 139.6 | -0.71 | 0.3062051
59 | 42.416 | 0.00069139 | -0.00048946 | 0.999 | 142.1 | -0.72 | 0.3062051
60 | 33.064 | 0.00076998 | -0.00056118 | 0.999 | 144.6 | -0.71 | 0.3062051
61 | 25.518 | 0.0008771 | -0.00062495 | 0.998 | 147.2 | -0.71 | 0.3062051
62 | 19.484 | 0.0009954 | -0.00070647 | 0.998 | 150.1 | -0.72 | 0.3062051
63 | 14.705 | 0.0011753 | -0.00076249 | 0.998 | 153.2 | -0.72 | 0.3062051
64 | 10.96 | 0.0013379 | -0.00080646 | 0.998 | 156.7 | -0.72 | 0.3062051
65 | 8.0607 | 0.0015034 | -0.00078464 | 0.998 | 160.6 | -0.73 | 0.3062051
66 | 5.8439 | 0.0016634 | -0.00078835 | 0.997 | 165.2 | -0.72 | 0.3062051
67 | 4.1726 | 0.0017245 | -0.00086635 | 0.998 | 170.6 | -0.72 | 0.3062051
68 | 2.9318 | 0.0017943 | -0.00095884 | 0.997 | 177.2 | -0.73 | 0.3062051
69 | 2.0259 | 0.0019764 | -0.0013138 | 0.997 | 186.7 | -0.72 | 0.3062051
70 | 1.3761 | 0.0023103 | -0.0016506 | 0.997 | 198.8 | -0.72 | 0.3062051
71 | 0.91901 | 0.0028944 | -0.0020483 | 0.996 | 213.6 | -0.73 | 0.3062051
72 | 0.60383 | 0.0038731 | -0.0022158 | 0.996 | 232.6 | -0.7 | 0.3062051
73 | 0.39094 | 0.0045656 | -0.0019365 | 0.991 | 263.8 | -0.75 | 0.3062051
74 | 0.25002 | 0.0045012 | -0.001098 | 0.994 | 299.3 | -0.73 | 0.3062051
75 | 0.15849 | 0.0052206 | -0.00074431 | 0.984 | 346.1 | -0.73 | 0.3062051
76 | 0.1 | 0.0059229 | -0.00067416 | 0.986 | 406.4 | -0.73 | 0.3062051