## Sheet1
Number | Frequency / Hz | Z_Re / Ohm | Z_Im / Ohm | Sign | Time / s | Voltage / V | Current / A/cm^2
1 | 107.1 | 0.012077 | -0.0056858 | 0.998 | 0 | -14.56 | 0.705641
2 | 134.47 | 0.011605 | -0.0049136 | 0.997 | 3.1 | -14.56 | 0.705641
3 | 168.85 | 0.011177 | -0.0042807 | 0.996 | 5.3 | -14.56 | 0.705641
4 | 212.01 | 0.010771 | -0.0037521 | 0.995 | 7.6 | -14.58 | 0.705641
5 | 266.2 | 0.010458 | -0.0033253 | 0.997 | 9.7 | -14.57 | 0.705641
6 | 334.25 | 0.010119 | -0.0029433 | 0.998 | 12 | -14.56 | 0.705641
7 | 419.69 | 0.0098339 | -0.0026452 | 0.995 | 14.2 | -14.56 | 0.705641
8 | 526.98 | 0.0095728 | -0.0023679 | 0.996 | 16.4 | -14.56 | 0.705641
9 | 661.68 | 0.0093141 | -0.0021009 | 0.995 | 18.7 | -14.56 | 0.705641
10 | 830.83 | 0.0090953 | -0.0018598 | 0.99 | 20.9 | -14.56 | 0.705641
11 | 1043.2 | 0.0088799 | -0.001592 | 0.598 | 23.1 | -14.57 | 0.705641
12 | 1309.9 | 0.0087502 | -0.0014075 | 0.624 | 25.3 | -14.56 | 0.705641
13 | 1644.7 | 0.0086037 | -0.0012424 | 0.669 | 27.5 | -14.55 | 0.705641
14 | 2065.1 | 0.0084412 | -0.0010719 | 0.702 | 29.7 | -14.59 | 0.705641
15 | 2593 | 0.0083363 | -0.00096301 | 0.735 | 32 | -14.58 | 0.705641
16 | 3255.8 | 0.0082624 | -0.00083635 | 0.785 | 34.1 | -14.57 | 0.705641
17 | 4088.1 | 0.0081843 | -0.00075435 | 0.894 | 36.3 | -14.56 | 0.705641
18 | 5133.1 | 0.0081111 | -0.00067991 | 0.982 | 38.5 | -14.55 | 0.705641
19 | 6445.3 | 0.0080242 | -0.00067211 | 0.989 | 40.7 | -14.55 | 0.705641
20 | 8092.8 | 0.0078865 | -0.00070861 | 0.99 | 42.9 | -14.54 | 0.705641
21 | 10161 | 0.007693 | -0.00073503 | 0.996 | 45.1 | -14.55 | 0.705641
22 | 12759 | 0.0074084 | -0.0007937 | 0.996 | 47.3 | -14.54 | 0.705641
23 | 16020 | 0.0067914 | -0.00050617 | 0.989 | 50.1 | -14.55 | 0.705641
24 | 20116 | 0.0061686 | -0.001049 | 0.975 | 52.9 | -14.55 | 0.705641
25 | 25258 | 0.0055542 | -0.0016131 | 0.978 | 55 | -14.55 | 0.705641
26 | 31714 | 0.0035847 | -0.0019126 | 0.944 | 57.3 | -14.55 | 0.705641
27 | 39821 | 0.0012526 | -0.0018573 | 0.911 | 59.5 | -14.54 | 0.705641
28 | 50000 | -0.0027918 | -0.0033445 | 0.959 | 61.7 | -14.54 | 0.705641
29 | 39821 | 0.0013369 | -0.002193 | 0.873 | 63.9 | -14.54 | 0.705641
30 | 31714 | 0.0033702 | -0.0011832 | 0.952 | 66.1 | -14.54 | 0.705641
31 | 25258 | 0.0051522 | -0.00098022 | 0.97 | 68.3 | -14.54 | 0.705641
32 | 20116 | 0.0061461 | -0.00063649 | 0.983 | 71 | -14.56 | 0.705641
33 | 16020 | 0.0069405 | -0.00093839 | 0.987 | 73.8 | -14.55 | 0.705641
34 | 12759 | 0.0073944 | -0.0008702 | 0.993 | 76 | -14.55 | 0.705641
35 | 10161 | 0.0076845 | -0.00078744 | 0.996 | 78.1 | -14.55 | 0.705641
36 | 8092.8 | 0.0079113 | -0.00069549 | 0.994 | 80.3 | -14.56 | 0.705641
37 | 6445.3 | 0.0080362 | -0.00067239 | 0.991 | 82.5 | -14.55 | 0.705641
38 | 5133.1 | 0.0081271 | -0.00069113 | 0.981 | 84.7 | -14.56 | 0.705641
39 | 4088.1 | 0.0082048 | -0.00075226 | 0.887 | 86.9 | -14.55 | 0.705641
40 | 3255.8 | 0.0082841 | -0.00084191 | 0.786 | 89.1 | -14.55 | 0.705641
41 | 2593 | 0.0083444 | -0.00095742 | 0.734 | 91.3 | -14.58 | 0.705641
42 | 2065.1 | 0.0084315 | -0.0010795 | 0.698 | 93.5 | -14.55 | 0.705641
43 | 1644.7 | 0.00857 | -0.0012408 | 0.669 | 95.7 | -14.56 | 0.705641
44 | 1309.9 | 0.008721 | -0.0013981 | 0.62 | 97.9 | -14.55 | 0.705641
45 | 1043.2 | 0.008857 | -0.0015945 | 0.597 | 100.1 | -14.55 | 0.705641
46 | 830.83 | 0.0090745 | -0.0018538 | 0.987 | 102.3 | -14.55 | 0.705641
47 | 661.68 | 0.0093221 | -0.0020865 | 0.997 | 104.4 | -14.55 | 0.705641
48 | 526.98 | 0.0095814 | -0.0023533 | 0.998 | 106.6 | -14.55 | 0.705641
49 | 419.69 | 0.009858 | -0.0026365 | 0.997 | 108.8 | -14.54 | 0.705641
50 | 334.25 | 0.01014 | -0.002967 | 0.995 | 111 | -14.55 | 0.705641
51 | 266.2 | 0.010422 | -0.0033082 | 0.998 | 113.2 | -14.57 | 0.705641
52 | 212.01 | 0.010778 | -0.003719 | 0.997 | 115.4 | -14.56 | 0.705641
53 | 168.85 | 0.011132 | -0.0042456 | 0.998 | 117.5 | -14.56 | 0.705641
54 | 134.47 | 0.011576 | -0.0048793 | 0.997 | 119.7 | -14.55 | 0.705641
55 | 107.1 | 0.012062 | -0.0056701 | 0.998 | 121.9 | -14.55 | 0.705641
56 | 85.294 | 0.012663 | -0.0066075 | 0.998 | 124 | -14.55 | 0.705641
57 | 67.93 | 0.013438 | -0.0076916 | 0.998 | 126.2 | -14.55 | 0.705641
58 | 53.91 | 0.014503 | -0.0090083 | 0.998 | 128.5 | -14.55 | 0.705641
59 | 42.416 | 0.01583 | -0.010456 | 0.998 | 130.9 | -14.57 | 0.705641
60 | 33.064 | 0.017616 | -0.011916 | 0.998 | 133.5 | -14.59 | 0.705641
61 | 25.518 | 0.019991 | -0.013561 | 0.998 | 136.1 | -14.53 | 0.705641
62 | 19.484 | 0.022958 | -0.014957 | 0.998 | 138.9 | -14.56 | 0.705641
63 | 14.705 | 0.026329 | -0.015824 | 0.998 | 142.8 | -14.65 | 0.705641
64 | 10.96 | 0.029819 | -0.01623 | 0.998 | 146.9 | -14.54 | 0.705641
65 | 8.0607 | 0.032999 | -0.016526 | 0.998 | 150.9 | -14.65 | 0.705641
66 | 5.8439 | 0.036083 | -0.017218 | 0.997 | 155.4 | -14.85 | 0.705641
67 | 4.1726 | 0.040713 | -0.018538 | 0.997 | 160.8 | -14.96 | 0.705641
68 | 2.9318 | 0.046678 | -0.018856 | 0.996 | 167.3 | -14.39 | 0.705641
69 | 2.0259 | 0.052574 | -0.016978 | 0.995 | 175.5 | -14.12 | 0.705641
70 | 1.3761 | 0.057608 | -0.013431 | 0.994 | 186.2 | -15.2 | 0.705641
71 | 0.91901 | 0.060477 | -0.009422 | 0.993 | 203.6 | -13.78 | 0.705641
72 | 0.60383 | 0.061847 | -0.0059624 | 0.992 | 225.2 | -14.92 | 0.705641
73 | 0.39094 | 0.062116 | -0.0035048 | 0.993 | 256.3 | -14.66 | 0.705641
74 | 0.25002 | 0.062546 | -0.0012489 | 0.992 | 291.8 | -14.65 | 0.705641
75 | 0.15849 | 0.062116 | 0.00032374 | 0.99 | 338.7 | -14.61 | 0.705641
76 | 0.1 | 0.062029 | 0.0014771 | 0.991 | 399 | -14.75 | 0.705641

## Sheet2
Number | Frequency / Hz | Z_Re / Ohm | Z_Im / Ohm | Sign | Time / s | Voltage / V | Current / A/cm^2
1 | 107.1 | 0.0004696 | -0.00021269 | 0.998 | 0 | -0.57 | 0.705641
2 | 134.47 | 0.00045437 | -0.00018269 | 0.997 | 3.1 | -0.57 | 0.705641
3 | 168.85 | 0.0004401 | -0.0001594 | 0.996 | 5.3 | -0.57 | 0.705641
4 | 212.01 | 0.00042431 | -0.00013963 | 0.995 | 7.6 | -0.57 | 0.705641
5 | 266.2 | 0.00041316 | -0.00012376 | 0.997 | 9.7 | -0.57 | 0.705641
6 | 334.25 | 0.00040199 | -0.0001108 | 0.998 | 12 | -0.57 | 0.705641
7 | 419.69 | 0.00039037 | -9.9372e-05 | 0.995 | 14.2 | -0.57 | 0.705641
8 | 526.98 | 0.00038115 | -8.9575e-05 | 0.996 | 16.4 | -0.57 | 0.705641
9 | 661.68 | 0.00037082 | -8.1017e-05 | 0.995 | 18.7 | -0.57 | 0.705641
10 | 830.83 | 0.00036341 | -7.2525e-05 | 0.99 | 20.9 | -0.57 | 0.705641
11 | 1043.2 | 0.00035418 | -6.632e-05 | 0.598 | 23.1 | -0.57 | 0.705641
12 | 1309.9 | 0.00034853 | -5.5682e-05 | 0.624 | 25.3 | -0.57 | 0.705641
13 | 1644.7 | 0.00033944 | -5.018e-05 | 0.669 | 27.5 | -0.57 | 0.705641
14 | 2065.1 | 0.00033369 | -4.2887e-05 | 0.702 | 29.7 | -0.57 | 0.705641
15 | 2593 | 0.00032805 | -3.6314e-05 | 0.735 | 32 | -0.57 | 0.705641
16 | 3255.8 | 0.00032699 | -3.1145e-05 | 0.785 | 34.1 | -0.57 | 0.705641
17 | 4088.1 | 0.00032334 | -2.7729e-05 | 0.894 | 36.3 | -0.57 | 0.705641
18 | 5133.1 | 0.00032343 | -2.1059e-05 | 0.982 | 38.5 | -0.57 | 0.705641
19 | 6445.3 | 0.00032001 | -2.0051e-05 | 0.989 | 40.7 | -0.57 | 0.705641
20 | 8092.8 | 0.00031815 | -1.4979e-05 | 0.99 | 42.9 | -0.57 | 0.705641
21 | 10161 | 0.00031746 | -1.5924e-05 | 0.996 | 45.1 | -0.57 | 0.705641
22 | 12759 | 0.00030686 | -1.2938e-05 | 0.996 | 47.3 | -0.57 | 0.705641
23 | 16020 | 0.00032417 | 1.1219e-05 | 0.989 | 50.1 | -0.57 | 0.705641
24 | 20116 | 0.00029924 | -8.9387e-06 | 0.975 | 52.9 | -0.57 | 0.705641
25 | 25258 | 0.00031134 | 2.2084e-06 | 0.978 | 55 | -0.57 | 0.705641
26 | 31714 | 0.00036163 | 3.8451e-05 | 0.944 | 57.3 | -0.57 | 0.705641
27 | 39821 | 0.00033928 | -1.2863e-05 | 0.911 | 59.5 | -0.57 | 0.705641
28 | 50000 | 0.00040191 | -1.7457e-05 | 0.959 | 61.7 | -0.57 | 0.705641
29 | 39821 | 0.0003445 | -1.8284e-05 | 0.873 | 63.9 | -0.57 | 0.705641
30 | 31714 | 0.000333 | 7.6609e-06 | 0.952 | 66.1 | -0.57 | 0.705641
31 | 25258 | 0.0003153 | 8.1821e-06 | 0.97 | 68.3 | -0.57 | 0.705641
32 | 20116 | 0.00031143 | -1.4705e-05 | 0.983 | 71 | -0.57 | 0.705641
33 | 16020 | 0.00030703 | 6.6241e-06 | 0.987 | 73.8 | -0.57 | 0.705641
34 | 12759 | 0.00031733 | -9.0018e-06 | 0.993 | 76 | -0.57 | 0.705641
35 | 10161 | 0.00032211 | -1.5517e-05 | 0.996 | 78.1 | -0.57 | 0.705641
36 | 8092.8 | 0.00031536 | -2.0807e-05 | 0.994 | 80.3 | -0.57 | 0.705641
37 | 6445.3 | 0.00031861 | -1.9478e-05 | 0.991 | 82.5 | -0.57 | 0.705641
38 | 5133.1 | 0.00032135 | -2.3569e-05 | 0.981 | 84.7 | -0.57 | 0.705641
39 | 4088.1 | 0.00032513 | -2.8223e-05 | 0.887 | 86.9 | -0.57 | 0.705641
40 | 3255.8 | 0.00032732 | -3.1789e-05 | 0.786 | 89.1 | -0.57 | 0.705641
41 | 2593 | 0.0003298 | -3.6644e-05 | 0.734 | 91.3 | -0.57 | 0.705641
42 | 2065.1 | 0.00033283 | -4.2177e-05 | 0.698 | 93.5 | -0.57 | 0.705641
43 | 1644.7 | 0.00033935 | -4.9291e-05 | 0.669 | 95.7 | -0.57 | 0.705641
44 | 1309.9 | 0.00034609 | -5.6598e-05 | 0.62 | 97.9 | -0.57 | 0.705641
45 | 1043.2 | 0.00035341 | -6.4597e-05 | 0.597 | 100.1 | -0.57 | 0.705641
46 | 830.83 | 0.00036294 | -7.1028e-05 | 0.987 | 102.3 | -0.57 | 0.705641
47 | 661.68 | 0.00037091 | -7.9722e-05 | 0.997 | 104.4 | -0.57 | 0.705641
48 | 526.98 | 0.00038006 | -8.9321e-05 | 0.998 | 106.6 | -0.57 | 0.705641
49 | 419.69 | 0.00039078 | -9.8953e-05 | 0.997 | 108.8 | -0.57 | 0.705641
50 | 334.25 | 0.00040163 | -0.00011133 | 0.995 | 111 | -0.57 | 0.705641
51 | 266.2 | 0.00041308 | -0.00012285 | 0.998 | 113.2 | -0.57 | 0.705641
52 | 212.01 | 0.00042422 | -0.0001373 | 0.997 | 115.4 | -0.57 | 0.705641
53 | 168.85 | 0.00043753 | -0.00015884 | 0.998 | 117.5 | -0.57 | 0.705641
54 | 134.47 | 0.00045231 | -0.00018099 | 0.997 | 119.7 | -0.57 | 0.705641
55 | 107.1 | 0.00046937 | -0.00021031 | 0.998 | 121.9 | -0.57 | 0.705641
56 | 85.294 | 0.00049141 | -0.00024881 | 0.998 | 124 | -0.57 | 0.705641
57 | 67.93 | 0.0005176 | -0.00029277 | 0.998 | 126.2 | -0.57 | 0.705641
58 | 53.91 | 0.00055257 | -0.00034267 | 0.998 | 128.5 | -0.57 | 0.705641
59 | 42.416 | 0.00060103 | -0.00040244 | 0.998 | 130.9 | -0.57 | 0.705641
60 | 33.064 | 0.00066428 | -0.0004632 | 0.998 | 133.5 | -0.57 | 0.705641
61 | 25.518 | 0.00075392 | -0.00053509 | 0.998 | 136.1 | -0.57 | 0.705641
62 | 19.484 | 0.00086655 | -0.00060166 | 0.998 | 138.9 | -0.57 | 0.705641
63 | 14.705 | 0.0010063 | -0.00065524 | 0.998 | 142.8 | -0.57 | 0.705641
64 | 10.96 | 0.0011546 | -0.00069108 | 0.998 | 146.9 | -0.57 | 0.705641
65 | 8.0607 | 0.0012982 | -0.0007145 | 0.998 | 150.9 | -0.57 | 0.705641
66 | 5.8439 | 0.0014443 | -0.00074425 | 0.997 | 155.4 | -0.57 | 0.705641
67 | 4.1726 | 0.0016518 | -0.00078825 | 0.997 | 160.8 | -0.57 | 0.705641
68 | 2.9318 | 0.0019037 | -0.00076671 | 0.996 | 167.3 | -0.57 | 0.705641
69 | 2.0259 | 0.002141 | -0.00068034 | 0.995 | 175.5 | -0.58 | 0.705641
70 | 1.3761 | 0.0023238 | -0.00052038 | 0.994 | 186.2 | -0.57 | 0.705641
71 | 0.91901 | 0.0024528 | -0.00036932 | 0.993 | 203.6 | -0.56 | 0.705641
72 | 0.60383 | 0.0024921 | -0.00022873 | 0.992 | 225.2 | -0.58 | 0.705641
73 | 0.39094 | 0.002502 | -0.00014635 | 0.993 | 256.3 | -0.57 | 0.705641
74 | 0.25002 | 0.0025001 | -5.6383e-05 | 0.992 | 291.8 | -0.57 | 0.705641
75 | 0.15849 | 0.0025036 | 1.0917e-05 | 0.99 | 338.7 | -0.57 | 0.705641
76 | 0.1 | 0.002505 | 6.9355e-05 | 0.991 | 399 | -0.57 | 0.705641

## Sheet3
Number | Frequency / Hz | Z_Re / Ohm | Z_Im / Ohm | Sign | Time / s | Voltage / V | Current / A/cm^2
1 | 107.1 | 0.00048093 | -0.00022015 | 0.998 | 0 | -0.59 | 0.705641
2 | 134.47 | 0.0004647 | -0.00018875 | 0.997 | 3.1 | -0.59 | 0.705641
3 | 168.85 | 0.00044834 | -0.00016325 | 0.996 | 5.3 | -0.59 | 0.705641
4 | 212.01 | 0.0004343 | -0.00014308 | 0.995 | 7.6 | -0.59 | 0.705641
5 | 266.2 | 0.00042328 | -0.00012649 | 0.997 | 9.7 | -0.59 | 0.705641
6 | 334.25 | 0.00040976 | -0.0001131 | 0.998 | 12 | -0.59 | 0.705641
7 | 419.69 | 0.00039861 | -0.00010032 | 0.995 | 14.2 | -0.59 | 0.705641
8 | 526.98 | 0.00038983 | -9.0206e-05 | 0.996 | 16.4 | -0.59 | 0.705641
9 | 661.68 | 0.00038009 | -7.9712e-05 | 0.995 | 18.7 | -0.59 | 0.705641
10 | 830.83 | 0.00037134 | -7.005e-05 | 0.99 | 20.9 | -0.59 | 0.705641
11 | 1043.2 | 0.00036376 | -6.3424e-05 | 0.598 | 23.1 | -0.59 | 0.705641
12 | 1309.9 | 0.00035773 | -5.4805e-05 | 0.624 | 25.3 | -0.59 | 0.705641
13 | 1644.7 | 0.00035261 | -4.6015e-05 | 0.669 | 27.5 | -0.59 | 0.705641
14 | 2065.1 | 0.00034503 | -4.0433e-05 | 0.702 | 29.7 | -0.59 | 0.705641
15 | 2593 | 0.000342 | -3.3676e-05 | 0.735 | 32 | -0.59 | 0.705641
16 | 3255.8 | 0.00033889 | -2.7791e-05 | 0.785 | 34.1 | -0.59 | 0.705641
17 | 4088.1 | 0.00033684 | -2.3119e-05 | 0.894 | 36.3 | -0.59 | 0.705641
18 | 5133.1 | 0.00033441 | -2.0204e-05 | 0.982 | 38.5 | -0.59 | 0.705641
19 | 6445.3 | 0.00033229 | -1.4508e-05 | 0.989 | 40.7 | -0.59 | 0.705641
20 | 8092.8 | 0.00033405 | -1.5778e-05 | 0.99 | 42.9 | -0.59 | 0.705641
21 | 10161 | 0.00033122 | -1.1373e-05 | 0.996 | 45.1 | -0.59 | 0.705641
22 | 12759 | 0.0003307 | -1.2498e-05 | 0.996 | 47.3 | -0.59 | 0.705641
23 | 16020 | 0.00032738 | -8.6008e-06 | 0.989 | 50.1 | -0.59 | 0.705641
24 | 20116 | 0.00032898 | -1.4586e-05 | 0.975 | 52.9 | -0.59 | 0.705641
25 | 25258 | 0.00032356 | -1.4373e-05 | 0.978 | 55 | -0.59 | 0.705641
26 | 31714 | 0.00033465 | 2.5006e-05 | 0.944 | 57.3 | -0.59 | 0.705641
27 | 39821 | 0.00030619 | 1.7669e-05 | 0.911 | 59.5 | -0.59 | 0.705641
28 | 50000 | 0.00030502 | 1.8224e-05 | 0.959 | 61.7 | -0.59 | 0.705641
29 | 39821 | 0.00033848 | -1.2083e-05 | 0.873 | 63.9 | -0.59 | 0.705641
30 | 31714 | 0.00034032 | 4.6174e-06 | 0.952 | 66.1 | -0.59 | 0.705641
31 | 25258 | 0.00031497 | 1.0617e-06 | 0.97 | 68.3 | -0.59 | 0.705641
32 | 20116 | 0.00032683 | -7.6163e-06 | 0.983 | 71 | -0.59 | 0.705641
33 | 16020 | 0.00033633 | -3.269e-06 | 0.987 | 73.8 | -0.59 | 0.705641
34 | 12759 | 0.00033474 | -8.8747e-06 | 0.993 | 76 | -0.59 | 0.705641
35 | 10161 | 0.00032777 | -1.2415e-05 | 0.996 | 78.1 | -0.59 | 0.705641
36 | 8092.8 | 0.00032777 | -1.2547e-05 | 0.994 | 80.3 | -0.59 | 0.705641
37 | 6445.3 | 0.00033458 | -1.4915e-05 | 0.991 | 82.5 | -0.59 | 0.705641
38 | 5133.1 | 0.00033217 | -1.7667e-05 | 0.981 | 84.7 | -0.59 | 0.705641
39 | 4088.1 | 0.00033763 | -2.4775e-05 | 0.887 | 86.9 | -0.59 | 0.705641
40 | 3255.8 | 0.00033978 | -2.8552e-05 | 0.786 | 89.1 | -0.59 | 0.705641
41 | 2593 | 0.00034147 | -3.4242e-05 | 0.734 | 91.3 | -0.59 | 0.705641
42 | 2065.1 | 0.00034584 | -4.0007e-05 | 0.698 | 93.5 | -0.59 | 0.705641
43 | 1644.7 | 0.00035051 | -4.5632e-05 | 0.669 | 95.7 | -0.59 | 0.705641
44 | 1309.9 | 0.00035468 | -5.3747e-05 | 0.62 | 97.9 | -0.59 | 0.705641
45 | 1043.2 | 0.00036302 | -6.2032e-05 | 0.597 | 100.1 | -0.59 | 0.705641
46 | 830.83 | 0.00036948 | -6.9406e-05 | 0.987 | 102.3 | -0.59 | 0.705641
47 | 661.68 | 0.00037989 | -7.7484e-05 | 0.997 | 104.4 | -0.59 | 0.705641
48 | 526.98 | 0.00038803 | -8.9385e-05 | 0.998 | 106.6 | -0.59 | 0.705641
49 | 419.69 | 0.00039915 | -9.9267e-05 | 0.997 | 108.8 | -0.59 | 0.705641
50 | 334.25 | 0.0004106 | -0.00011284 | 0.995 | 111 | -0.59 | 0.705641
51 | 266.2 | 0.00042162 | -0.00012675 | 0.998 | 113.2 | -0.59 | 0.705641
52 | 212.01 | 0.00043441 | -0.00014192 | 0.997 | 115.4 | -0.59 | 0.705641
53 | 168.85 | 0.00044625 | -0.00016267 | 0.998 | 117.5 | -0.59 | 0.705641
54 | 134.47 | 0.00046278 | -0.00018826 | 0.997 | 119.7 | -0.59 | 0.705641
55 | 107.1 | 0.00048206 | -0.0002206 | 0.998 | 121.9 | -0.59 | 0.705641
56 | 85.294 | 0.00050401 | -0.00025831 | 0.998 | 124 | -0.59 | 0.705641
57 | 67.93 | 0.00053277 | -0.00030333 | 0.998 | 126.2 | -0.59 | 0.705641
58 | 53.91 | 0.00057021 | -0.00035395 | 0.998 | 128.5 | -0.59 | 0.705641
59 | 42.416 | 0.00062464 | -0.00041367 | 0.998 | 130.9 | -0.59 | 0.705641
60 | 33.064 | 0.00069097 | -0.0004741 | 0.998 | 133.5 | -0.59 | 0.705641
61 | 25.518 | 0.00078494 | -0.00054161 | 0.998 | 136.1 | -0.59 | 0.705641
62 | 19.484 | 0.00090287 | -0.0006016 | 0.998 | 138.9 | -0.59 | 0.705641
63 | 14.705 | 0.0010433 | -0.00064777 | 0.998 | 142.8 | -0.59 | 0.705641
64 | 10.96 | 0.0011868 | -0.00066932 | 0.998 | 146.9 | -0.59 | 0.705641
65 | 8.0607 | 0.0013163 | -0.00069126 | 0.998 | 150.9 | -0.59 | 0.705641
66 | 5.8439 | 0.001446 | -0.00072962 | 0.997 | 155.4 | -0.59 | 0.705641
67 | 4.1726 | 0.0016416 | -0.00080948 | 0.997 | 160.8 | -0.59 | 0.705641
68 | 2.9318 | 0.0019012 | -0.00082005 | 0.996 | 167.3 | -0.58 | 0.705641
69 | 2.0259 | 0.0021654 | -0.00074998 | 0.995 | 175.5 | -0.59 | 0.705641
70 | 1.3761 | 0.0023707 | -0.00057816 | 0.994 | 186.2 | -0.59 | 0.705641
71 | 0.91901 | 0.0025048 | -0.00041625 | 0.993 | 203.6 | -0.58 | 0.705641
72 | 0.60383 | 0.0025353 | -0.00026406 | 0.992 | 225.2 | -0.6 | 0.705641
73 | 0.39094 | 0.0025523 | -0.00016357 | 0.993 | 256.3 | -0.58 | 0.705641
74 | 0.25002 | 0.0025886 | -6.5753e-05 | 0.992 | 291.8 | -0.59 | 0.705641
75 | 0.15849 | 0.0025826 | -9.5995e-06 | 0.99 | 338.7 | -0.59 | 0.705641
76 | 0.1 | 0.0025574 | 4.1991e-05 | 0.991 | 399 | -0.59 | 0.705641

## Sheet4
Number | Frequency / Hz | Z_Re / Ohm | Z_Im / Ohm | Sign | Time / s | Voltage / V | Current / A/cm^2
1 | 107.1 | 0.0004972 | -0.00022202 | 0.998 | 0 | -0.59 | 0.705641
2 | 134.47 | 0.00048097 | -0.00019157 | 0.997 | 3.1 | -0.59 | 0.705641
3 | 168.85 | 0.00046338 | -0.00016773 | 0.996 | 5.3 | -0.59 | 0.705641
4 | 212.01 | 0.00044875 | -0.00014416 | 0.995 | 7.6 | -0.59 | 0.705641
5 | 266.2 | 0.00043687 | -0.00012752 | 0.997 | 9.7 | -0.59 | 0.705641
6 | 334.25 | 0.00042359 | -0.00011478 | 0.998 | 12 | -0.59 | 0.705641
7 | 419.69 | 0.0004123 | -0.00010263 | 0.995 | 14.2 | -0.59 | 0.705641
8 | 526.98 | 0.0004038 | -9.106e-05 | 0.996 | 16.4 | -0.59 | 0.705641
9 | 661.68 | 0.0003928 | -8.0208e-05 | 0.995 | 18.7 | -0.58 | 0.705641
10 | 830.83 | 0.00038453 | -7.0207e-05 | 0.99 | 20.9 | -0.58 | 0.705641
11 | 1043.2 | 0.00037747 | -6.3595e-05 | 0.598 | 23.1 | -0.58 | 0.705641
12 | 1309.9 | 0.00037119 | -5.3215e-05 | 0.624 | 25.3 | -0.58 | 0.705641
13 | 1644.7 | 0.00036459 | -4.7166e-05 | 0.669 | 27.5 | -0.58 | 0.705641
14 | 2065.1 | 0.00035976 | -4.0332e-05 | 0.702 | 29.7 | -0.59 | 0.705641
15 | 2593 | 0.000354 | -3.5646e-05 | 0.735 | 32 | -0.59 | 0.705641
16 | 3255.8 | 0.00035254 | -2.7369e-05 | 0.785 | 34.1 | -0.59 | 0.705641
17 | 4088.1 | 0.00034883 | -2.2479e-05 | 0.894 | 36.3 | -0.59 | 0.705641
18 | 5133.1 | 0.00034447 | -1.7149e-05 | 0.982 | 38.5 | -0.58 | 0.705641
19 | 6445.3 | 0.00034475 | -1.3685e-05 | 0.989 | 40.7 | -0.58 | 0.705641
20 | 8092.8 | 0.0003467 | -1.0679e-05 | 0.99 | 42.9 | -0.58 | 0.705641
21 | 10161 | 0.00033598 | -9.0173e-06 | 0.996 | 45.1 | -0.58 | 0.705641
22 | 12759 | 0.00034726 | -8.39e-07 | 0.996 | 47.3 | -0.58 | 0.705641
23 | 16020 | 0.00034284 | 5.4824e-06 | 0.989 | 50.1 | -0.59 | 0.705641
24 | 20116 | 0.00033299 | 1.9216e-05 | 0.975 | 52.9 | -0.59 | 0.705641
25 | 25258 | 0.00034098 | 1.6571e-05 | 0.978 | 55 | -0.59 | 0.705641
26 | 31714 | 0.00033691 | 7.9623e-06 | 0.944 | 57.3 | -0.59 | 0.705641
27 | 39821 | 0.00037128 | 4.5336e-05 | 0.911 | 59.5 | -0.58 | 0.705641
28 | 50000 | 0.0003899 | 0.00011636 | 0.959 | 61.7 | -0.58 | 0.705641
29 | 39821 | 0.00037052 | 3.4893e-05 | 0.873 | 63.9 | -0.58 | 0.705641
30 | 31714 | 0.00034763 | 1.5831e-05 | 0.952 | 66.1 | -0.58 | 0.705641
31 | 25258 | 0.0003585 | 1.9949e-05 | 0.97 | 68.3 | -0.58 | 0.705641
32 | 20116 | 0.00034058 | 2.1543e-06 | 0.983 | 71 | -0.59 | 0.705641
33 | 16020 | 0.0003412 | -2.9481e-06 | 0.987 | 73.8 | -0.59 | 0.705641
34 | 12759 | 0.00033549 | 7.5313e-06 | 0.993 | 76 | -0.58 | 0.705641
35 | 10161 | 0.00033365 | -8.244e-06 | 0.996 | 78.1 | -0.58 | 0.705641
36 | 8092.8 | 0.00033793 | -1.4047e-05 | 0.994 | 80.3 | -0.58 | 0.705641
37 | 6445.3 | 0.00034457 | -1.7688e-05 | 0.991 | 82.5 | -0.59 | 0.705641
38 | 5133.1 | 0.00034726 | -1.8344e-05 | 0.981 | 84.7 | -0.59 | 0.705641
39 | 4088.1 | 0.0003485 | -2.3686e-05 | 0.887 | 86.9 | -0.59 | 0.705641
40 | 3255.8 | 0.00035227 | -2.8771e-05 | 0.786 | 89.1 | -0.59 | 0.705641
41 | 2593 | 0.00035511 | -3.4372e-05 | 0.734 | 91.3 | -0.59 | 0.705641
42 | 2065.1 | 0.00035929 | -4.0517e-05 | 0.698 | 93.5 | -0.59 | 0.705641
43 | 1644.7 | 0.00036325 | -4.7402e-05 | 0.669 | 95.7 | -0.59 | 0.705641
44 | 1309.9 | 0.00036841 | -5.5576e-05 | 0.62 | 97.9 | -0.58 | 0.705641
45 | 1043.2 | 0.00037627 | -6.3e-05 | 0.597 | 100.1 | -0.58 | 0.705641
46 | 830.83 | 0.00038359 | -7.2202e-05 | 0.987 | 102.3 | -0.58 | 0.705641
47 | 661.68 | 0.00039408 | -7.9241e-05 | 0.997 | 104.4 | -0.58 | 0.705641
48 | 526.98 | 0.00040218 | -9.0669e-05 | 0.998 | 106.6 | -0.58 | 0.705641
49 | 419.69 | 0.00041413 | -0.00010106 | 0.997 | 108.8 | -0.58 | 0.705641
50 | 334.25 | 0.00042387 | -0.00011461 | 0.995 | 111 | -0.58 | 0.705641
51 | 266.2 | 0.0004354 | -0.00012677 | 0.998 | 113.2 | -0.58 | 0.705641
52 | 212.01 | 0.00044846 | -0.00014292 | 0.997 | 115.4 | -0.59 | 0.705641
53 | 168.85 | 0.00046159 | -0.00016525 | 0.998 | 117.5 | -0.59 | 0.705641
54 | 134.47 | 0.00047808 | -0.00018951 | 0.997 | 119.7 | -0.59 | 0.705641
55 | 107.1 | 0.00049725 | -0.00022261 | 0.998 | 121.9 | -0.59 | 0.705641
56 | 85.294 | 0.00051983 | -0.00026013 | 0.998 | 124 | -0.58 | 0.705641
57 | 67.93 | 0.00054947 | -0.00030367 | 0.998 | 126.2 | -0.59 | 0.705641
58 | 53.91 | 0.00058891 | -0.00035429 | 0.998 | 128.5 | -0.59 | 0.705641
59 | 42.416 | 0.00064271 | -0.00041302 | 0.998 | 130.9 | -0.59 | 0.705641
60 | 33.064 | 0.00071244 | -0.00047096 | 0.998 | 133.5 | -0.58 | 0.705641
61 | 25.518 | 0.00080702 | -0.00053579 | 0.998 | 136.1 | -0.59 | 0.705641
62 | 19.484 | 0.00092594 | -0.00059127 | 0.998 | 138.9 | -0.59 | 0.705641
63 | 14.705 | 0.001064 | -0.00062949 | 0.998 | 142.8 | -0.58 | 0.705641
64 | 10.96 | 0.0012099 | -0.00064465 | 0.998 | 146.9 | -0.58 | 0.705641
65 | 8.0607 | 0.0013486 | -0.00065417 | 0.998 | 150.9 | -0.58 | 0.705641
66 | 5.8439 | 0.0014795 | -0.00066671 | 0.997 | 155.4 | -0.59 | 0.705641
67 | 4.1726 | 0.0016716 | -0.00067907 | 0.997 | 160.8 | -0.59 | 0.705641
68 | 2.9318 | 0.001882 | -0.00064539 | 0.996 | 167.3 | -0.58 | 0.705641
69 | 2.0259 | 0.0020638 | -0.00054384 | 0.995 | 175.5 | -0.59 | 0.705641
70 | 1.3761 | 0.0022055 | -0.00041085 | 0.994 | 186.2 | -0.59 | 0.705641
71 | 0.91901 | 0.0022807 | -0.00027458 | 0.993 | 203.6 | -0.58 | 0.705641
72 | 0.60383 | 0.0023211 | -0.00017393 | 0.992 | 225.2 | -0.6 | 0.705641
73 | 0.39094 | 0.0023213 | -0.00010091 | 0.993 | 256.3 | -0.58 | 0.705641
74 | 0.25002 | 0.002344 | -2.3635e-05 | 0.992 | 291.8 | -0.59 | 0.705641
75 | 0.15849 | 0.002323 | 3.2202e-05 | 0.99 | 338.7 | -0.58 | 0.705641
76 | 0.1 | 0.0023127 | 6.6357e-05 | 0.991 | 399 | -0.58 | 0.705641

## Sheet5
Number | Frequency / Hz | Z_Re / Ohm | Z_Im / Ohm | Sign | Time / s | Voltage / V | Current / A/cm^2
1 | 107.1 | 0.0004957 | -0.00022671 | 0.998 | 0 | -0.59 | 0.705641
2 | 134.47 | 0.00047844 | -0.00019265 | 0.997 | 3.1 | -0.59 | 0.705641
3 | 168.85 | 0.00046241 | -0.00016692 | 0.996 | 5.3 | -0.59 | 0.705641
4 | 212.01 | 0.00044759 | -0.00014713 | 0.995 | 7.6 | -0.59 | 0.705641
5 | 266.2 | 0.00043765 | -0.00012977 | 0.997 | 9.7 | -0.59 | 0.705641
6 | 334.25 | 0.00042308 | -0.00011355 | 0.998 | 12 | -0.59 | 0.705641
7 | 419.69 | 0.00041299 | -0.00010143 | 0.995 | 14.2 | -0.59 | 0.705641
8 | 526.98 | 0.000404 | -9.0251e-05 | 0.996 | 16.4 | -0.59 | 0.705641
9 | 661.68 | 0.00039374 | -8.0451e-05 | 0.995 | 18.7 | -0.59 | 0.705641
10 | 830.83 | 0.00038361 | -7.0107e-05 | 0.99 | 20.9 | -0.59 | 0.705641
11 | 1043.2 | 0.00037651 | -6.2308e-05 | 0.598 | 23.1 | -0.59 | 0.705641
12 | 1309.9 | 0.00037101 | -5.3399e-05 | 0.624 | 25.3 | -0.59 | 0.705641
13 | 1644.7 | 0.00036477 | -4.5607e-05 | 0.669 | 27.5 | -0.59 | 0.705641
14 | 2065.1 | 0.0003589 | -3.8941e-05 | 0.702 | 29.7 | -0.59 | 0.705641
15 | 2593 | 0.0003555 | -3.2182e-05 | 0.735 | 32 | -0.59 | 0.705641
16 | 3255.8 | 0.0003548 | -2.5394e-05 | 0.785 | 34.1 | -0.59 | 0.705641
17 | 4088.1 | 0.0003496 | -2.174e-05 | 0.894 | 36.3 | -0.59 | 0.705641
18 | 5133.1 | 0.00034717 | -1.725e-05 | 0.982 | 38.5 | -0.59 | 0.705641
19 | 6445.3 | 0.00034711 | -1.4672e-05 | 0.989 | 40.7 | -0.59 | 0.705641
20 | 8092.8 | 0.00034038 | -1.3486e-05 | 0.99 | 42.9 | -0.59 | 0.705641
21 | 10161 | 0.0003372 | -1.3948e-05 | 0.996 | 45.1 | -0.59 | 0.705641
22 | 12759 | 0.00034813 | -8.137e-06 | 0.996 | 47.3 | -0.59 | 0.705641
23 | 16020 | 0.00034113 | 5.3567e-06 | 0.989 | 50.1 | -0.59 | 0.705641
24 | 20116 | 0.00034915 | 1.5807e-08 | 0.975 | 52.9 | -0.59 | 0.705641
25 | 25258 | 0.00035103 | -4.5776e-06 | 0.978 | 55 | -0.59 | 0.705641
26 | 31714 | 0.0003247 | 5.2678e-05 | 0.944 | 57.3 | -0.59 | 0.705641
27 | 39821 | 0.00031889 | 5.0546e-05 | 0.911 | 59.5 | -0.59 | 0.705641
28 | 50000 | 0.00026542 | 9.5112e-05 | 0.959 | 61.7 | -0.59 | 0.705641
29 | 39821 | 0.00029203 | 8.467e-05 | 0.873 | 63.9 | -0.59 | 0.705641
30 | 31714 | 0.00033836 | 4.903e-06 | 0.952 | 66.1 | -0.59 | 0.705641
31 | 25258 | 0.00033937 | 5.8782e-06 | 0.97 | 68.3 | -0.59 | 0.705641
32 | 20116 | 0.00034209 | -4.5295e-06 | 0.983 | 71 | -0.59 | 0.705641
33 | 16020 | 0.00034963 | 2.889e-06 | 0.987 | 73.8 | -0.59 | 0.705641
34 | 12759 | 0.00033415 | -1.045e-05 | 0.993 | 76 | -0.59 | 0.705641
35 | 10161 | 0.00033505 | -4.5858e-06 | 0.996 | 78.1 | -0.59 | 0.705641
36 | 8092.8 | 0.00035085 | -9.9495e-06 | 0.994 | 80.3 | -0.59 | 0.705641
37 | 6445.3 | 0.00034783 | -1.0903e-05 | 0.991 | 82.5 | -0.59 | 0.705641
38 | 5133.1 | 0.00035074 | -1.7966e-05 | 0.981 | 84.7 | -0.59 | 0.705641
39 | 4088.1 | 0.00035111 | -2.1482e-05 | 0.887 | 86.9 | -0.59 | 0.705641
40 | 3255.8 | 0.00035488 | -2.7548e-05 | 0.786 | 89.1 | -0.59 | 0.705641
41 | 2593 | 0.000355 | -3.1904e-05 | 0.734 | 91.3 | -0.59 | 0.705641
42 | 2065.1 | 0.00035979 | -3.8808e-05 | 0.698 | 93.5 | -0.59 | 0.705641
43 | 1644.7 | 0.00036427 | -4.487e-05 | 0.669 | 95.7 | -0.59 | 0.705641
44 | 1309.9 | 0.00036898 | -5.3262e-05 | 0.62 | 97.9 | -0.59 | 0.705641
45 | 1043.2 | 0.00037693 | -6.2752e-05 | 0.597 | 100.1 | -0.59 | 0.705641
46 | 830.83 | 0.00038447 | -7.0857e-05 | 0.987 | 102.3 | -0.59 | 0.705641
47 | 661.68 | 0.00039362 | -8.0038e-05 | 0.997 | 104.4 | -0.59 | 0.705641
48 | 526.98 | 0.00040426 | -8.9848e-05 | 0.998 | 106.6 | -0.59 | 0.705641
49 | 419.69 | 0.0004134 | -0.00010154 | 0.997 | 108.8 | -0.59 | 0.705641
50 | 334.25 | 0.00042587 | -0.00011443 | 0.995 | 111 | -0.59 | 0.705641
51 | 266.2 | 0.00043371 | -0.00012863 | 0.998 | 113.2 | -0.59 | 0.705641
52 | 212.01 | 0.00044698 | -0.00014483 | 0.997 | 115.4 | -0.59 | 0.705641
53 | 168.85 | 0.00045995 | -0.00016736 | 0.998 | 117.5 | -0.59 | 0.705641
54 | 134.47 | 0.00047599 | -0.00019197 | 0.997 | 119.7 | -0.59 | 0.705641
55 | 107.1 | 0.0004937 | -0.00022547 | 0.998 | 121.9 | -0.59 | 0.705641
56 | 85.294 | 0.00051806 | -0.00026683 | 0.998 | 124 | -0.59 | 0.705641
57 | 67.93 | 0.00054582 | -0.00031045 | 0.998 | 126.2 | -0.59 | 0.705641
58 | 53.91 | 0.00058469 | -0.00036702 | 0.998 | 128.5 | -0.59 | 0.705641
59 | 42.416 | 0.00063609 | -0.0004273 | 0.998 | 130.9 | -0.59 | 0.705641
60 | 33.064 | 0.00070853 | -0.00049215 | 0.998 | 133.5 | -0.59 | 0.705641
61 | 25.518 | 0.0008068 | -0.00056715 | 0.998 | 136.1 | -0.59 | 0.705641
62 | 19.484 | 0.00092703 | -0.00063143 | 0.998 | 138.9 | -0.59 | 0.705641
63 | 14.705 | 0.0010744 | -0.00068121 | 0.998 | 142.8 | -0.59 | 0.705641
64 | 10.96 | 0.0012317 | -0.00070018 | 0.998 | 146.9 | -0.59 | 0.705641
65 | 8.0607 | 0.0013755 | -0.00071602 | 0.998 | 150.9 | -0.59 | 0.705641
66 | 5.8439 | 0.0015131 | -0.00075048 | 0.997 | 155.4 | -0.59 | 0.705641
67 | 4.1726 | 0.001721 | -0.00079754 | 0.997 | 160.8 | -0.59 | 0.705641
68 | 2.9318 | 0.0019851 | -0.00080566 | 0.996 | 167.3 | -0.59 | 0.705641
69 | 2.0259 | 0.0022291 | -0.0007176 | 0.995 | 175.5 | -0.6 | 0.705641
70 | 1.3761 | 0.0024295 | -0.00054149 | 0.994 | 186.2 | -0.59 | 0.705641
71 | 0.91901 | 0.0025283 | -0.00037359 | 0.993 | 203.6 | -0.58 | 0.705641
72 | 0.60383 | 0.0025799 | -0.00023658 | 0.992 | 225.2 | -0.6 | 0.705641
73 | 0.39094 | 0.0026004 | -0.00015435 | 0.993 | 256.3 | -0.59 | 0.705641
74 | 0.25002 | 0.0026089 | -5.8083e-05 | 0.992 | 291.8 | -0.59 | 0.705641
75 | 0.15849 | 0.002582 | 2.8076e-05 | 0.99 | 338.7 | -0.59 | 0.705641
76 | 0.1 | 0.0025709 | 8.9023e-05 | 0.991 | 399 | -0.59 | 0.705641

## Sheet6
Number | Frequency / Hz | Z_Re / Ohm | Z_Im / Ohm | Sign | Time / s | Voltage / V | Current / A/cm^2
1 | 107.1 | 0.00050921 | -0.00025006 | 0.998 | 0 | -0.62 | 0.705641
2 | 134.47 | 0.00048976 | -0.0002177 | 0.997 | 3.1 | -0.62 | 0.705641
3 | 168.85 | 0.00047158 | -0.00019019 | 0.996 | 5.3 | -0.62 | 0.705641
4 | 212.01 | 0.00045441 | -0.00016823 | 0.995 | 7.6 | -0.63 | 0.705641
5 | 266.2 | 0.00044022 | -0.00014684 | 0.997 | 9.7 | -0.63 | 0.705641
6 | 334.25 | 0.00042349 | -0.00013186 | 0.998 | 12 | -0.63 | 0.705641
7 | 419.69 | 0.00041072 | -0.00011707 | 0.995 | 14.2 | -0.63 | 0.705641
8 | 526.98 | 0.00039967 | -0.00010464 | 0.996 | 16.4 | -0.63 | 0.705641
9 | 661.68 | 0.00038725 | -9.2882e-05 | 0.995 | 18.7 | -0.63 | 0.705641
10 | 830.83 | 0.00037862 | -8.1882e-05 | 0.99 | 20.9 | -0.63 | 0.705641
11 | 1043.2 | 0.00036989 | -7.236e-05 | 0.598 | 23.1 | -0.63 | 0.705641
12 | 1309.9 | 0.00036126 | -6.2332e-05 | 0.624 | 25.3 | -0.63 | 0.705641
13 | 1644.7 | 0.0003544 | -5.3519e-05 | 0.669 | 27.5 | -0.62 | 0.705641
14 | 2065.1 | 0.00034766 | -4.5235e-05 | 0.702 | 29.7 | -0.63 | 0.705641
15 | 2593 | 0.00034406 | -3.8618e-05 | 0.735 | 32 | -0.63 | 0.705641
16 | 3255.8 | 0.00033986 | -3.2632e-05 | 0.785 | 34.1 | -0.63 | 0.705641
17 | 4088.1 | 0.00033767 | -2.6464e-05 | 0.894 | 36.3 | -0.62 | 0.705641
18 | 5133.1 | 0.00033664 | -2.1787e-05 | 0.982 | 38.5 | -0.62 | 0.705641
19 | 6445.3 | 0.00033453 | -1.5454e-05 | 0.989 | 40.7 | -0.62 | 0.705641
20 | 8092.8 | 0.00032925 | -1.6198e-05 | 0.99 | 42.9 | -0.62 | 0.705641
21 | 10161 | 0.00033382 | -6.6086e-06 | 0.996 | 45.1 | -0.62 | 0.705641
22 | 12759 | 0.00033045 | -2.9841e-06 | 0.996 | 47.3 | -0.62 | 0.705641
23 | 16020 | 0.00033825 | 2.426e-06 | 0.989 | 50.1 | -0.62 | 0.705641
24 | 20116 | 0.00035475 | 2.5997e-05 | 0.975 | 52.9 | -0.63 | 0.705641
25 | 25258 | 0.00036268 | 3.0944e-05 | 0.978 | 55 | -0.62 | 0.705641
26 | 31714 | 0.00033179 | 4.7264e-05 | 0.944 | 57.3 | -0.63 | 0.705641
27 | 39821 | 0.00037919 | 7.6256e-06 | 0.911 | 59.5 | -0.62 | 0.705641
28 | 50000 | 0.0003807 | 4.5051e-05 | 0.959 | 61.7 | -0.62 | 0.705641
29 | 39821 | 0.0004062 | 3.4515e-05 | 0.873 | 63.9 | -0.62 | 0.705641
30 | 31714 | 0.00034282 | 6.8972e-05 | 0.952 | 66.1 | -0.62 | 0.705641
31 | 25258 | 0.00032298 | -6.0405e-08 | 0.97 | 68.3 | -0.62 | 0.705641
32 | 20116 | 0.00031407 | -1.4625e-05 | 0.983 | 71 | -0.63 | 0.705641
33 | 16020 | 0.00034105 | 1.1385e-05 | 0.987 | 73.8 | -0.62 | 0.705641
34 | 12759 | 0.00033671 | -6.3712e-06 | 0.993 | 76 | -0.62 | 0.705641
35 | 10161 | 0.00032494 | -1.0481e-05 | 0.996 | 78.1 | -0.62 | 0.705641
36 | 8092.8 | 0.00032864 | -1.4419e-05 | 0.994 | 80.3 | -0.63 | 0.705641
37 | 6445.3 | 0.00033541 | -1.5256e-05 | 0.991 | 82.5 | -0.63 | 0.705641
38 | 5133.1 | 0.00033599 | -2.0166e-05 | 0.981 | 84.7 | -0.63 | 0.705641
39 | 4088.1 | 0.00033837 | -2.7167e-05 | 0.887 | 86.9 | -0.63 | 0.705641
40 | 3255.8 | 0.00034206 | -3.3459e-05 | 0.786 | 89.1 | -0.63 | 0.705641
41 | 2593 | 0.0003438 | -3.9208e-05 | 0.734 | 91.3 | -0.62 | 0.705641
42 | 2065.1 | 0.00034745 | -4.5398e-05 | 0.698 | 93.5 | -0.63 | 0.705641
43 | 1644.7 | 0.00035414 | -5.4423e-05 | 0.669 | 95.7 | -0.63 | 0.705641
44 | 1309.9 | 0.00036075 | -6.2078e-05 | 0.62 | 97.9 | -0.62 | 0.705641
45 | 1043.2 | 0.00036815 | -7.2659e-05 | 0.597 | 100.1 | -0.62 | 0.705641
46 | 830.83 | 0.00037735 | -8.1563e-05 | 0.987 | 102.3 | -0.63 | 0.705641
47 | 661.68 | 0.00038768 | -9.1415e-05 | 0.997 | 104.4 | -0.63 | 0.705641
48 | 526.98 | 0.00039752 | -0.00010325 | 0.998 | 106.6 | -0.62 | 0.705641
49 | 419.69 | 0.00041111 | -0.00011718 | 0.997 | 108.8 | -0.62 | 0.705641
50 | 334.25 | 0.00042404 | -0.00013185 | 0.995 | 111 | -0.62 | 0.705641
51 | 266.2 | 0.00043701 | -0.00014647 | 0.998 | 113.2 | -0.62 | 0.705641
52 | 212.01 | 0.00045439 | -0.00016543 | 0.997 | 115.4 | -0.63 | 0.705641
53 | 168.85 | 0.00046955 | -0.00018809 | 0.998 | 117.5 | -0.62 | 0.705641
54 | 134.47 | 0.0004897 | -0.00021646 | 0.997 | 119.7 | -0.63 | 0.705641
55 | 107.1 | 0.00051124 | -0.00025032 | 0.998 | 121.9 | -0.63 | 0.705641
56 | 85.294 | 0.00053872 | -0.00029186 | 0.998 | 124 | -0.63 | 0.705641
57 | 67.93 | 0.00057253 | -0.00033666 | 0.998 | 126.2 | -0.63 | 0.705641
58 | 53.91 | 0.0006152 | -0.00039038 | 0.998 | 128.5 | -0.62 | 0.705641
59 | 42.416 | 0.00067347 | -0.00045497 | 0.998 | 130.9 | -0.63 | 0.705641
60 | 33.064 | 0.0007478 | -0.00051625 | 0.998 | 133.5 | -0.62 | 0.705641
61 | 25.518 | 0.0008484 | -0.00058753 | 0.998 | 136.1 | -0.62 | 0.705641
62 | 19.484 | 0.00098083 | -0.00064944 | 0.998 | 138.9 | -0.63 | 0.705641
63 | 14.705 | 0.001132 | -0.00068592 | 0.998 | 142.8 | -0.63 | 0.705641
64 | 10.96 | 0.0012745 | -0.00071073 | 0.998 | 146.9 | -0.62 | 0.705641
65 | 8.0607 | 0.0014049 | -0.00073044 | 0.998 | 150.9 | -0.62 | 0.705641
66 | 5.8439 | 0.0015299 | -0.0007724 | 0.997 | 155.4 | -0.63 | 0.705641
67 | 4.1726 | 0.0017205 | -0.00087419 | 0.997 | 160.8 | -0.63 | 0.705641
68 | 2.9318 | 0.0019957 | -0.00092509 | 0.996 | 167.3 | -0.62 | 0.705641
69 | 2.0259 | 0.0023105 | -0.00088328 | 0.995 | 175.5 | -0.63 | 0.705641
70 | 1.3761 | 0.0025982 | -0.00073406 | 0.994 | 186.2 | -0.63 | 0.705641
71 | 0.91901 | 0.0027245 | -0.00052043 | 0.993 | 203.6 | -0.61 | 0.705641
72 | 0.60383 | 0.0028557 | -0.00034676 | 0.992 | 225.2 | -0.64 | 0.705641
73 | 0.39094 | 0.0028812 | -0.00021976 | 0.993 | 256.3 | -0.62 | 0.705641
74 | 0.25002 | 0.0028869 | -0.00011196 | 0.992 | 291.8 | -0.63 | 0.705641
75 | 0.15849 | 0.0028766 | -1.9867e-05 | 0.99 | 338.7 | -0.63 | 0.705641
76 | 0.1 | 0.0028733 | 3.8034e-05 | 0.991 | 399 | -0.63 | 0.705641

## Sheet7
Number | Frequency / Hz | Z_Re / Ohm | Z_Im / Ohm | Sign | Time / s | Voltage / V | Current / A/cm^2
1 | 107.1 | 0.00050024 | -0.00023029 | 0.998 | 0 | -0.59 | 0.705641
2 | 134.47 | 0.00048333 | -0.00019851 | 0.997 | 3.1 | -0.59 | 0.705641
3 | 168.85 | 0.00046676 | -0.00017155 | 0.996 | 5.3 | -0.59 | 0.705641
4 | 212.01 | 0.00045264 | -0.00014955 | 0.995 | 7.6 | -0.59 | 0.705641
5 | 266.2 | 0.0004385 | -0.00013251 | 0.997 | 9.7 | -0.59 | 0.705641
6 | 334.25 | 0.00042694 | -0.0001174 | 0.998 | 12 | -0.59 | 0.705641
7 | 419.69 | 0.000416 | -0.00010469 | 0.995 | 14.2 | -0.59 | 0.705641
8 | 526.98 | 0.00040626 | -9.5988e-05 | 0.996 | 16.4 | -0.59 | 0.705641
9 | 661.68 | 0.0003962 | -8.3576e-05 | 0.995 | 18.7 | -0.59 | 0.705641
10 | 830.83 | 0.00038697 | -7.4592e-05 | 0.99 | 20.9 | -0.59 | 0.705641
11 | 1043.2 | 0.00037689 | -6.5869e-05 | 0.598 | 23.1 | -0.59 | 0.705641
12 | 1309.9 | 0.00037192 | -5.7096e-05 | 0.624 | 25.3 | -0.59 | 0.705641
13 | 1644.7 | 0.0003653 | -5.1021e-05 | 0.669 | 27.5 | -0.59 | 0.705641
14 | 2065.1 | 0.00035739 | -4.2906e-05 | 0.702 | 29.7 | -0.6 | 0.705641
15 | 2593 | 0.00035479 | -3.7821e-05 | 0.735 | 32 | -0.6 | 0.705641
16 | 3255.8 | 0.00035122 | -2.9214e-05 | 0.785 | 34.1 | -0.59 | 0.705641
17 | 4088.1 | 0.00034774 | -2.7061e-05 | 0.894 | 36.3 | -0.59 | 0.705641
18 | 5133.1 | 0.00034816 | -1.996e-05 | 0.982 | 38.5 | -0.59 | 0.705641
19 | 6445.3 | 0.00034439 | -1.714e-05 | 0.989 | 40.7 | -0.59 | 0.705641
20 | 8092.8 | 0.00034746 | -1.4052e-05 | 0.99 | 42.9 | -0.59 | 0.705641
21 | 10161 | 0.00034063 | -1.3933e-05 | 0.996 | 45.1 | -0.59 | 0.705641
22 | 12759 | 0.00032394 | -3.8804e-06 | 0.996 | 47.3 | -0.59 | 0.705641
23 | 16020 | 0.00034192 | -9.3779e-06 | 0.989 | 50.1 | -0.59 | 0.705641
24 | 20116 | 0.00035592 | 2.0543e-05 | 0.975 | 52.9 | -0.59 | 0.705641
25 | 25258 | 0.00036164 | 1.0631e-05 | 0.978 | 55 | -0.59 | 0.705641
26 | 31714 | 0.00036449 | 2.9592e-05 | 0.944 | 57.3 | -0.59 | 0.705641
27 | 39821 | 0.0003188 | 7.3361e-05 | 0.911 | 59.5 | -0.59 | 0.705641
28 | 50000 | 0.00035207 | 4.8838e-05 | 0.959 | 61.7 | -0.59 | 0.705641
29 | 39821 | 0.00037727 | -1.821e-05 | 0.873 | 63.9 | -0.59 | 0.705641
30 | 31714 | 0.0003528 | 5.8903e-05 | 0.952 | 66.1 | -0.59 | 0.705641
31 | 25258 | 0.00032826 | 3.696e-05 | 0.97 | 68.3 | -0.59 | 0.705641
32 | 20116 | 0.00034308 | 1.3339e-05 | 0.983 | 71 | -0.59 | 0.705641
33 | 16020 | 0.00034797 | -4.9291e-06 | 0.987 | 73.8 | -0.59 | 0.705641
34 | 12759 | 0.00034265 | -2.7175e-06 | 0.993 | 76 | -0.59 | 0.705641
35 | 10161 | 0.00033695 | -9.4356e-06 | 0.996 | 78.1 | -0.59 | 0.705641
36 | 8092.8 | 0.00034084 | -1.342e-05 | 0.994 | 80.3 | -0.59 | 0.705641
37 | 6445.3 | 0.00034401 | -1.4849e-05 | 0.991 | 82.5 | -0.59 | 0.705641
38 | 5133.1 | 0.00034544 | -2.2491e-05 | 0.981 | 84.7 | -0.59 | 0.705641
39 | 4088.1 | 0.00034972 | -2.5855e-05 | 0.887 | 86.9 | -0.59 | 0.705641
40 | 3255.8 | 0.00035226 | -3.087e-05 | 0.786 | 89.1 | -0.59 | 0.705641
41 | 2593 | 0.00035403 | -3.5826e-05 | 0.734 | 91.3 | -0.59 | 0.705641
42 | 2065.1 | 0.0003579 | -4.1963e-05 | 0.698 | 93.5 | -0.59 | 0.705641
43 | 1644.7 | 0.00036368 | -4.8681e-05 | 0.669 | 95.7 | -0.59 | 0.705641
44 | 1309.9 | 0.00036979 | -5.7271e-05 | 0.62 | 97.9 | -0.59 | 0.705641
45 | 1043.2 | 0.00037918 | -6.5851e-05 | 0.597 | 100.1 | -0.59 | 0.705641
46 | 830.83 | 0.0003871 | -7.5352e-05 | 0.987 | 102.3 | -0.59 | 0.705641
47 | 661.68 | 0.00039653 | -8.3623e-05 | 0.997 | 104.4 | -0.59 | 0.705641
48 | 526.98 | 0.00040682 | -9.4292e-05 | 0.998 | 106.6 | -0.59 | 0.705641
49 | 419.69 | 0.00041962 | -0.00010484 | 0.997 | 108.8 | -0.59 | 0.705641
50 | 334.25 | 0.00042842 | -0.00011805 | 0.995 | 111 | -0.59 | 0.705641
51 | 266.2 | 0.0004387 | -0.00013368 | 0.998 | 113.2 | -0.59 | 0.705641
52 | 212.01 | 0.00045372 | -0.00014936 | 0.997 | 115.4 | -0.6 | 0.705641
53 | 168.85 | 0.00046598 | -0.00017286 | 0.998 | 117.5 | -0.6 | 0.705641
54 | 134.47 | 0.00048173 | -0.00019702 | 0.997 | 119.7 | -0.6 | 0.705641
55 | 107.1 | 0.00050057 | -0.00023058 | 0.998 | 121.9 | -0.59 | 0.705641
56 | 85.294 | 0.00052244 | -0.0002708 | 0.998 | 124 | -0.59 | 0.705641
57 | 67.93 | 0.00055054 | -0.00031839 | 0.998 | 126.2 | -0.59 | 0.705641
58 | 53.91 | 0.00058721 | -0.00037335 | 0.998 | 128.5 | -0.59 | 0.705641
59 | 42.416 | 0.00064085 | -0.00043911 | 0.998 | 130.9 | -0.59 | 0.705641
60 | 33.064 | 0.00071314 | -0.00050995 | 0.998 | 133.5 | -0.59 | 0.705641
61 | 25.518 | 0.00081011 | -0.00058937 | 0.998 | 136.1 | -0.6 | 0.705641
62 | 19.484 | 0.0009348 | -0.00066225 | 0.998 | 138.9 | -0.59 | 0.705641
63 | 14.705 | 0.0010915 | -0.00072168 | 0.998 | 142.8 | -0.59 | 0.705641
64 | 10.96 | 0.0012568 | -0.00075171 | 0.998 | 146.9 | -0.59 | 0.705641
65 | 8.0607 | 0.001411 | -0.00076802 | 0.998 | 150.9 | -0.59 | 0.705641
66 | 5.8439 | 0.0015587 | -0.00080118 | 0.997 | 155.4 | -0.59 | 0.705641
67 | 4.1726 | 0.0017729 | -0.00086563 | 0.997 | 160.8 | -0.6 | 0.705641
68 | 2.9318 | 0.0020564 | -0.00089535 | 0.996 | 167.3 | -0.59 | 0.705641
69 | 2.0259 | 0.0023167 | -0.00077049 | 0.995 | 175.5 | -0.6 | 0.705641
70 | 1.3761 | 0.002575 | -0.0006341 | 0.994 | 186.2 | -0.6 | 0.705641
71 | 0.91901 | 0.0027191 | -0.00044387 | 0.993 | 203.6 | -0.58 | 0.705641
72 | 0.60383 | 0.0027759 | -0.00028254 | 0.992 | 225.2 | -0.61 | 0.705641
73 | 0.39094 | 0.0027568 | -0.00017041 | 0.993 | 256.3 | -0.59 | 0.705641
74 | 0.25002 | 0.002766 | -4.9647e-05 | 0.992 | 291.8 | -0.59 | 0.705641
75 | 0.15849 | 0.0027677 | 1.8697e-05 | 0.99 | 338.7 | -0.6 | 0.705641
76 | 0.1 | 0.0027766 | 0.00011771 | 0.991 | 399 | -0.59 | 0.705641

## Sheet8
Number | Frequency / Hz | Z_Re / Ohm | Z_Im / Ohm | Sign | Time / s | Voltage / V | Current / A/cm^2
1 | 107.1 | 0.00051298 | -0.00024294 | 0.998 | 0 | -0.62 | 0.705641
2 | 134.47 | 0.00049069 | -0.00021061 | 0.997 | 3.1 | -0.62 | 0.705641
3 | 168.85 | 0.00047291 | -0.00018438 | 0.996 | 5.3 | -0.62 | 0.705641
4 | 212.01 | 0.00045385 | -0.000163 | 0.995 | 7.6 | -0.62 | 0.705641
5 | 266.2 | 0.00043907 | -0.00014343 | 0.997 | 9.7 | -0.62 | 0.705641
6 | 334.25 | 0.00042554 | -0.00012681 | 0.998 | 12 | -0.62 | 0.705641
7 | 419.69 | 0.00041289 | -0.00011352 | 0.995 | 14.2 | -0.62 | 0.705641
8 | 526.98 | 0.00039971 | -0.00010166 | 0.996 | 16.4 | -0.62 | 0.705641
9 | 661.68 | 0.00038938 | -8.9776e-05 | 0.995 | 18.7 | -0.62 | 0.705641
10 | 830.83 | 0.00038258 | -7.8405e-05 | 0.99 | 20.9 | -0.62 | 0.705641
11 | 1043.2 | 0.00037202 | -6.694e-05 | 0.598 | 23.1 | -0.62 | 0.705641
12 | 1309.9 | 0.00036591 | -5.8091e-05 | 0.624 | 25.3 | -0.62 | 0.705641
13 | 1644.7 | 0.00035773 | -4.9947e-05 | 0.669 | 27.5 | -0.62 | 0.705641
14 | 2065.1 | 0.00035151 | -4.2125e-05 | 0.702 | 29.7 | -0.62 | 0.705641
15 | 2593 | 0.00034766 | -3.502e-05 | 0.735 | 32 | -0.62 | 0.705641
16 | 3255.8 | 0.00034589 | -2.8009e-05 | 0.785 | 34.1 | -0.62 | 0.705641
17 | 4088.1 | 0.00034298 | -2.3254e-05 | 0.894 | 36.3 | -0.62 | 0.705641
18 | 5133.1 | 0.00033962 | -1.755e-05 | 0.982 | 38.5 | -0.62 | 0.705641
19 | 6445.3 | 0.00033942 | -1.1429e-05 | 0.989 | 40.7 | -0.62 | 0.705641
20 | 8092.8 | 0.00034264 | -1.6405e-05 | 0.99 | 42.9 | -0.62 | 0.705641
21 | 10161 | 0.00033134 | -3.4383e-06 | 0.996 | 45.1 | -0.62 | 0.705641
22 | 12759 | 0.00032552 | 1.0725e-05 | 0.996 | 47.3 | -0.62 | 0.705641
23 | 16020 | 0.00032278 | 1.8197e-05 | 0.989 | 50.1 | -0.62 | 0.705641
24 | 20116 | 0.00032673 | 2.9863e-05 | 0.975 | 52.9 | -0.62 | 0.705641
25 | 25258 | 0.00032603 | 2.766e-05 | 0.978 | 55 | -0.62 | 0.705641
26 | 31714 | 0.00031816 | 3.5247e-05 | 0.944 | 57.3 | -0.62 | 0.705641
27 | 39821 | 0.0003479 | 6.5167e-06 | 0.911 | 59.5 | -0.62 | 0.705641
28 | 50000 | 0.00030866 | 0.00014857 | 0.959 | 61.7 | -0.62 | 0.705641
29 | 39821 | 0.00030688 | 4.4243e-05 | 0.873 | 63.9 | -0.62 | 0.705641
30 | 31714 | 0.00029073 | 4.6361e-05 | 0.952 | 66.1 | -0.62 | 0.705641
31 | 25258 | 0.00034243 | 4.8237e-05 | 0.97 | 68.3 | -0.62 | 0.705641
32 | 20116 | 0.00032131 | 3.8623e-05 | 0.983 | 71 | -0.62 | 0.705641
33 | 16020 | 0.00033219 | 5.6385e-06 | 0.987 | 73.8 | -0.62 | 0.705641
34 | 12759 | 0.00033793 | 5.4441e-06 | 0.993 | 76 | -0.62 | 0.705641
35 | 10161 | 0.00032783 | 1.4437e-06 | 0.996 | 78.1 | -0.62 | 0.705641
36 | 8092.8 | 0.00033796 | -1.0588e-05 | 0.994 | 80.3 | -0.62 | 0.705641
37 | 6445.3 | 0.00033584 | -1.1445e-05 | 0.991 | 82.5 | -0.62 | 0.705641
38 | 5133.1 | 0.00034246 | -1.6389e-05 | 0.981 | 84.7 | -0.62 | 0.705641
39 | 4088.1 | 0.00034341 | -2.3395e-05 | 0.887 | 86.9 | -0.62 | 0.705641
40 | 3255.8 | 0.00034748 | -2.802e-05 | 0.786 | 89.1 | -0.62 | 0.705641
41 | 2593 | 0.00035035 | -3.4866e-05 | 0.734 | 91.3 | -0.62 | 0.705641
42 | 2065.1 | 0.00035269 | -3.9168e-05 | 0.698 | 93.5 | -0.62 | 0.705641
43 | 1644.7 | 0.00035903 | -4.9992e-05 | 0.669 | 95.7 | -0.62 | 0.705641
44 | 1309.9 | 0.00036565 | -5.8948e-05 | 0.62 | 97.9 | -0.62 | 0.705641
45 | 1043.2 | 0.00036974 | -6.8732e-05 | 0.597 | 100.1 | -0.62 | 0.705641
46 | 830.83 | 0.00037874 | -7.9234e-05 | 0.987 | 102.3 | -0.62 | 0.705641
47 | 661.68 | 0.00039001 | -8.8793e-05 | 0.997 | 104.4 | -0.62 | 0.705641
48 | 526.98 | 0.00040109 | -0.00010091 | 0.998 | 106.6 | -0.62 | 0.705641
49 | 419.69 | 0.0004127 | -0.00011341 | 0.997 | 108.8 | -0.62 | 0.705641
50 | 334.25 | 0.00042576 | -0.00012792 | 0.995 | 111 | -0.62 | 0.705641
51 | 266.2 | 0.00043921 | -0.00014373 | 0.998 | 113.2 | -0.62 | 0.705641
52 | 212.01 | 0.00045396 | -0.00016265 | 0.997 | 115.4 | -0.62 | 0.705641
53 | 168.85 | 0.00047219 | -0.00018418 | 0.998 | 117.5 | -0.62 | 0.705641
54 | 134.47 | 0.00049126 | -0.0002108 | 0.997 | 119.7 | -0.62 | 0.705641
55 | 107.1 | 0.00051309 | -0.00024297 | 0.998 | 121.9 | -0.62 | 0.705641
56 | 85.294 | 0.00053997 | -0.00028223 | 0.998 | 124 | -0.62 | 0.705641
57 | 67.93 | 0.00057473 | -0.00032792 | 0.998 | 126.2 | -0.62 | 0.705641
58 | 53.91 | 0.00061755 | -0.00037815 | 0.998 | 128.5 | -0.62 | 0.705641
59 | 42.416 | 0.0006745 | -0.00043725 | 0.998 | 130.9 | -0.62 | 0.705641
60 | 33.064 | 0.00075294 | -0.00049566 | 0.998 | 133.5 | -0.62 | 0.705641
61 | 25.518 | 0.00085225 | -0.00056177 | 0.998 | 136.1 | -0.62 | 0.705641
62 | 19.484 | 0.00097811 | -0.00061355 | 0.998 | 138.9 | -0.62 | 0.705641
63 | 14.705 | 0.0011235 | -0.00064363 | 0.998 | 142.8 | -0.62 | 0.705641
64 | 10.96 | 0.0012616 | -0.00065488 | 0.998 | 146.9 | -0.62 | 0.705641
65 | 8.0607 | 0.0013837 | -0.00065931 | 0.998 | 150.9 | -0.62 | 0.705641
66 | 5.8439 | 0.0015064 | -0.00068512 | 0.997 | 155.4 | -0.62 | 0.705641
67 | 4.1726 | 0.0016873 | -0.00071333 | 0.997 | 160.8 | -0.62 | 0.705641
68 | 2.9318 | 0.0019199 | -0.00072412 | 0.996 | 167.3 | -0.62 | 0.705641
69 | 2.0259 | 0.0021491 | -0.00064512 | 0.995 | 175.5 | -0.62 | 0.705641
70 | 1.3761 | 0.0023578 | -0.00052476 | 0.994 | 186.2 | -0.62 | 0.705641
71 | 0.91901 | 0.0024626 | -0.00036445 | 0.993 | 203.6 | -0.61 | 0.705641
72 | 0.60383 | 0.0025295 | -0.00023774 | 0.992 | 225.2 | -0.63 | 0.705641
73 | 0.39094 | 0.0025206 | -0.00015431 | 0.993 | 256.3 | -0.61 | 0.705641
74 | 0.25002 | 0.002514 | -5.7081e-05 | 0.992 | 291.8 | -0.62 | 0.705641
75 | 0.15849 | 0.0025074 | 3.5914e-06 | 0.99 | 338.7 | -0.62 | 0.705641
76 | 0.1 | 0.0024965 | 7.1591e-05 | 0.991 | 399 | -0.62 | 0.705641

## Sheet9
Number | Frequency / Hz | Z_Re / Ohm | Z_Im / Ohm | Sign | Time / s | Voltage / V | Current / A/cm^2
1 | 107.1 | 0.00052834 | -0.00025156 | 0.998 | 0 | -0.63 | 0.705641
2 | 134.47 | 0.00050486 | -0.00021694 | 0.997 | 3.1 | -0.63 | 0.705641
3 | 168.85 | 0.00048593 | -0.00018889 | 0.996 | 5.3 | -0.63 | 0.705641
4 | 212.01 | 0.00046787 | -0.0001664 | 0.995 | 7.6 | -0.63 | 0.705641
5 | 266.2 | 0.00045157 | -0.0001464 | 0.997 | 9.7 | -0.62 | 0.705641
6 | 334.25 | 0.00043497 | -0.0001305 | 0.998 | 12 | -0.62 | 0.705641
7 | 419.69 | 0.00042262 | -0.00011673 | 0.995 | 14.2 | -0.63 | 0.705641
8 | 526.98 | 0.00041185 | -0.00010499 | 0.996 | 16.4 | -0.63 | 0.705641
9 | 661.68 | 0.00040041 | -9.1176e-05 | 0.995 | 18.7 | -0.63 | 0.705641
10 | 830.83 | 0.0003923 | -7.8445e-05 | 0.99 | 20.9 | -0.63 | 0.705641
11 | 1043.2 | 0.0003814 | -6.8564e-05 | 0.598 | 23.1 | -0.63 | 0.705641
12 | 1309.9 | 0.00037594 | -5.8781e-05 | 0.624 | 25.3 | -0.63 | 0.705641
13 | 1644.7 | 0.00036826 | -5.1638e-05 | 0.669 | 27.5 | -0.63 | 0.705641
14 | 2065.1 | 0.00036133 | -4.2596e-05 | 0.702 | 29.7 | -0.63 | 0.705641
15 | 2593 | 0.00035816 | -3.7347e-05 | 0.735 | 32 | -0.63 | 0.705641
16 | 3255.8 | 0.00035567 | -3.0256e-05 | 0.785 | 34.1 | -0.63 | 0.705641
17 | 4088.1 | 0.00035241 | -2.4785e-05 | 0.894 | 36.3 | -0.63 | 0.705641
18 | 5133.1 | 0.00035085 | -2.0091e-05 | 0.982 | 38.5 | -0.62 | 0.705641
19 | 6445.3 | 0.00034806 | -1.5773e-05 | 0.989 | 40.7 | -0.62 | 0.705641
20 | 8092.8 | 0.0003559 | -1.6129e-05 | 0.99 | 42.9 | -0.62 | 0.705641
21 | 10161 | 0.00033708 | -4.4035e-06 | 0.996 | 45.1 | -0.62 | 0.705641
22 | 12759 | 0.0003442 | 3.8725e-06 | 0.996 | 47.3 | -0.63 | 0.705641
23 | 16020 | 0.00035071 | 8.7614e-06 | 0.989 | 50.1 | -0.63 | 0.705641
24 | 20116 | 0.00034154 | 1.5847e-05 | 0.975 | 52.9 | -0.63 | 0.705641
25 | 25258 | 0.00032382 | 2.9469e-05 | 0.978 | 55 | -0.63 | 0.705641
26 | 31714 | 0.00034118 | 6.0351e-05 | 0.944 | 57.3 | -0.62 | 0.705641
27 | 39821 | 0.00033897 | 4.4305e-05 | 0.911 | 59.5 | -0.62 | 0.705641
28 | 50000 | 0.00036232 | 9.7112e-05 | 0.959 | 61.7 | -0.62 | 0.705641
29 | 39821 | 0.00036383 | 8.0567e-05 | 0.873 | 63.9 | -0.62 | 0.705641
30 | 31714 | 0.00029946 | 6.0079e-05 | 0.952 | 66.1 | -0.63 | 0.705641
31 | 25258 | 0.00033188 | 3.3635e-05 | 0.97 | 68.3 | -0.63 | 0.705641
32 | 20116 | 0.0003479 | 1.4479e-05 | 0.983 | 71 | -0.63 | 0.705641
33 | 16020 | 0.00034677 | 9.469e-06 | 0.987 | 73.8 | -0.63 | 0.705641
34 | 12759 | 0.00033595 | 1.2689e-05 | 0.993 | 76 | -0.62 | 0.705641
35 | 10161 | 0.00033549 | -7.0077e-06 | 0.996 | 78.1 | -0.62 | 0.705641
36 | 8092.8 | 0.00034388 | -1.2546e-05 | 0.994 | 80.3 | -0.62 | 0.705641
37 | 6445.3 | 0.00034866 | -1.4419e-05 | 0.991 | 82.5 | -0.62 | 0.705641
38 | 5133.1 | 0.00035069 | -2.0636e-05 | 0.981 | 84.7 | -0.62 | 0.705641
39 | 4088.1 | 0.00035329 | -2.4129e-05 | 0.887 | 86.9 | -0.62 | 0.705641
40 | 3255.8 | 0.00035625 | -3.0406e-05 | 0.786 | 89.1 | -0.62 | 0.705641
41 | 2593 | 0.00035929 | -3.6263e-05 | 0.734 | 91.3 | -0.62 | 0.705641
42 | 2065.1 | 0.00036127 | -4.0642e-05 | 0.698 | 93.5 | -0.63 | 0.705641
43 | 1644.7 | 0.00036757 | -5.0641e-05 | 0.669 | 95.7 | -0.63 | 0.705641
44 | 1309.9 | 0.00037264 | -6.0011e-05 | 0.62 | 97.9 | -0.63 | 0.705641
45 | 1043.2 | 0.00038049 | -6.8461e-05 | 0.597 | 100.1 | -0.63 | 0.705641
46 | 830.83 | 0.00038851 | -8.0534e-05 | 0.987 | 102.3 | -0.63 | 0.705641
47 | 661.68 | 0.00039918 | -8.9961e-05 | 0.997 | 104.4 | -0.63 | 0.705641
48 | 526.98 | 0.00041021 | -0.00010261 | 0.998 | 106.6 | -0.63 | 0.705641
49 | 419.69 | 0.00042431 | -0.0001169 | 0.997 | 108.8 | -0.62 | 0.705641
50 | 334.25 | 0.00043693 | -0.00013161 | 0.995 | 111 | -0.63 | 0.705641
51 | 266.2 | 0.00045134 | -0.00014595 | 0.998 | 113.2 | -0.62 | 0.705641
52 | 212.01 | 0.00046595 | -0.00016511 | 0.997 | 115.4 | -0.62 | 0.705641
53 | 168.85 | 0.00048285 | -0.00018738 | 0.998 | 117.5 | -0.63 | 0.705641
54 | 134.47 | 0.00050334 | -0.00021535 | 0.997 | 119.7 | -0.63 | 0.705641
55 | 107.1 | 0.00052583 | -0.00024986 | 0.998 | 121.9 | -0.63 | 0.705641
56 | 85.294 | 0.00055423 | -0.00028841 | 0.998 | 124 | -0.62 | 0.705641
57 | 67.93 | 0.00058936 | -0.00033401 | 0.998 | 126.2 | -0.63 | 0.705641
58 | 53.91 | 0.00063465 | -0.00038604 | 0.998 | 128.5 | -0.62 | 0.705641
59 | 42.416 | 0.00069572 | -0.00044439 | 0.998 | 130.9 | -0.62 | 0.705641
60 | 33.064 | 0.00077546 | -0.00049775 | 0.998 | 133.5 | -0.62 | 0.705641
61 | 25.518 | 0.00088148 | -0.00055856 | 0.998 | 136.1 | -0.63 | 0.705641
62 | 19.484 | 0.0010024 | -0.0006045 | 0.998 | 138.9 | -0.63 | 0.705641
63 | 14.705 | 0.0011448 | -0.00062545 | 0.998 | 142.8 | -0.63 | 0.705641
64 | 10.96 | 0.0012769 | -0.00063447 | 0.998 | 146.9 | -0.62 | 0.705641
65 | 8.0607 | 0.0013887 | -0.00062334 | 0.998 | 150.9 | -0.62 | 0.705641
66 | 5.8439 | 0.0014928 | -0.0006575 | 0.997 | 155.4 | -0.63 | 0.705641
67 | 4.1726 | 0.0016575 | -0.00072653 | 0.997 | 160.8 | -0.63 | 0.705641
68 | 2.9318 | 0.0018885 | -0.00077262 | 0.996 | 167.3 | -0.62 | 0.705641
69 | 2.0259 | 0.0021403 | -0.0007028 | 0.995 | 175.5 | -0.63 | 0.705641
70 | 1.3761 | 0.0023559 | -0.00057787 | 0.994 | 186.2 | -0.63 | 0.705641
71 | 0.91901 | 0.0024662 | -0.0004036 | 0.993 | 203.6 | -0.61 | 0.705641
72 | 0.60383 | 0.0025599 | -0.00027127 | 0.992 | 225.2 | -0.64 | 0.705641
73 | 0.39094 | 0.0025668 | -0.00017423 | 0.993 | 256.3 | -0.62 | 0.705641
74 | 0.25002 | 0.0025891 | -8.2493e-05 | 0.992 | 291.8 | -0.63 | 0.705641
75 | 0.15849 | 0.0025799 | -1.7597e-05 | 0.99 | 338.7 | -0.63 | 0.705641
76 | 0.1 | 0.0026078 | 1.9624e-06 | 0.991 | 399 | -0.63 | 0.705641