## Sheet1
Number | Frequency / Hz | Z_Re / Ohm | Z_Im / Ohm | Sign | Time / s | Voltage / V | Current / A/cm^2
1 | 107.1 | 0.012497 | -0.0056008 | 0.983 | 0 | -13.56 | 1.005641
2 | 134.47 | 0.011958 | -0.0048984 | 0.978 | 3.1 | -13.57 | 1.005641
3 | 168.85 | 0.011466 | -0.0043236 | 0.975 | 5.3 | -13.56 | 1.005641
4 | 212.01 | 0.011048 | -0.0038202 | 0.978 | 7.5 | -13.56 | 1.005641
5 | 266.2 | 0.010679 | -0.0033924 | 0.983 | 9.7 | -13.52 | 1.005641
6 | 334.25 | 0.010337 | -0.003019 | 0.984 | 11.9 | -13.56 | 1.005641
7 | 419.69 | 0.010016 | -0.0026977 | 0.995 | 14.1 | -13.57 | 1.005641
8 | 526.98 | 0.0097229 | -0.0024344 | 0.994 | 16.3 | -13.56 | 1.005641
9 | 661.68 | 0.0094463 | -0.0021533 | 0.986 | 18.5 | -13.56 | 1.005641
10 | 830.83 | 0.0091847 | -0.0018861 | 0.749 | 20.7 | -13.56 | 1.005641
11 | 1043.2 | 0.0089891 | -0.0016201 | 0.544 | 23.4 | -13.55 | 1.005641
12 | 1309.9 | 0.0088341 | -0.0014138 | 0.561 | 26.2 | -13.56 | 1.005641
13 | 1644.7 | 0.0086888 | -0.0012625 | 0.606 | 28.4 | -13.56 | 1.005641
14 | 2065.1 | 0.0085481 | -0.0010948 | 0.649 | 30.6 | -13.51 | 1.005641
15 | 2593 | 0.008438 | -0.00094819 | 0.683 | 32.8 | -13.56 | 1.005641
16 | 3255.8 | 0.0083522 | -0.00082183 | 0.728 | 34.9 | -13.57 | 1.005641
17 | 4088.1 | 0.008272 | -0.00072192 | 0.792 | 37.7 | -13.56 | 1.005641
18 | 5133.1 | 0.0082024 | -0.00068034 | 0.889 | 40.5 | -13.56 | 1.005641
19 | 6445.3 | 0.008124 | -0.00065504 | 0.982 | 42.6 | -13.56 | 1.005641
20 | 8092.8 | 0.0080267 | -0.00063238 | 0.988 | 44.8 | -13.56 | 1.005641
21 | 10161 | 0.0078172 | -0.00069224 | 0.99 | 47 | -13.56 | 1.005641
22 | 12759 | 0.007535 | -0.00083115 | 0.996 | 49.2 | -13.56 | 1.005641
23 | 16020 | 0.0072284 | -0.00092508 | 0.991 | 51.4 | -13.55 | 1.005641
24 | 20116 | 0.0063039 | -0.00092409 | 0.991 | 53.6 | -13.56 | 1.005641
25 | 25258 | 0.0054517 | -0.0012561 | 0.982 | 55.8 | -13.56 | 1.005641
26 | 31714 | 0.0037649 | -0.0015198 | 0.973 | 58 | -13.56 | 1.005641
27 | 39821 | 0.00092445 | -0.0024156 | 0.921 | 60.2 | -13.57 | 1.005641
28 | 50000 | -0.0025424 | -0.0031804 | 0.961 | 62.3 | -13.57 | 1.005641
29 | 39821 | 0.0013222 | -0.0022561 | 0.914 | 64.5 | -13.56 | 1.005641
30 | 31714 | 0.0039002 | -0.0019448 | 0.977 | 66.7 | -13.57 | 1.005641
31 | 25258 | 0.005479 | -0.0010355 | 0.991 | 68.9 | -13.56 | 1.005641
32 | 20116 | 0.0064506 | -0.0011374 | 0.985 | 71 | -13.56 | 1.005641
33 | 16020 | 0.0067347 | -0.00068074 | 0.978 | 73.2 | -13.57 | 1.005641
34 | 12759 | 0.0075325 | -0.00077168 | 0.995 | 75.4 | -13.56 | 1.005641
35 | 10161 | 0.007812 | -0.00068702 | 0.994 | 77.6 | -13.56 | 1.005641
36 | 8092.8 | 0.0080112 | -0.00064102 | 0.992 | 79.8 | -13.56 | 1.005641
37 | 6445.3 | 0.0080989 | -0.00063304 | 0.983 | 82 | -13.56 | 1.005641
38 | 5133.1 | 0.0082 | -0.00066145 | 0.889 | 84.1 | -13.57 | 1.005641
39 | 4088.1 | 0.0082796 | -0.00072269 | 0.789 | 86.4 | -13.57 | 1.005641
40 | 3255.8 | 0.0083662 | -0.00081528 | 0.728 | 88.6 | -13.57 | 1.005641
41 | 2593 | 0.0084512 | -0.00096071 | 0.685 | 90.7 | -13.56 | 1.005641
42 | 2065.1 | 0.0085637 | -0.001102 | 0.644 | 92.9 | -13.56 | 1.005641
43 | 1644.7 | 0.0086856 | -0.0012691 | 0.606 | 95.1 | -13.57 | 1.005641
44 | 1309.9 | 0.0088498 | -0.0014402 | 0.557 | 97.3 | -13.57 | 1.005641
45 | 1043.2 | 0.0089925 | -0.0016257 | 0.543 | 100.1 | -13.57 | 1.005641
46 | 830.83 | 0.0092009 | -0.001916 | 0.746 | 102.8 | -13.57 | 1.005641
47 | 661.68 | 0.0094511 | -0.002167 | 0.985 | 104.9 | -13.57 | 1.005641
48 | 526.98 | 0.0097179 | -0.0024224 | 0.995 | 107.1 | -13.57 | 1.005641
49 | 419.69 | 0.010031 | -0.0027053 | 0.993 | 109.3 | -13.57 | 1.005641
50 | 334.25 | 0.010331 | -0.0030344 | 0.983 | 111.5 | -13.56 | 1.005641
51 | 266.2 | 0.010678 | -0.0033894 | 0.983 | 113.7 | -13.57 | 1.005641
52 | 212.01 | 0.011085 | -0.0038373 | 0.982 | 115.9 | -13.57 | 1.005641
53 | 168.85 | 0.011476 | -0.0043295 | 0.981 | 118 | -13.57 | 1.005641
54 | 134.47 | 0.011968 | -0.0049257 | 0.974 | 120.2 | -13.57 | 1.005641
55 | 107.1 | 0.012532 | -0.0056233 | 0.982 | 122.4 | -13.57 | 1.005641
56 | 85.294 | 0.013205 | -0.0064419 | 0.98 | 124.5 | -13.56 | 1.005641
57 | 67.93 | 0.014031 | -0.0073691 | 0.979 | 126.7 | -13.58 | 1.005641
58 | 53.91 | 0.015119 | -0.0084349 | 0.979 | 129 | -13.56 | 1.005641
59 | 42.416 | 0.016367 | -0.009548 | 0.979 | 131.9 | -13.57 | 1.005641
60 | 33.064 | 0.018 | -0.010729 | 0.98 | 135.1 | -13.6 | 1.005641
61 | 25.518 | 0.020054 | -0.011788 | 0.986 | 137.7 | -13.59 | 1.005641
62 | 19.484 | 0.022322 | -0.012736 | 0.985 | 140.5 | -13.56 | 1.005641
63 | 14.705 | 0.024659 | -0.013698 | 0.985 | 143.6 | -13.47 | 1.005641
64 | 10.96 | 0.027287 | -0.015016 | 0.988 | 147.1 | -13.55 | 1.005641
65 | 8.0607 | 0.030749 | -0.016592 | 0.991 | 151 | -13.48 | 1.005641
66 | 5.8439 | 0.035418 | -0.017853 | 0.996 | 155.6 | -13.18 | 1.005641
67 | 4.1726 | 0.040908 | -0.017467 | 0.992 | 160.9 | -14.13 | 1.005641
68 | 2.9318 | 0.046441 | -0.015687 | 0.988 | 167.5 | -12.92 | 1.005641
69 | 2.0259 | 0.050426 | -0.012468 | 0.983 | 177 | -12.69 | 1.005641
70 | 1.3761 | 0.053174 | -0.0090205 | 0.986 | 189.1 | -14.05 | 1.005641
71 | 0.91901 | 0.054347 | -0.0059492 | 0.981 | 203.9 | -12.52 | 1.005641
72 | 0.60383 | 0.055 | -0.0037619 | 0.978 | 222.8 | -13.89 | 1.005641
73 | 0.39094 | 0.05471 | -0.0021449 | 0.987 | 253.9 | -13.69 | 1.005641
74 | 0.25002 | 0.055114 | -0.0012908 | 0.982 | 289.4 | -13.66 | 1.005641
75 | 0.15849 | 0.055365 | -0.00016522 | 0.978 | 336.2 | -13.64 | 1.005641
76 | 0.1 | 0.055128 | 0.0012178 | 0.985 | 396.5 | -13.81 | 1.005641

## Sheet2
Number | Frequency / Hz | Z_Re / Ohm | Z_Im / Ohm | Sign | Time / s | Voltage / V | Current / A/cm^2
1 | 107.1 | 0.00048821 | -0.00021148 | 0.983 | 0 | -0.54 | 1.005641
2 | 134.47 | 0.00046812 | -0.00018546 | 0.978 | 3.1 | -0.55 | 1.005641
3 | 168.85 | 0.00044992 | -0.00016243 | 0.975 | 5.3 | -0.55 | 1.005641
4 | 212.01 | 0.0004344 | -0.00014362 | 0.978 | 7.5 | -0.54 | 1.005641
5 | 266.2 | 0.00042009 | -0.00012771 | 0.983 | 9.7 | -0.55 | 1.005641
6 | 334.25 | 0.00040928 | -0.0001146 | 0.984 | 11.9 | -0.55 | 1.005641
7 | 419.69 | 0.0003946 | -0.00010263 | 0.995 | 14.1 | -0.55 | 1.005641
8 | 526.98 | 0.0003843 | -9.372e-05 | 0.994 | 16.3 | -0.55 | 1.005641
9 | 661.68 | 0.00037365 | -8.3769e-05 | 0.986 | 18.5 | -0.54 | 1.005641
10 | 830.83 | 0.00036426 | -7.4519e-05 | 0.749 | 20.7 | -0.54 | 1.005641
11 | 1043.2 | 0.00035553 | -6.7687e-05 | 0.544 | 23.4 | -0.54 | 1.005641
12 | 1309.9 | 0.00034832 | -5.7741e-05 | 0.561 | 26.2 | -0.54 | 1.005641
13 | 1644.7 | 0.00034298 | -5.21e-05 | 0.606 | 28.4 | -0.54 | 1.005641
14 | 2065.1 | 0.0003354 | -4.478e-05 | 0.649 | 30.6 | -0.54 | 1.005641
15 | 2593 | 0.00033038 | -3.6698e-05 | 0.683 | 32.8 | -0.55 | 1.005641
16 | 3255.8 | 0.00032736 | -3.0649e-05 | 0.728 | 34.9 | -0.54 | 1.005641
17 | 4088.1 | 0.00032547 | -2.7254e-05 | 0.792 | 37.7 | -0.54 | 1.005641
18 | 5133.1 | 0.00032203 | -2.199e-05 | 0.889 | 40.5 | -0.55 | 1.005641
19 | 6445.3 | 0.00031923 | -1.8167e-05 | 0.982 | 42.6 | -0.55 | 1.005641
20 | 8092.8 | 0.0003206 | -1.3667e-05 | 0.988 | 44.8 | -0.55 | 1.005641
21 | 10161 | 0.00031679 | -5.2373e-06 | 0.99 | 47 | -0.54 | 1.005641
22 | 12759 | 0.00031614 | -3.616e-06 | 0.996 | 49.2 | -0.54 | 1.005641
23 | 16020 | 0.00032407 | 6.7044e-06 | 0.991 | 51.4 | -0.55 | 1.005641
24 | 20116 | 0.0003219 | -9.3767e-07 | 0.991 | 53.6 | -0.55 | 1.005641
25 | 25258 | 0.0003325 | -1.0406e-05 | 0.982 | 55.8 | -0.55 | 1.005641
26 | 31714 | 0.00031853 | -4.0189e-06 | 0.973 | 58 | -0.55 | 1.005641
27 | 39821 | 0.00031994 | 3.1003e-05 | 0.921 | 60.2 | -0.55 | 1.005641
28 | 50000 | 0.00033521 | 3.0226e-06 | 0.961 | 62.3 | -0.55 | 1.005641
29 | 39821 | 0.0003133 | -3.7018e-06 | 0.914 | 64.5 | -0.55 | 1.005641
30 | 31714 | 0.00033191 | 2.421e-05 | 0.977 | 66.7 | -0.55 | 1.005641
31 | 25258 | 0.00032148 | 1.9727e-05 | 0.991 | 68.9 | -0.55 | 1.005641
32 | 20116 | 0.00031819 | 1.6139e-05 | 0.985 | 71 | -0.55 | 1.005641
33 | 16020 | 0.00030425 | 9.3835e-06 | 0.978 | 73.2 | -0.55 | 1.005641
34 | 12759 | 0.00031251 | -3.7972e-06 | 0.995 | 75.4 | -0.55 | 1.005641
35 | 10161 | 0.00031049 | -1.2723e-05 | 0.994 | 77.6 | -0.55 | 1.005641
36 | 8092.8 | 0.00031849 | -1.2678e-05 | 0.992 | 79.8 | -0.55 | 1.005641
37 | 6445.3 | 0.00031958 | -1.6795e-05 | 0.983 | 82 | -0.55 | 1.005641
38 | 5133.1 | 0.00032076 | -2.2278e-05 | 0.889 | 84.1 | -0.55 | 1.005641
39 | 4088.1 | 0.00032524 | -2.6566e-05 | 0.789 | 86.4 | -0.55 | 1.005641
40 | 3255.8 | 0.00032837 | -3.1167e-05 | 0.728 | 88.6 | -0.55 | 1.005641
41 | 2593 | 0.00033139 | -3.8832e-05 | 0.685 | 90.7 | -0.55 | 1.005641
42 | 2065.1 | 0.00033609 | -4.4391e-05 | 0.644 | 92.9 | -0.55 | 1.005641
43 | 1644.7 | 0.00034183 | -5.1068e-05 | 0.606 | 95.1 | -0.54 | 1.005641
44 | 1309.9 | 0.00034877 | -5.9933e-05 | 0.557 | 97.3 | -0.55 | 1.005641
45 | 1043.2 | 0.00035719 | -6.5994e-05 | 0.543 | 100.1 | -0.55 | 1.005641
46 | 830.83 | 0.0003642 | -7.5081e-05 | 0.746 | 102.8 | -0.55 | 1.005641
47 | 661.68 | 0.00037442 | -8.4183e-05 | 0.985 | 104.9 | -0.55 | 1.005641
48 | 526.98 | 0.00038475 | -9.3082e-05 | 0.995 | 107.1 | -0.55 | 1.005641
49 | 419.69 | 0.00039623 | -0.00010296 | 0.993 | 109.3 | -0.55 | 1.005641
50 | 334.25 | 0.00040815 | -0.00011518 | 0.983 | 111.5 | -0.55 | 1.005641
51 | 266.2 | 0.00042129 | -0.00012803 | 0.983 | 113.7 | -0.55 | 1.005641
52 | 212.01 | 0.00043565 | -0.00014464 | 0.982 | 115.9 | -0.54 | 1.005641
53 | 168.85 | 0.00045067 | -0.00016346 | 0.981 | 118 | -0.55 | 1.005641
54 | 134.47 | 0.00046827 | -0.0001855 | 0.974 | 120.2 | -0.55 | 1.005641
55 | 107.1 | 0.00048768 | -0.00021294 | 0.982 | 122.4 | -0.55 | 1.005641
56 | 85.294 | 0.00051248 | -0.00024313 | 0.98 | 124.5 | -0.55 | 1.005641
57 | 67.93 | 0.00054333 | -0.00028034 | 0.979 | 126.7 | -0.55 | 1.005641
58 | 53.91 | 0.00058331 | -0.00032005 | 0.979 | 129 | -0.55 | 1.005641
59 | 42.416 | 0.00063456 | -0.0003642 | 0.979 | 131.9 | -0.55 | 1.005641
60 | 33.064 | 0.00069655 | -0.00040927 | 0.98 | 135.1 | -0.55 | 1.005641
61 | 25.518 | 0.00077427 | -0.00045112 | 0.986 | 137.7 | -0.55 | 1.005641
62 | 19.484 | 0.00086232 | -0.00049008 | 0.985 | 140.5 | -0.55 | 1.005641
63 | 14.705 | 0.00095774 | -0.00052933 | 0.985 | 143.6 | -0.55 | 1.005641
64 | 10.96 | 0.0010673 | -0.00057759 | 0.988 | 147.1 | -0.55 | 1.005641
65 | 8.0607 | 0.001211 | -0.00062895 | 0.991 | 151 | -0.55 | 1.005641
66 | 5.8439 | 0.001392 | -0.0006554 | 0.996 | 155.6 | -0.54 | 1.005641
67 | 4.1726 | 0.0015878 | -0.00061726 | 0.992 | 160.9 | -0.55 | 1.005641
68 | 2.9318 | 0.0017708 | -0.00052843 | 0.988 | 167.5 | -0.55 | 1.005641
69 | 2.0259 | 0.0018929 | -0.00040869 | 0.983 | 177 | -0.55 | 1.005641
70 | 1.3761 | 0.001973 | -0.00029008 | 0.986 | 189.1 | -0.54 | 1.005641
71 | 0.91901 | 0.0020057 | -0.00018945 | 0.981 | 203.9 | -0.54 | 1.005641
72 | 0.60383 | 0.0020256 | -0.00011592 | 0.978 | 222.8 | -0.56 | 1.005641
73 | 0.39094 | 0.0020204 | -7.3371e-05 | 0.987 | 253.9 | -0.54 | 1.005641
74 | 0.25002 | 0.0020374 | -3.357e-05 | 0.982 | 289.4 | -0.55 | 1.005641
75 | 0.15849 | 0.0020297 | 9.9637e-06 | 0.978 | 336.2 | -0.55 | 1.005641
76 | 0.1 | 0.002007 | 5.6924e-05 | 0.985 | 396.5 | -0.55 | 1.005641

## Sheet3
Number | Frequency / Hz | Z_Re / Ohm | Z_Im / Ohm | Sign | Time / s | Voltage / V | Current / A/cm^2
1 | 107.1 | 0.00049885 | -0.00021915 | 0.983 | 0 | -0.55 | 1.005641
2 | 134.47 | 0.00047901 | -0.00019165 | 0.978 | 3.1 | -0.55 | 1.005641
3 | 168.85 | 0.00046145 | -0.00016666 | 0.975 | 5.3 | -0.55 | 1.005641
4 | 212.01 | 0.00044731 | -0.00014729 | 0.978 | 7.5 | -0.55 | 1.005641
5 | 266.2 | 0.00043061 | -0.00013038 | 0.983 | 9.7 | -0.55 | 1.005641
6 | 334.25 | 0.00042036 | -0.00011571 | 0.984 | 11.9 | -0.55 | 1.005641
7 | 419.69 | 0.00040788 | -0.00010318 | 0.995 | 14.1 | -0.55 | 1.005641
8 | 526.98 | 0.00039691 | -9.3558e-05 | 0.994 | 16.3 | -0.55 | 1.005641
9 | 661.68 | 0.00038671 | -8.1955e-05 | 0.986 | 18.5 | -0.55 | 1.005641
10 | 830.83 | 0.00037621 | -7.283e-05 | 0.749 | 20.7 | -0.55 | 1.005641
11 | 1043.2 | 0.00036864 | -6.6014e-05 | 0.544 | 23.4 | -0.55 | 1.005641
12 | 1309.9 | 0.00036129 | -5.4239e-05 | 0.561 | 26.2 | -0.55 | 1.005641
13 | 1644.7 | 0.00035567 | -4.8949e-05 | 0.606 | 28.4 | -0.55 | 1.005641
14 | 2065.1 | 0.0003513 | -4.2551e-05 | 0.649 | 30.6 | -0.55 | 1.005641
15 | 2593 | 0.0003452 | -3.4552e-05 | 0.683 | 32.8 | -0.55 | 1.005641
16 | 3255.8 | 0.00034458 | -2.9474e-05 | 0.728 | 34.9 | -0.55 | 1.005641
17 | 4088.1 | 0.00034069 | -2.3078e-05 | 0.792 | 37.7 | -0.55 | 1.005641
18 | 5133.1 | 0.00033889 | -1.8908e-05 | 0.889 | 40.5 | -0.55 | 1.005641
19 | 6445.3 | 0.00033805 | -1.302e-05 | 0.982 | 42.6 | -0.55 | 1.005641
20 | 8092.8 | 0.00033613 | -1.4355e-05 | 0.988 | 44.8 | -0.55 | 1.005641
21 | 10161 | 0.00032891 | -1.0456e-05 | 0.99 | 47 | -0.55 | 1.005641
22 | 12759 | 0.00033154 | -5.4536e-06 | 0.996 | 49.2 | -0.55 | 1.005641
23 | 16020 | 0.00032955 | 5.9028e-06 | 0.991 | 51.4 | -0.55 | 1.005641
24 | 20116 | 0.00032292 | 4.4862e-06 | 0.991 | 53.6 | -0.55 | 1.005641
25 | 25258 | 0.00034233 | 8.1927e-06 | 0.982 | 55.8 | -0.55 | 1.005641
26 | 31714 | 0.00032854 | 3.0638e-05 | 0.973 | 58 | -0.55 | 1.005641
27 | 39821 | 0.00029031 | 1.5588e-05 | 0.921 | 60.2 | -0.55 | 1.005641
28 | 50000 | 0.0002842 | 1.4042e-05 | 0.961 | 62.3 | -0.55 | 1.005641
29 | 39821 | 0.00032335 | 1.2437e-05 | 0.914 | 64.5 | -0.55 | 1.005641
30 | 31714 | 0.00033703 | 1.1809e-05 | 0.977 | 66.7 | -0.55 | 1.005641
31 | 25258 | 0.00032656 | 1.5841e-05 | 0.991 | 68.9 | -0.55 | 1.005641
32 | 20116 | 0.00033551 | -3.493e-06 | 0.985 | 71 | -0.55 | 1.005641
33 | 16020 | 0.00031846 | 1.2502e-05 | 0.978 | 73.2 | -0.55 | 1.005641
34 | 12759 | 0.00033713 | 8.4568e-06 | 0.995 | 75.4 | -0.55 | 1.005641
35 | 10161 | 0.00033352 | -9.9911e-06 | 0.994 | 77.6 | -0.55 | 1.005641
36 | 8092.8 | 0.00033362 | -1.3334e-05 | 0.992 | 79.8 | -0.55 | 1.005641
37 | 6445.3 | 0.00033572 | -1.5858e-05 | 0.983 | 82 | -0.55 | 1.005641
38 | 5133.1 | 0.00033781 | -1.7752e-05 | 0.889 | 84.1 | -0.55 | 1.005641
39 | 4088.1 | 0.00034094 | -2.2224e-05 | 0.789 | 86.4 | -0.55 | 1.005641
40 | 3255.8 | 0.00034447 | -2.7885e-05 | 0.728 | 88.6 | -0.55 | 1.005641
41 | 2593 | 0.00034692 | -3.4792e-05 | 0.685 | 90.7 | -0.55 | 1.005641
42 | 2065.1 | 0.00035154 | -4.2052e-05 | 0.644 | 92.9 | -0.55 | 1.005641
43 | 1644.7 | 0.00035487 | -4.889e-05 | 0.606 | 95.1 | -0.55 | 1.005641
44 | 1309.9 | 0.00036074 | -5.5944e-05 | 0.557 | 97.3 | -0.55 | 1.005641
45 | 1043.2 | 0.00036944 | -6.4118e-05 | 0.543 | 100.1 | -0.55 | 1.005641
46 | 830.83 | 0.00037617 | -7.4128e-05 | 0.746 | 102.8 | -0.55 | 1.005641
47 | 661.68 | 0.00038596 | -8.2889e-05 | 0.985 | 104.9 | -0.55 | 1.005641
48 | 526.98 | 0.00039672 | -9.3297e-05 | 0.995 | 107.1 | -0.55 | 1.005641
49 | 419.69 | 0.00040835 | -0.00010402 | 0.993 | 109.3 | -0.55 | 1.005641
50 | 334.25 | 0.00041913 | -0.00011631 | 0.983 | 111.5 | -0.55 | 1.005641
51 | 266.2 | 0.00043249 | -0.00013015 | 0.983 | 113.7 | -0.55 | 1.005641
52 | 212.01 | 0.00044664 | -0.00014948 | 0.982 | 115.9 | -0.55 | 1.005641
53 | 168.85 | 0.00046203 | -0.00016792 | 0.981 | 118 | -0.55 | 1.005641
54 | 134.47 | 0.00048022 | -0.00019173 | 0.974 | 120.2 | -0.55 | 1.005641
55 | 107.1 | 0.00050117 | -0.00022012 | 0.982 | 122.4 | -0.55 | 1.005641
56 | 85.294 | 0.0005258 | -0.00025426 | 0.98 | 124.5 | -0.55 | 1.005641
57 | 67.93 | 0.00055729 | -0.00029104 | 0.979 | 126.7 | -0.55 | 1.005641
58 | 53.91 | 0.0005955 | -0.00033617 | 0.979 | 129 | -0.55 | 1.005641
59 | 42.416 | 0.0006487 | -0.00038367 | 0.979 | 131.9 | -0.55 | 1.005641
60 | 33.064 | 0.00071212 | -0.00043585 | 0.98 | 135.1 | -0.55 | 1.005641
61 | 25.518 | 0.00079601 | -0.00048081 | 0.986 | 137.7 | -0.55 | 1.005641
62 | 19.484 | 0.0008849 | -0.00052636 | 0.985 | 140.5 | -0.55 | 1.005641
63 | 14.705 | 0.00098226 | -0.00057326 | 0.985 | 143.6 | -0.55 | 1.005641
64 | 10.96 | 0.0010924 | -0.00063531 | 0.988 | 147.1 | -0.55 | 1.005641
65 | 8.0607 | 0.0012426 | -0.00070575 | 0.991 | 151 | -0.55 | 1.005641
66 | 5.8439 | 0.0014405 | -0.00075911 | 0.996 | 155.6 | -0.55 | 1.005641
67 | 4.1726 | 0.0016829 | -0.00075548 | 0.992 | 160.9 | -0.56 | 1.005641
68 | 2.9318 | 0.0019244 | -0.00068302 | 0.988 | 167.5 | -0.55 | 1.005641
69 | 2.0259 | 0.0020953 | -0.00053765 | 0.983 | 177 | -0.56 | 1.005641
70 | 1.3761 | 0.0022232 | -0.00039953 | 0.986 | 189.1 | -0.55 | 1.005641
71 | 0.91901 | 0.0022859 | -0.00026966 | 0.981 | 203.9 | -0.54 | 1.005641
72 | 0.60383 | 0.0023207 | -0.00017599 | 0.978 | 222.8 | -0.57 | 1.005641
73 | 0.39094 | 0.0023075 | -0.00011465 | 0.987 | 253.9 | -0.54 | 1.005641
74 | 0.25002 | 0.00232 | -7.7806e-05 | 0.982 | 289.4 | -0.55 | 1.005641
75 | 0.15849 | 0.0023231 | -2.2405e-05 | 0.978 | 336.2 | -0.55 | 1.005641
76 | 0.1 | 0.0023222 | 5.268e-05 | 0.985 | 396.5 | -0.55 | 1.005641

## Sheet4
Number | Frequency / Hz | Z_Re / Ohm | Z_Im / Ohm | Sign | Time / s | Voltage / V | Current / A/cm^2
1 | 107.1 | 0.00052233 | -0.00022222 | 0.983 | 0 | -0.55 | 1.005641
2 | 134.47 | 0.00050056 | -0.0001944 | 0.978 | 3.1 | -0.55 | 1.005641
3 | 168.85 | 0.00048192 | -0.0001726 | 0.975 | 5.3 | -0.55 | 1.005641
4 | 212.01 | 0.00046596 | -0.00015153 | 0.978 | 7.5 | -0.55 | 1.005641
5 | 266.2 | 0.00045103 | -0.00013276 | 0.983 | 9.7 | -0.55 | 1.005641
6 | 334.25 | 0.00043676 | -0.00011822 | 0.984 | 11.9 | -0.55 | 1.005641
7 | 419.69 | 0.00042466 | -0.00010594 | 0.995 | 14.1 | -0.55 | 1.005641
8 | 526.98 | 0.00041256 | -9.5198e-05 | 0.994 | 16.3 | -0.55 | 1.005641
9 | 661.68 | 0.00040242 | -8.4796e-05 | 0.986 | 18.5 | -0.55 | 1.005641
10 | 830.83 | 0.00039221 | -7.5233e-05 | 0.749 | 20.7 | -0.55 | 1.005641
11 | 1043.2 | 0.00038371 | -6.4985e-05 | 0.544 | 23.4 | -0.55 | 1.005641
12 | 1309.9 | 0.00037848 | -5.5148e-05 | 0.561 | 26.2 | -0.55 | 1.005641
13 | 1644.7 | 0.00036966 | -5.0293e-05 | 0.606 | 28.4 | -0.55 | 1.005641
14 | 2065.1 | 0.00036446 | -4.1836e-05 | 0.649 | 30.6 | -0.55 | 1.005641
15 | 2593 | 0.00036202 | -3.67e-05 | 0.683 | 32.8 | -0.55 | 1.005641
16 | 3255.8 | 0.00035683 | -2.8835e-05 | 0.728 | 34.9 | -0.55 | 1.005641
17 | 4088.1 | 0.0003555 | -2.4223e-05 | 0.792 | 37.7 | -0.55 | 1.005641
18 | 5133.1 | 0.00035318 | -1.8164e-05 | 0.889 | 40.5 | -0.55 | 1.005641
19 | 6445.3 | 0.0003492 | -1.4644e-05 | 0.982 | 42.6 | -0.55 | 1.005641
20 | 8092.8 | 0.00035009 | -1.1433e-05 | 0.988 | 44.8 | -0.55 | 1.005641
21 | 10161 | 0.00034656 | -7.7851e-06 | 0.99 | 47 | -0.55 | 1.005641
22 | 12759 | 0.000343 | 4.2536e-06 | 0.996 | 49.2 | -0.55 | 1.005641
23 | 16020 | 0.0003432 | 8.3602e-06 | 0.991 | 51.4 | -0.55 | 1.005641
24 | 20116 | 0.00034489 | 1.8658e-05 | 0.991 | 53.6 | -0.55 | 1.005641
25 | 25258 | 0.00035841 | 2.9315e-05 | 0.982 | 55.8 | -0.55 | 1.005641
26 | 31714 | 0.00037282 | 3.0363e-05 | 0.973 | 58 | -0.55 | 1.005641
27 | 39821 | 0.000366 | 7.4393e-05 | 0.921 | 60.2 | -0.55 | 1.005641
28 | 50000 | 0.00036681 | 5.364e-05 | 0.961 | 62.3 | -0.55 | 1.005641
29 | 39821 | 0.00034933 | 8.0172e-05 | 0.914 | 64.5 | -0.55 | 1.005641
30 | 31714 | 0.00035685 | 2.6329e-05 | 0.977 | 66.7 | -0.55 | 1.005641
31 | 25258 | 0.00033699 | 1.927e-05 | 0.991 | 68.9 | -0.55 | 1.005641
32 | 20116 | 0.00033828 | 2.0381e-05 | 0.985 | 71 | -0.55 | 1.005641
33 | 16020 | 0.00034031 | 1.8423e-05 | 0.978 | 73.2 | -0.55 | 1.005641
34 | 12759 | 0.0003466 | 7.0105e-06 | 0.995 | 75.4 | -0.55 | 1.005641
35 | 10161 | 0.0003518 | -2.8729e-06 | 0.994 | 77.6 | -0.55 | 1.005641
36 | 8092.8 | 0.00035082 | -8.2928e-06 | 0.992 | 79.8 | -0.55 | 1.005641
37 | 6445.3 | 0.00035067 | -1.3933e-05 | 0.983 | 82 | -0.55 | 1.005641
38 | 5133.1 | 0.00035286 | -1.7801e-05 | 0.889 | 84.1 | -0.55 | 1.005641
39 | 4088.1 | 0.00035618 | -2.3003e-05 | 0.789 | 86.4 | -0.55 | 1.005641
40 | 3255.8 | 0.00035975 | -2.9153e-05 | 0.728 | 88.6 | -0.55 | 1.005641
41 | 2593 | 0.00036375 | -3.6861e-05 | 0.685 | 90.7 | -0.55 | 1.005641
42 | 2065.1 | 0.00036603 | -4.3209e-05 | 0.644 | 92.9 | -0.55 | 1.005641
43 | 1644.7 | 0.00037108 | -5.0904e-05 | 0.606 | 95.1 | -0.55 | 1.005641
44 | 1309.9 | 0.00037806 | -5.8643e-05 | 0.557 | 97.3 | -0.55 | 1.005641
45 | 1043.2 | 0.00038423 | -6.5706e-05 | 0.543 | 100.1 | -0.55 | 1.005641
46 | 830.83 | 0.00039287 | -7.6203e-05 | 0.746 | 102.8 | -0.55 | 1.005641
47 | 661.68 | 0.00040255 | -8.5954e-05 | 0.985 | 104.9 | -0.55 | 1.005641
48 | 526.98 | 0.00041253 | -9.4993e-05 | 0.995 | 107.1 | -0.55 | 1.005641
49 | 419.69 | 0.00042506 | -0.00010603 | 0.993 | 109.3 | -0.55 | 1.005641
50 | 334.25 | 0.00043698 | -0.00011946 | 0.983 | 111.5 | -0.55 | 1.005641
51 | 266.2 | 0.00044989 | -0.00013342 | 0.983 | 113.7 | -0.55 | 1.005641
52 | 212.01 | 0.00046629 | -0.00015194 | 0.982 | 115.9 | -0.55 | 1.005641
53 | 168.85 | 0.00048164 | -0.00017116 | 0.981 | 118 | -0.55 | 1.005641
54 | 134.47 | 0.00050038 | -0.0001956 | 0.974 | 120.2 | -0.55 | 1.005641
55 | 107.1 | 0.00052402 | -0.00022278 | 0.982 | 122.4 | -0.55 | 1.005641
56 | 85.294 | 0.00055084 | -0.0002549 | 0.98 | 124.5 | -0.55 | 1.005641
57 | 67.93 | 0.00058462 | -0.00029128 | 0.979 | 126.7 | -0.55 | 1.005641
58 | 53.91 | 0.00062565 | -0.00033089 | 0.979 | 129 | -0.55 | 1.005641
59 | 42.416 | 0.00067951 | -0.00037572 | 0.979 | 131.9 | -0.55 | 1.005641
60 | 33.064 | 0.00074504 | -0.00041944 | 0.98 | 135.1 | -0.55 | 1.005641
61 | 25.518 | 0.00082757 | -0.00045863 | 0.986 | 137.7 | -0.55 | 1.005641
62 | 19.484 | 0.00091641 | -0.00049263 | 0.985 | 140.5 | -0.55 | 1.005641
63 | 14.705 | 0.001013 | -0.00052936 | 0.985 | 143.6 | -0.55 | 1.005641
64 | 10.96 | 0.0011243 | -0.00057101 | 0.988 | 147.1 | -0.55 | 1.005641
65 | 8.0607 | 0.0012679 | -0.00061531 | 0.991 | 151 | -0.55 | 1.005641
66 | 5.8439 | 0.0014414 | -0.00063255 | 0.996 | 155.6 | -0.55 | 1.005641
67 | 4.1726 | 0.0016283 | -0.00058798 | 0.992 | 160.9 | -0.55 | 1.005641
68 | 2.9318 | 0.0018039 | -0.00050238 | 0.988 | 167.5 | -0.55 | 1.005641
69 | 2.0259 | 0.0019143 | -0.00038482 | 0.983 | 177 | -0.55 | 1.005641
70 | 1.3761 | 0.0019933 | -0.0002713 | 0.986 | 189.1 | -0.55 | 1.005641
71 | 0.91901 | 0.002022 | -0.00017642 | 0.981 | 203.9 | -0.54 | 1.005641
72 | 0.60383 | 0.0020384 | -0.00010958 | 0.978 | 222.8 | -0.56 | 1.005641
73 | 0.39094 | 0.0020363 | -6.8611e-05 | 0.987 | 253.9 | -0.54 | 1.005641
74 | 0.25002 | 0.0020407 | -3.2362e-05 | 0.982 | 289.4 | -0.55 | 1.005641
75 | 0.15849 | 0.0020417 | 1.232e-05 | 0.978 | 336.2 | -0.55 | 1.005641
76 | 0.1 | 0.0020249 | 5.9257e-05 | 0.985 | 396.5 | -0.55 | 1.005641

## Sheet5
Number | Frequency / Hz | Z_Re / Ohm | Z_Im / Ohm | Sign | Time / s | Voltage / V | Current / A/cm^2
1 | 107.1 | 0.00051619 | -0.00022485 | 0.983 | 0 | -0.55 | 1.005641
2 | 134.47 | 0.00049521 | -0.00019435 | 0.978 | 3.1 | -0.55 | 1.005641
3 | 168.85 | 0.00047646 | -0.00017046 | 0.975 | 5.3 | -0.55 | 1.005641
4 | 212.01 | 0.00046079 | -0.00015045 | 0.978 | 7.5 | -0.55 | 1.005641
5 | 266.2 | 0.00044694 | -0.00013191 | 0.983 | 9.7 | -0.55 | 1.005641
6 | 334.25 | 0.00043329 | -0.00011837 | 0.984 | 11.9 | -0.55 | 1.005641
7 | 419.69 | 0.00042094 | -0.00010419 | 0.995 | 14.1 | -0.55 | 1.005641
8 | 526.98 | 0.00040958 | -9.4478e-05 | 0.994 | 16.3 | -0.55 | 1.005641
9 | 661.68 | 0.0004 | -8.3537e-05 | 0.986 | 18.5 | -0.55 | 1.005641
10 | 830.83 | 0.00038935 | -7.3945e-05 | 0.749 | 20.7 | -0.55 | 1.005641
11 | 1043.2 | 0.00038237 | -6.5802e-05 | 0.544 | 23.4 | -0.55 | 1.005641
12 | 1309.9 | 0.00037489 | -5.3009e-05 | 0.561 | 26.2 | -0.55 | 1.005641
13 | 1644.7 | 0.00036904 | -4.7506e-05 | 0.606 | 28.4 | -0.55 | 1.005641
14 | 2065.1 | 0.00036528 | -4.0505e-05 | 0.649 | 30.6 | -0.55 | 1.005641
15 | 2593 | 0.00036062 | -3.3942e-05 | 0.683 | 32.8 | -0.55 | 1.005641
16 | 3255.8 | 0.0003578 | -2.721e-05 | 0.728 | 34.9 | -0.55 | 1.005641
17 | 4088.1 | 0.00035454 | -2.0422e-05 | 0.792 | 37.7 | -0.55 | 1.005641
18 | 5133.1 | 0.00035322 | -1.6392e-05 | 0.889 | 40.5 | -0.55 | 1.005641
19 | 6445.3 | 0.00035206 | -1.3501e-05 | 0.982 | 42.6 | -0.55 | 1.005641
20 | 8092.8 | 0.00035119 | -1.0238e-05 | 0.988 | 44.8 | -0.55 | 1.005641
21 | 10161 | 0.00034482 | -4.394e-06 | 0.99 | 47 | -0.55 | 1.005641
22 | 12759 | 0.00034412 | 3.6953e-06 | 0.996 | 49.2 | -0.55 | 1.005641
23 | 16020 | 0.00032992 | 3.8173e-06 | 0.991 | 51.4 | -0.55 | 1.005641
24 | 20116 | 0.0003423 | 1.2326e-05 | 0.991 | 53.6 | -0.55 | 1.005641
25 | 25258 | 0.00034042 | 1.8459e-05 | 0.982 | 55.8 | -0.55 | 1.005641
26 | 31714 | 0.00030798 | 5.5078e-05 | 0.973 | 58 | -0.55 | 1.005641
27 | 39821 | 0.00034959 | 8.2582e-05 | 0.921 | 60.2 | -0.55 | 1.005641
28 | 50000 | 0.00031243 | 8.0008e-05 | 0.961 | 62.3 | -0.55 | 1.005641
29 | 39821 | 0.00030908 | 4.3911e-05 | 0.914 | 64.5 | -0.55 | 1.005641
30 | 31714 | 0.00035171 | 1.5659e-05 | 0.977 | 66.7 | -0.55 | 1.005641
31 | 25258 | 0.00033158 | 1.5015e-05 | 0.991 | 68.9 | -0.55 | 1.005641
32 | 20116 | 0.00034572 | 1.2165e-05 | 0.985 | 71 | -0.55 | 1.005641
33 | 16020 | 0.00033363 | 2.4676e-05 | 0.978 | 73.2 | -0.55 | 1.005641
34 | 12759 | 0.00033781 | 3.1534e-06 | 0.995 | 75.4 | -0.55 | 1.005641
35 | 10161 | 0.00034605 | -5.3947e-06 | 0.994 | 77.6 | -0.55 | 1.005641
36 | 8092.8 | 0.0003482 | -1.0965e-05 | 0.992 | 79.8 | -0.55 | 1.005641
37 | 6445.3 | 0.00034762 | -1.3128e-05 | 0.983 | 82 | -0.55 | 1.005641
38 | 5133.1 | 0.00035476 | -1.6307e-05 | 0.889 | 84.1 | -0.55 | 1.005641
39 | 4088.1 | 0.00035636 | -2.1533e-05 | 0.789 | 86.4 | -0.55 | 1.005641
40 | 3255.8 | 0.00035825 | -2.7467e-05 | 0.728 | 88.6 | -0.55 | 1.005641
41 | 2593 | 0.00036032 | -3.3557e-05 | 0.685 | 90.7 | -0.55 | 1.005641
42 | 2065.1 | 0.00036442 | -4.0925e-05 | 0.644 | 92.9 | -0.55 | 1.005641
43 | 1644.7 | 0.00037021 | -4.8355e-05 | 0.606 | 95.1 | -0.55 | 1.005641
44 | 1309.9 | 0.00037419 | -5.4317e-05 | 0.557 | 97.3 | -0.55 | 1.005641
45 | 1043.2 | 0.0003827 | -6.4062e-05 | 0.543 | 100.1 | -0.55 | 1.005641
46 | 830.83 | 0.00039158 | -7.4093e-05 | 0.746 | 102.8 | -0.55 | 1.005641
47 | 661.68 | 0.00040028 | -8.3733e-05 | 0.985 | 104.9 | -0.55 | 1.005641
48 | 526.98 | 0.0004102 | -9.2912e-05 | 0.995 | 107.1 | -0.55 | 1.005641
49 | 419.69 | 0.00042154 | -0.0001049 | 0.993 | 109.3 | -0.55 | 1.005641
50 | 334.25 | 0.00043266 | -0.00011775 | 0.983 | 111.5 | -0.55 | 1.005641
51 | 266.2 | 0.00044516 | -0.00013253 | 0.983 | 113.7 | -0.55 | 1.005641
52 | 212.01 | 0.00046154 | -0.0001503 | 0.982 | 115.9 | -0.55 | 1.005641
53 | 168.85 | 0.00047535 | -0.00017156 | 0.981 | 118 | -0.55 | 1.005641
54 | 134.47 | 0.00049373 | -0.00019689 | 0.974 | 120.2 | -0.55 | 1.005641
55 | 107.1 | 0.00051531 | -0.0002255 | 0.982 | 122.4 | -0.55 | 1.005641
56 | 85.294 | 0.00054247 | -0.00025936 | 0.98 | 124.5 | -0.55 | 1.005641
57 | 67.93 | 0.00057331 | -0.00029835 | 0.979 | 126.7 | -0.55 | 1.005641
58 | 53.91 | 0.00061394 | -0.00034396 | 0.979 | 129 | -0.55 | 1.005641
59 | 42.416 | 0.00066924 | -0.00039215 | 0.979 | 131.9 | -0.55 | 1.005641
60 | 33.064 | 0.00073803 | -0.00044462 | 0.98 | 135.1 | -0.55 | 1.005641
61 | 25.518 | 0.0008255 | -0.00048898 | 0.986 | 137.7 | -0.55 | 1.005641
62 | 19.484 | 0.00091872 | -0.00052876 | 0.985 | 140.5 | -0.55 | 1.005641
63 | 14.705 | 0.0010181 | -0.00057212 | 0.985 | 143.6 | -0.55 | 1.005641
64 | 10.96 | 0.0011302 | -0.00062731 | 0.988 | 147.1 | -0.55 | 1.005641
65 | 8.0607 | 0.0012801 | -0.00069161 | 0.991 | 151 | -0.55 | 1.005641
66 | 5.8439 | 0.0014778 | -0.00073215 | 0.996 | 155.6 | -0.55 | 1.005641
67 | 4.1726 | 0.001706 | -0.00070788 | 0.992 | 160.9 | -0.56 | 1.005641
68 | 2.9318 | 0.0019257 | -0.00062407 | 0.988 | 167.5 | -0.55 | 1.005641
69 | 2.0259 | 0.0020702 | -0.00048257 | 0.983 | 177 | -0.56 | 1.005641
70 | 1.3761 | 0.0021841 | -0.00035186 | 0.986 | 189.1 | -0.55 | 1.005641
71 | 0.91901 | 0.002226 | -0.00023332 | 0.981 | 203.9 | -0.54 | 1.005641
72 | 0.60383 | 0.0022501 | -0.00014655 | 0.978 | 222.8 | -0.57 | 1.005641
73 | 0.39094 | 0.0022426 | -9.8549e-05 | 0.987 | 253.9 | -0.54 | 1.005641
74 | 0.25002 | 0.0022496 | -5.488e-05 | 0.982 | 289.4 | -0.55 | 1.005641
75 | 0.15849 | 0.002262 | -1.3463e-06 | 0.978 | 336.2 | -0.55 | 1.005641
76 | 0.1 | 0.0022495 | 5.1886e-05 | 0.985 | 396.5 | -0.55 | 1.005641

## Sheet6
Number | Frequency / Hz | Z_Re / Ohm | Z_Im / Ohm | Sign | Time / s | Voltage / V | Current / A/cm^2
1 | 107.1 | 0.0005256 | -0.00024372 | 0.983 | 0 | -0.58 | 1.005641
2 | 134.47 | 0.00050355 | -0.00021486 | 0.978 | 3.1 | -0.58 | 1.005641
3 | 168.85 | 0.00048168 | -0.00018866 | 0.975 | 5.3 | -0.58 | 1.005641
4 | 212.01 | 0.00046296 | -0.00016725 | 0.978 | 7.5 | -0.58 | 1.005641
5 | 266.2 | 0.00044694 | -0.0001474 | 0.983 | 9.7 | -0.58 | 1.005641
6 | 334.25 | 0.00043149 | -0.00013127 | 0.984 | 11.9 | -0.58 | 1.005641
7 | 419.69 | 0.00041786 | -0.0001175 | 0.995 | 14.1 | -0.58 | 1.005641
8 | 526.98 | 0.00040418 | -0.00010584 | 0.994 | 16.3 | -0.58 | 1.005641
9 | 661.68 | 0.00039193 | -9.3192e-05 | 0.986 | 18.5 | -0.58 | 1.005641
10 | 830.83 | 0.00038249 | -8.2722e-05 | 0.749 | 20.7 | -0.58 | 1.005641
11 | 1043.2 | 0.00037222 | -7.3343e-05 | 0.544 | 23.4 | -0.58 | 1.005641
12 | 1309.9 | 0.0003635 | -6.2872e-05 | 0.561 | 26.2 | -0.58 | 1.005641
13 | 1644.7 | 0.00035888 | -5.5409e-05 | 0.606 | 28.4 | -0.58 | 1.005641
14 | 2065.1 | 0.00035225 | -4.6067e-05 | 0.649 | 30.6 | -0.58 | 1.005641
15 | 2593 | 0.00034825 | -4.0413e-05 | 0.683 | 32.8 | -0.58 | 1.005641
16 | 3255.8 | 0.00034298 | -3.2434e-05 | 0.728 | 34.9 | -0.58 | 1.005641
17 | 4088.1 | 0.00034284 | -2.5048e-05 | 0.792 | 37.7 | -0.58 | 1.005641
18 | 5133.1 | 0.00033691 | -1.9822e-05 | 0.889 | 40.5 | -0.57 | 1.005641
19 | 6445.3 | 0.00033784 | -1.5753e-05 | 0.982 | 42.6 | -0.57 | 1.005641
20 | 8092.8 | 0.0003379 | -7.6667e-06 | 0.988 | 44.8 | -0.57 | 1.005641
21 | 10161 | 0.00033045 | -5.9542e-06 | 0.99 | 47 | -0.58 | 1.005641
22 | 12759 | 0.00034256 | 5.7907e-07 | 0.996 | 49.2 | -0.58 | 1.005641
23 | 16020 | 0.00033802 | 1.1573e-05 | 0.991 | 51.4 | -0.58 | 1.005641
24 | 20116 | 0.00034518 | 1.2096e-05 | 0.991 | 53.6 | -0.58 | 1.005641
25 | 25258 | 0.00036286 | 3.5377e-05 | 0.982 | 55.8 | -0.58 | 1.005641
26 | 31714 | 0.00034832 | 2.0857e-05 | 0.973 | 58 | -0.58 | 1.005641
27 | 39821 | 0.00034217 | 4.4392e-05 | 0.921 | 60.2 | -0.58 | 1.005641
28 | 50000 | 0.00040721 | 4.6327e-05 | 0.961 | 62.3 | -0.58 | 1.005641
29 | 39821 | 0.00035081 | 3.8506e-05 | 0.914 | 64.5 | -0.58 | 1.005641
30 | 31714 | 0.00036949 | 4.5172e-05 | 0.977 | 66.7 | -0.58 | 1.005641
31 | 25258 | 0.00035352 | 2.8321e-05 | 0.991 | 68.9 | -0.58 | 1.005641
32 | 20116 | 0.0003424 | 2.6765e-05 | 0.985 | 71 | -0.58 | 1.005641
33 | 16020 | 0.00032336 | 1.757e-05 | 0.978 | 73.2 | -0.58 | 1.005641
34 | 12759 | 0.0003295 | 4.4899e-06 | 0.995 | 75.4 | -0.58 | 1.005641
35 | 10161 | 0.00033039 | -4.0056e-06 | 0.994 | 77.6 | -0.58 | 1.005641
36 | 8092.8 | 0.00033716 | -1.2578e-05 | 0.992 | 79.8 | -0.57 | 1.005641
37 | 6445.3 | 0.00033718 | -1.5399e-05 | 0.983 | 82 | -0.58 | 1.005641
38 | 5133.1 | 0.00034072 | -1.9444e-05 | 0.889 | 84.1 | -0.58 | 1.005641
39 | 4088.1 | 0.00034117 | -2.5554e-05 | 0.789 | 86.4 | -0.58 | 1.005641
40 | 3255.8 | 0.00034486 | -3.1302e-05 | 0.728 | 88.6 | -0.58 | 1.005641
41 | 2593 | 0.00034941 | -4.0569e-05 | 0.685 | 90.7 | -0.58 | 1.005641
42 | 2065.1 | 0.00035169 | -4.727e-05 | 0.644 | 92.9 | -0.58 | 1.005641
43 | 1644.7 | 0.00035725 | -5.2777e-05 | 0.606 | 95.1 | -0.57 | 1.005641
44 | 1309.9 | 0.00036572 | -6.352e-05 | 0.557 | 97.3 | -0.58 | 1.005641
45 | 1043.2 | 0.00037415 | -7.498e-05 | 0.543 | 100.1 | -0.58 | 1.005641
46 | 830.83 | 0.00038102 | -8.204e-05 | 0.746 | 102.8 | -0.58 | 1.005641
47 | 661.68 | 0.00039248 | -9.3695e-05 | 0.985 | 104.9 | -0.58 | 1.005641
48 | 526.98 | 0.00040359 | -0.00010586 | 0.995 | 107.1 | -0.58 | 1.005641
49 | 419.69 | 0.00041797 | -0.0001177 | 0.993 | 109.3 | -0.58 | 1.005641
50 | 334.25 | 0.00043095 | -0.00013218 | 0.983 | 111.5 | -0.58 | 1.005641
51 | 266.2 | 0.00044597 | -0.00014834 | 0.983 | 113.7 | -0.58 | 1.005641
52 | 212.01 | 0.00046405 | -0.00016785 | 0.982 | 115.9 | -0.57 | 1.005641
53 | 168.85 | 0.0004817 | -0.00018832 | 0.981 | 118 | -0.58 | 1.005641
54 | 134.47 | 0.00050352 | -0.00021498 | 0.974 | 120.2 | -0.58 | 1.005641
55 | 107.1 | 0.0005262 | -0.00024428 | 0.982 | 122.4 | -0.58 | 1.005641
56 | 85.294 | 0.0005544 | -0.00027855 | 0.98 | 124.5 | -0.57 | 1.005641
57 | 67.93 | 0.00058947 | -0.00031878 | 0.979 | 126.7 | -0.58 | 1.005641
58 | 53.91 | 0.00063263 | -0.00036237 | 0.979 | 129 | -0.58 | 1.005641
59 | 42.416 | 0.00068834 | -0.00041321 | 0.979 | 131.9 | -0.58 | 1.005641
60 | 33.064 | 0.00075857 | -0.00046627 | 0.98 | 135.1 | -0.58 | 1.005641
61 | 25.518 | 0.00084597 | -0.00051568 | 0.986 | 137.7 | -0.58 | 1.005641
62 | 19.484 | 0.00094573 | -0.00055821 | 0.985 | 140.5 | -0.58 | 1.005641
63 | 14.705 | 0.0010424 | -0.00060349 | 0.985 | 143.6 | -0.58 | 1.005641
64 | 10.96 | 0.0011503 | -0.00066753 | 0.988 | 147.1 | -0.58 | 1.005641
65 | 8.0607 | 0.0012944 | -0.00075121 | 0.991 | 151 | -0.57 | 1.005641
66 | 5.8439 | 0.001499 | -0.00083958 | 0.996 | 155.6 | -0.57 | 1.005641
67 | 4.1726 | 0.0017665 | -0.00087603 | 0.992 | 160.9 | -0.58 | 1.005641
68 | 2.9318 | 0.0020567 | -0.00081604 | 0.988 | 167.5 | -0.57 | 1.005641
69 | 2.0259 | 0.0022953 | -0.00068167 | 0.983 | 177 | -0.58 | 1.005641
70 | 1.3761 | 0.0024337 | -0.00049184 | 0.986 | 189.1 | -0.57 | 1.005641
71 | 0.91901 | 0.0024888 | -0.00032382 | 0.981 | 203.9 | -0.56 | 1.005641
72 | 0.60383 | 0.0025404 | -0.0002096 | 0.978 | 222.8 | -0.59 | 1.005641
73 | 0.39094 | 0.002513 | -0.00013309 | 0.987 | 253.9 | -0.57 | 1.005641
74 | 0.25002 | 0.0025579 | -9.5609e-05 | 0.982 | 289.4 | -0.58 | 1.005641
75 | 0.15849 | 0.002575 | -5.0995e-05 | 0.978 | 336.2 | -0.58 | 1.005641
76 | 0.1 | 0.0025804 | 2.5869e-05 | 0.985 | 396.5 | -0.58 | 1.005641

## Sheet7
Number | Frequency / Hz | Z_Re / Ohm | Z_Im / Ohm | Sign | Time / s | Voltage / V | Current / A/cm^2
1 | 107.1 | 0.00051963 | -0.00023051 | 0.983 | 0 | -0.56 | 1.005641
2 | 134.47 | 0.00049761 | -0.0001996 | 0.978 | 3.1 | -0.55 | 1.005641
3 | 168.85 | 0.00047887 | -0.00017464 | 0.975 | 5.3 | -0.55 | 1.005641
4 | 212.01 | 0.00046275 | -0.00015294 | 0.978 | 7.5 | -0.55 | 1.005641
5 | 266.2 | 0.00045043 | -0.00013683 | 0.983 | 9.7 | -0.55 | 1.005641
6 | 334.25 | 0.00043589 | -0.00012103 | 0.984 | 11.9 | -0.56 | 1.005641
7 | 419.69 | 0.00042398 | -0.00010818 | 0.995 | 14.1 | -0.56 | 1.005641
8 | 526.98 | 0.00041075 | -9.8089e-05 | 0.994 | 16.3 | -0.56 | 1.005641
9 | 661.68 | 0.00040028 | -8.7128e-05 | 0.986 | 18.5 | -0.55 | 1.005641
10 | 830.83 | 0.00039143 | -7.6805e-05 | 0.749 | 20.7 | -0.55 | 1.005641
11 | 1043.2 | 0.00038172 | -6.8659e-05 | 0.544 | 23.4 | -0.55 | 1.005641
12 | 1309.9 | 0.00037402 | -5.9324e-05 | 0.561 | 26.2 | -0.55 | 1.005641
13 | 1644.7 | 0.0003686 | -5.1603e-05 | 0.606 | 28.4 | -0.56 | 1.005641
14 | 2065.1 | 0.00036064 | -4.4114e-05 | 0.649 | 30.6 | -0.56 | 1.005641
15 | 2593 | 0.00035795 | -3.6608e-05 | 0.683 | 32.8 | -0.56 | 1.005641
16 | 3255.8 | 0.0003551 | -3.1597e-05 | 0.728 | 34.9 | -0.56 | 1.005641
17 | 4088.1 | 0.00035095 | -2.4108e-05 | 0.792 | 37.7 | -0.56 | 1.005641
18 | 5133.1 | 0.00034989 | -1.8729e-05 | 0.889 | 40.5 | -0.56 | 1.005641
19 | 6445.3 | 0.00034708 | -1.3852e-05 | 0.982 | 42.6 | -0.56 | 1.005641
20 | 8092.8 | 0.00034635 | -6.9185e-06 | 0.988 | 44.8 | -0.56 | 1.005641
21 | 10161 | 0.00034284 | -5.3503e-06 | 0.99 | 47 | -0.56 | 1.005641
22 | 12759 | 0.000338 | 6.1213e-06 | 0.996 | 49.2 | -0.55 | 1.005641
23 | 16020 | 0.00035563 | 1.0045e-05 | 0.991 | 51.4 | -0.55 | 1.005641
24 | 20116 | 0.00033302 | 1.6676e-05 | 0.991 | 53.6 | -0.56 | 1.005641
25 | 25258 | 0.00036063 | 3.9173e-05 | 0.982 | 55.8 | -0.56 | 1.005641
26 | 31714 | 0.00036703 | 7.357e-06 | 0.973 | 58 | -0.56 | 1.005641
27 | 39821 | 0.0003646 | 4.4153e-05 | 0.921 | 60.2 | -0.56 | 1.005641
28 | 50000 | 0.00037028 | 5.967e-05 | 0.961 | 62.3 | -0.56 | 1.005641
29 | 39821 | 0.0003682 | 3.6453e-05 | 0.914 | 64.5 | -0.56 | 1.005641
30 | 31714 | 0.00033357 | 3.3369e-05 | 0.977 | 66.7 | -0.56 | 1.005641
31 | 25258 | 0.00034688 | 1.3561e-05 | 0.991 | 68.9 | -0.55 | 1.005641
32 | 20116 | 0.00033993 | 1.0909e-05 | 0.985 | 71 | -0.56 | 1.005641
33 | 16020 | 0.00032794 | 2.386e-05 | 0.978 | 73.2 | -0.56 | 1.005641
34 | 12759 | 0.00034291 | 9.7273e-06 | 0.995 | 75.4 | -0.56 | 1.005641
35 | 10161 | 0.00033782 | -9.1591e-06 | 0.994 | 77.6 | -0.56 | 1.005641
36 | 8092.8 | 0.00034488 | -9.8532e-06 | 0.992 | 79.8 | -0.56 | 1.005641
37 | 6445.3 | 0.00034499 | -1.4869e-05 | 0.983 | 82 | -0.55 | 1.005641
38 | 5133.1 | 0.00034845 | -1.919e-05 | 0.889 | 84.1 | -0.55 | 1.005641
39 | 4088.1 | 0.00035193 | -2.4416e-05 | 0.789 | 86.4 | -0.55 | 1.005641
40 | 3255.8 | 0.00035457 | -3.0193e-05 | 0.728 | 88.6 | -0.56 | 1.005641
41 | 2593 | 0.00035858 | -3.7238e-05 | 0.685 | 90.7 | -0.55 | 1.005641
42 | 2065.1 | 0.00036308 | -4.4626e-05 | 0.644 | 92.9 | -0.56 | 1.005641
43 | 1644.7 | 0.00036724 | -5.0928e-05 | 0.606 | 95.1 | -0.55 | 1.005641
44 | 1309.9 | 0.00037612 | -5.9979e-05 | 0.557 | 97.3 | -0.56 | 1.005641
45 | 1043.2 | 0.00038341 | -6.6654e-05 | 0.543 | 100.1 | -0.56 | 1.005641
46 | 830.83 | 0.00039099 | -7.8962e-05 | 0.746 | 102.8 | -0.56 | 1.005641
47 | 661.68 | 0.00040054 | -8.7229e-05 | 0.985 | 104.9 | -0.56 | 1.005641
48 | 526.98 | 0.00041239 | -9.8208e-05 | 0.995 | 107.1 | -0.56 | 1.005641
49 | 419.69 | 0.00042397 | -0.00011005 | 0.993 | 109.3 | -0.56 | 1.005641
50 | 334.25 | 0.0004359 | -0.00012246 | 0.983 | 111.5 | -0.56 | 1.005641
51 | 266.2 | 0.00044933 | -0.00013714 | 0.983 | 113.7 | -0.55 | 1.005641
52 | 212.01 | 0.0004645 | -0.00015441 | 0.982 | 115.9 | -0.55 | 1.005641
53 | 168.85 | 0.00047989 | -0.00017549 | 0.981 | 118 | -0.56 | 1.005641
54 | 134.47 | 0.00049875 | -0.00020016 | 0.974 | 120.2 | -0.56 | 1.005641
55 | 107.1 | 0.00051968 | -0.00023011 | 0.982 | 122.4 | -0.56 | 1.005641
56 | 85.294 | 0.00054461 | -0.00026562 | 0.98 | 124.5 | -0.56 | 1.005641
57 | 67.93 | 0.00057655 | -0.0003069 | 0.979 | 126.7 | -0.56 | 1.005641
58 | 53.91 | 0.00061636 | -0.00035355 | 0.979 | 129 | -0.55 | 1.005641
59 | 42.416 | 0.00067063 | -0.00040776 | 0.979 | 131.9 | -0.56 | 1.005641
60 | 33.064 | 0.00073957 | -0.00046578 | 0.98 | 135.1 | -0.55 | 1.005641
61 | 25.518 | 0.00082876 | -0.00051897 | 0.986 | 137.7 | -0.56 | 1.005641
62 | 19.484 | 0.00093036 | -0.00056969 | 0.985 | 140.5 | -0.56 | 1.005641
63 | 14.705 | 0.0010392 | -0.00061681 | 0.985 | 143.6 | -0.56 | 1.005641
64 | 10.96 | 0.0011642 | -0.00067406 | 0.988 | 147.1 | -0.56 | 1.005641
65 | 8.0607 | 0.0013238 | -0.00074503 | 0.991 | 151 | -0.56 | 1.005641
66 | 5.8439 | 0.0015335 | -0.00079863 | 0.996 | 155.6 | -0.55 | 1.005641
67 | 4.1726 | 0.0017784 | -0.0007766 | 0.992 | 160.9 | -0.56 | 1.005641
68 | 2.9318 | 0.0020224 | -0.00069309 | 0.988 | 167.5 | -0.56 | 1.005641
69 | 2.0259 | 0.0022 | -0.00055171 | 0.983 | 177 | -0.56 | 1.005641
70 | 1.3761 | 0.0023157 | -0.0003941 | 0.986 | 189.1 | -0.55 | 1.005641
71 | 0.91901 | 0.0023722 | -0.00026049 | 0.981 | 203.9 | -0.55 | 1.005641
72 | 0.60383 | 0.0023873 | -0.0001572 | 0.978 | 222.8 | -0.57 | 1.005641
73 | 0.39094 | 0.002372 | -9.8897e-05 | 0.987 | 253.9 | -0.55 | 1.005641
74 | 0.25002 | 0.0023846 | -5.7055e-05 | 0.982 | 289.4 | -0.56 | 1.005641
75 | 0.15849 | 0.0023949 | 1.6352e-06 | 0.978 | 336.2 | -0.56 | 1.005641
76 | 0.1 | 0.0023743 | 6.2861e-05 | 0.985 | 396.5 | -0.56 | 1.005641

## Sheet8
Number | Frequency / Hz | Z_Re / Ohm | Z_Im / Ohm | Sign | Time / s | Voltage / V | Current / A/cm^2
1 | 107.1 | 0.00053099 | -0.00024309 | 0.983 | 0 | -0.58 | 1.005641
2 | 134.47 | 0.00050715 | -0.00021305 | 0.978 | 3.1 | -0.58 | 1.005641
3 | 168.85 | 0.00048348 | -0.00018831 | 0.975 | 5.3 | -0.58 | 1.005641
4 | 212.01 | 0.00046476 | -0.00016751 | 0.978 | 7.5 | -0.58 | 1.005641
5 | 266.2 | 0.00044833 | -0.00014756 | 0.983 | 9.7 | -0.58 | 1.005641
6 | 334.25 | 0.00043238 | -0.0001313 | 0.984 | 11.9 | -0.58 | 1.005641
7 | 419.69 | 0.00041844 | -0.00011624 | 0.995 | 14.1 | -0.58 | 1.005641
8 | 526.98 | 0.00040567 | -0.0001049 | 0.994 | 16.3 | -0.58 | 1.005641
9 | 661.68 | 0.00039416 | -9.2414e-05 | 0.986 | 18.5 | -0.58 | 1.005641
10 | 830.83 | 0.00038356 | -8.0779e-05 | 0.749 | 20.7 | -0.58 | 1.005641
11 | 1043.2 | 0.00037563 | -7.0124e-05 | 0.544 | 23.4 | -0.58 | 1.005641
12 | 1309.9 | 0.00036565 | -5.8617e-05 | 0.561 | 26.2 | -0.58 | 1.005641
13 | 1644.7 | 0.0003604 | -5.2087e-05 | 0.606 | 28.4 | -0.58 | 1.005641
14 | 2065.1 | 0.00035544 | -4.2153e-05 | 0.649 | 30.6 | -0.58 | 1.005641
15 | 2593 | 0.00035203 | -3.4125e-05 | 0.683 | 32.8 | -0.58 | 1.005641
16 | 3255.8 | 0.00034874 | -2.7567e-05 | 0.728 | 34.9 | -0.57 | 1.005641
17 | 4088.1 | 0.00034592 | -2.2655e-05 | 0.792 | 37.7 | -0.57 | 1.005641
18 | 5133.1 | 0.00034545 | -1.6646e-05 | 0.889 | 40.5 | -0.57 | 1.005641
19 | 6445.3 | 0.00034125 | -9.8249e-06 | 0.982 | 42.6 | -0.57 | 1.005641
20 | 8092.8 | 0.00033741 | -2.3811e-06 | 0.988 | 44.8 | -0.58 | 1.005641
21 | 10161 | 0.00033666 | -2.5005e-06 | 0.99 | 47 | -0.58 | 1.005641
22 | 12759 | 0.00033053 | 5.6083e-06 | 0.996 | 49.2 | -0.57 | 1.005641
23 | 16020 | 0.00033209 | 1.991e-05 | 0.991 | 51.4 | -0.58 | 1.005641
24 | 20116 | 0.00033078 | 2.5956e-05 | 0.991 | 53.6 | -0.58 | 1.005641
25 | 25258 | 0.00031156 | 2.3551e-05 | 0.982 | 55.8 | -0.58 | 1.005641
26 | 31714 | 0.00035199 | 7.5443e-05 | 0.973 | 58 | -0.58 | 1.005641
27 | 39821 | 0.00033352 | 2.0835e-05 | 0.921 | 60.2 | -0.58 | 1.005641
28 | 50000 | 0.00037322 | 2.6679e-05 | 0.961 | 62.3 | -0.58 | 1.005641
29 | 39821 | 0.0003441 | 4.4015e-05 | 0.914 | 64.5 | -0.58 | 1.005641
30 | 31714 | 0.00033878 | 6.5421e-05 | 0.977 | 66.7 | -0.58 | 1.005641
31 | 25258 | 0.00033895 | 4.9046e-05 | 0.991 | 68.9 | -0.58 | 1.005641
32 | 20116 | 0.0003307 | 2.5081e-05 | 0.985 | 71 | -0.58 | 1.005641
33 | 16020 | 0.00031857 | 2.7644e-05 | 0.978 | 73.2 | -0.58 | 1.005641
34 | 12759 | 0.00033668 | 1.0504e-05 | 0.995 | 75.4 | -0.58 | 1.005641
35 | 10161 | 0.0003359 | -2.0003e-06 | 0.994 | 77.6 | -0.58 | 1.005641
36 | 8092.8 | 0.00033914 | -3.6591e-06 | 0.992 | 79.8 | -0.58 | 1.005641
37 | 6445.3 | 0.00034167 | -9.8327e-06 | 0.983 | 82 | -0.58 | 1.005641
38 | 5133.1 | 0.00034243 | -1.6764e-05 | 0.889 | 84.1 | -0.58 | 1.005641
39 | 4088.1 | 0.00034602 | -2.3067e-05 | 0.789 | 86.4 | -0.58 | 1.005641
40 | 3255.8 | 0.00034914 | -2.8722e-05 | 0.728 | 88.6 | -0.58 | 1.005641
41 | 2593 | 0.00035287 | -3.5417e-05 | 0.685 | 90.7 | -0.58 | 1.005641
42 | 2065.1 | 0.0003541 | -4.3599e-05 | 0.644 | 92.9 | -0.58 | 1.005641
43 | 1644.7 | 0.00036193 | -5.1254e-05 | 0.606 | 95.1 | -0.57 | 1.005641
44 | 1309.9 | 0.00036952 | -5.932e-05 | 0.557 | 97.3 | -0.58 | 1.005641
45 | 1043.2 | 0.00037557 | -6.9658e-05 | 0.543 | 100.1 | -0.58 | 1.005641
46 | 830.83 | 0.00038375 | -8.1711e-05 | 0.746 | 102.8 | -0.58 | 1.005641
47 | 661.68 | 0.00039481 | -9.268e-05 | 0.985 | 104.9 | -0.58 | 1.005641
48 | 526.98 | 0.00040597 | -0.00010327 | 0.995 | 107.1 | -0.58 | 1.005641
49 | 419.69 | 0.00041906 | -0.00011755 | 0.993 | 109.3 | -0.58 | 1.005641
50 | 334.25 | 0.00043289 | -0.00013218 | 0.983 | 111.5 | -0.58 | 1.005641
51 | 266.2 | 0.00044722 | -0.00014702 | 0.983 | 113.7 | -0.58 | 1.005641
52 | 212.01 | 0.00046651 | -0.0001663 | 0.982 | 115.9 | -0.57 | 1.005641
53 | 168.85 | 0.00048393 | -0.0001878 | 0.981 | 118 | -0.58 | 1.005641
54 | 134.47 | 0.00050561 | -0.00021334 | 0.974 | 120.2 | -0.58 | 1.005641
55 | 107.1 | 0.0005316 | -0.00024286 | 0.982 | 122.4 | -0.58 | 1.005641
56 | 85.294 | 0.0005592 | -0.00027688 | 0.98 | 124.5 | -0.58 | 1.005641
57 | 67.93 | 0.00059611 | -0.00031475 | 0.979 | 126.7 | -0.58 | 1.005641
58 | 53.91 | 0.00064021 | -0.00035832 | 0.979 | 129 | -0.58 | 1.005641
59 | 42.416 | 0.00069921 | -0.00040371 | 0.979 | 131.9 | -0.58 | 1.005641
60 | 33.064 | 0.00076882 | -0.00044975 | 0.98 | 135.1 | -0.58 | 1.005641
61 | 25.518 | 0.00085618 | -0.00049547 | 0.986 | 137.7 | -0.58 | 1.005641
62 | 19.484 | 0.00095351 | -0.00053121 | 0.985 | 140.5 | -0.58 | 1.005641
63 | 14.705 | 0.0010517 | -0.00056693 | 0.985 | 143.6 | -0.58 | 1.005641
64 | 10.96 | 0.0011597 | -0.00061556 | 0.988 | 147.1 | -0.58 | 1.005641
65 | 8.0607 | 0.0013011 | -0.00067883 | 0.991 | 151 | -0.57 | 1.005641
66 | 5.8439 | 0.0014926 | -0.00073139 | 0.996 | 155.6 | -0.57 | 1.005641
67 | 4.1726 | 0.0017158 | -0.00071137 | 0.992 | 160.9 | -0.58 | 1.005641
68 | 2.9318 | 0.0019382 | -0.00063602 | 0.988 | 167.5 | -0.57 | 1.005641
69 | 2.0259 | 0.0020876 | -0.00049105 | 0.983 | 177 | -0.58 | 1.005641
70 | 1.3761 | 0.0021946 | -0.00035697 | 0.986 | 189.1 | -0.57 | 1.005641
71 | 0.91901 | 0.0022327 | -0.00023372 | 0.981 | 203.9 | -0.57 | 1.005641
72 | 0.60383 | 0.0022655 | -0.00014638 | 0.978 | 222.8 | -0.59 | 1.005641
73 | 0.39094 | 0.0022571 | -9.4378e-05 | 0.987 | 253.9 | -0.57 | 1.005641
74 | 0.25002 | 0.0022702 | -5.1035e-05 | 0.982 | 289.4 | -0.58 | 1.005641
75 | 0.15849 | 0.0022815 | -4.1416e-07 | 0.978 | 336.2 | -0.58 | 1.005641
76 | 0.1 | 0.0022468 | 4.44e-05 | 0.985 | 396.5 | -0.58 | 1.005641

## Sheet9
Number | Frequency / Hz | Z_Re / Ohm | Z_Im / Ohm | Sign | Time / s | Voltage / V | Current / A/cm^2
1 | 107.1 | 0.00053164 | -0.00024 | 0.983 | 0 | -0.58 | 1.005641
2 | 134.47 | 0.00050929 | -0.00021034 | 0.978 | 3.1 | -0.58 | 1.005641
3 | 168.85 | 0.0004876 | -0.00018641 | 0.975 | 5.3 | -0.58 | 1.005641
4 | 212.01 | 0.00046685 | -0.0001657 | 0.978 | 7.5 | -0.58 | 1.005641
5 | 266.2 | 0.00045181 | -0.00014517 | 0.983 | 9.7 | -0.58 | 1.005641
6 | 334.25 | 0.00043702 | -0.00012989 | 0.984 | 11.9 | -0.58 | 1.005641
7 | 419.69 | 0.00042324 | -0.00011545 | 0.995 | 14.1 | -0.58 | 1.005641
8 | 526.98 | 0.00041014 | -0.00010449 | 0.994 | 16.3 | -0.58 | 1.005641
9 | 661.68 | 0.000399 | -9.1202e-05 | 0.986 | 18.5 | -0.58 | 1.005641
10 | 830.83 | 0.00038841 | -8.0368e-05 | 0.749 | 20.7 | -0.58 | 1.005641
11 | 1043.2 | 0.00037849 | -6.9365e-05 | 0.544 | 23.4 | -0.58 | 1.005641
12 | 1309.9 | 0.00037269 | -5.7121e-05 | 0.561 | 26.2 | -0.58 | 1.005641
13 | 1644.7 | 0.00036499 | -5.1679e-05 | 0.606 | 28.4 | -0.58 | 1.005641
14 | 2065.1 | 0.00036141 | -4.2779e-05 | 0.649 | 30.6 | -0.58 | 1.005641
15 | 2593 | 0.00035662 | -3.6927e-05 | 0.683 | 32.8 | -0.58 | 1.005641
16 | 3255.8 | 0.00035503 | -2.87e-05 | 0.728 | 34.9 | -0.58 | 1.005641
17 | 4088.1 | 0.0003525 | -2.2631e-05 | 0.792 | 37.7 | -0.58 | 1.005641
18 | 5133.1 | 0.00034713 | -1.8037e-05 | 0.889 | 40.5 | -0.58 | 1.005641
19 | 6445.3 | 0.0003471 | -1.3294e-05 | 0.982 | 42.6 | -0.58 | 1.005641
20 | 8092.8 | 0.00034164 | -6.6172e-06 | 0.988 | 44.8 | -0.58 | 1.005641
21 | 10161 | 0.0003353 | -7.7593e-06 | 0.99 | 47 | -0.58 | 1.005641
22 | 12759 | 0.00033745 | 4.1398e-06 | 0.996 | 49.2 | -0.58 | 1.005641
23 | 16020 | 0.00033327 | 1.6781e-05 | 0.991 | 51.4 | -0.58 | 1.005641
24 | 20116 | 0.00032891 | 8.0501e-06 | 0.991 | 53.6 | -0.58 | 1.005641
25 | 25258 | 0.00033469 | 4.2567e-05 | 0.982 | 55.8 | -0.58 | 1.005641
26 | 31714 | 0.00032931 | 5.5505e-05 | 0.973 | 58 | -0.58 | 1.005641
27 | 39821 | 0.00030638 | 6.6253e-05 | 0.921 | 60.2 | -0.58 | 1.005641
28 | 50000 | 0.00035272 | 0.00011487 | 0.961 | 62.3 | -0.58 | 1.005641
29 | 39821 | 0.00030701 | 8.6451e-05 | 0.914 | 64.5 | -0.58 | 1.005641
30 | 31714 | 0.00032459 | 4.6822e-05 | 0.977 | 66.7 | -0.58 | 1.005641
31 | 25258 | 0.00033846 | 3.7601e-05 | 0.991 | 68.9 | -0.58 | 1.005641
32 | 20116 | 0.00034076 | 7.8448e-06 | 0.985 | 71 | -0.58 | 1.005641
33 | 16020 | 0.00030856 | 1.8225e-05 | 0.978 | 73.2 | -0.58 | 1.005641
34 | 12759 | 0.00034105 | 5.3053e-06 | 0.995 | 75.4 | -0.58 | 1.005641
35 | 10161 | 0.00033639 | 1.3369e-06 | 0.994 | 77.6 | -0.58 | 1.005641
36 | 8092.8 | 0.00034412 | -7.7433e-06 | 0.992 | 79.8 | -0.58 | 1.005641
37 | 6445.3 | 0.00034699 | -1.2584e-05 | 0.983 | 82 | -0.58 | 1.005641
38 | 5133.1 | 0.00034762 | -1.7101e-05 | 0.889 | 84.1 | -0.58 | 1.005641
39 | 4088.1 | 0.00035154 | -2.2809e-05 | 0.789 | 86.4 | -0.58 | 1.005641
40 | 3255.8 | 0.00035333 | -2.9756e-05 | 0.728 | 88.6 | -0.58 | 1.005641
41 | 2593 | 0.00035752 | -3.6483e-05 | 0.685 | 90.7 | -0.58 | 1.005641
42 | 2065.1 | 0.00036122 | -4.4101e-05 | 0.644 | 92.9 | -0.58 | 1.005641
43 | 1644.7 | 0.00036734 | -5.0801e-05 | 0.606 | 95.1 | -0.58 | 1.005641
44 | 1309.9 | 0.0003721 | -5.9499e-05 | 0.557 | 97.3 | -0.58 | 1.005641
45 | 1043.2 | 0.00038033 | -6.8931e-05 | 0.543 | 100.1 | -0.58 | 1.005641
46 | 830.83 | 0.00038842 | -8.0788e-05 | 0.746 | 102.8 | -0.58 | 1.005641
47 | 661.68 | 0.00039927 | -9.1746e-05 | 0.985 | 104.9 | -0.58 | 1.005641
48 | 526.98 | 0.00040993 | -0.00010343 | 0.995 | 107.1 | -0.58 | 1.005641
49 | 419.69 | 0.00042371 | -0.00011603 | 0.993 | 109.3 | -0.58 | 1.005641
50 | 334.25 | 0.00043668 | -0.00012911 | 0.983 | 111.5 | -0.58 | 1.005641
51 | 266.2 | 0.00045151 | -0.00014502 | 0.983 | 113.7 | -0.58 | 1.005641
52 | 212.01 | 0.00046981 | -0.00016391 | 0.982 | 115.9 | -0.58 | 1.005641
53 | 168.85 | 0.00048651 | -0.00018566 | 0.981 | 118 | -0.58 | 1.005641
54 | 134.47 | 0.00050827 | -0.00021112 | 0.974 | 120.2 | -0.58 | 1.005641
55 | 107.1 | 0.00053315 | -0.00024131 | 0.982 | 122.4 | -0.58 | 1.005641
56 | 85.294 | 0.00056079 | -0.00027685 | 0.98 | 124.5 | -0.58 | 1.005641
57 | 67.93 | 0.00059836 | -0.00031457 | 0.979 | 126.7 | -0.58 | 1.005641
58 | 53.91 | 0.00064014 | -0.00035782 | 0.979 | 129 | -0.58 | 1.005641
59 | 42.416 | 0.0006956 | -0.0004052 | 0.979 | 131.9 | -0.58 | 1.005641
60 | 33.064 | 0.00076521 | -0.00045562 | 0.98 | 135.1 | -0.58 | 1.005641
61 | 25.518 | 0.00085123 | -0.00050252 | 0.986 | 137.7 | -0.58 | 1.005641
62 | 19.484 | 0.00094535 | -0.00054006 | 0.985 | 140.5 | -0.58 | 1.005641
63 | 14.705 | 0.0010407 | -0.00057579 | 0.985 | 143.6 | -0.58 | 1.005641
64 | 10.96 | 0.0011406 | -0.00063488 | 0.988 | 147.1 | -0.58 | 1.005641
65 | 8.0607 | 0.0012714 | -0.00072046 | 0.991 | 151 | -0.58 | 1.005641
66 | 5.8439 | 0.0014614 | -0.0008068 | 0.996 | 155.6 | -0.58 | 1.005641
67 | 4.1726 | 0.0017105 | -0.00081839 | 0.992 | 160.9 | -0.58 | 1.005641
68 | 2.9318 | 0.0019938 | -0.00079511 | 0.988 | 167.5 | -0.58 | 1.005641
69 | 2.0259 | 0.0022104 | -0.00065484 | 0.983 | 177 | -0.59 | 1.005641
70 | 1.3761 | 0.0023623 | -0.00047925 | 0.986 | 189.1 | -0.57 | 1.005641
71 | 0.91901 | 0.0024554 | -0.00033935 | 0.981 | 203.9 | -0.57 | 1.005641
72 | 0.60383 | 0.002516 | -0.00022295 | 0.978 | 222.8 | -0.6 | 1.005641
73 | 0.39094 | 0.0025003 | -0.00014601 | 0.987 | 253.9 | -0.57 | 1.005641
74 | 0.25002 | 0.0025271 | -9.4333e-05 | 0.982 | 289.4 | -0.58 | 1.005641
75 | 0.15849 | 0.0025206 | -5.7289e-06 | 0.978 | 336.2 | -0.58 | 1.005641
76 | 0.1 | 0.002522 | 3.9913e-05 | 0.985 | 396.5 | -0.58 | 1.005641