## Sheet1
Number | Frequency / Hz | Z_Re / Ohm | Z_Im / Ohm | Sign | Time / s | Voltage / V | Current / A/cm^2
1 | 107.1 | 0.013195 | -0.0070905 | 0.999 | 0 | -18.15 | 0.3059487
2 | 134.47 | 0.012443 | -0.0061733 | 0.997 | 3.2 | -18.14 | 0.3059487
3 | 168.85 | 0.011802 | -0.0053759 | 0.997 | 5.4 | -18.15 | 0.3059487
4 | 212.01 | 0.011323 | -0.0047212 | 0.997 | 7.6 | -18.14 | 0.3059487
5 | 266.2 | 0.010854 | -0.004146 | 0.998 | 9.8 | -18.13 | 0.3059487
6 | 334.25 | 0.010441 | -0.0036846 | 0.995 | 12.1 | -18.13 | 0.3059487
7 | 419.69 | 0.010067 | -0.0032391 | 0.997 | 14.3 | -18.13 | 0.3059487
8 | 526.98 | 0.0097085 | -0.0029096 | 0.994 | 16.5 | -18.14 | 0.3059487
9 | 661.68 | 0.0093967 | -0.0025433 | 0.996 | 18.8 | -18.15 | 0.3059487
10 | 830.83 | 0.0091259 | -0.0022572 | 0.993 | 20.9 | -18.16 | 0.3059487
11 | 1043.2 | 0.0088331 | -0.0019834 | 0.637 | 23.8 | -18.18 | 0.3059487
12 | 1309.9 | 0.0086851 | -0.0017236 | 0.625 | 27.1 | -18.16 | 0.3059487
13 | 1644.7 | 0.0084904 | -0.0015163 | 0.668 | 30.5 | -18.09 | 0.3059487
14 | 2065.1 | 0.0083812 | -0.0013354 | 0.714 | 33.8 | -18.1 | 0.3059487
15 | 2593 | 0.0082571 | -0.0011422 | 0.774 | 37.3 | -18.1 | 0.3059487
16 | 3255.8 | 0.0081545 | -0.00095598 | 0.854 | 40 | -18.1 | 0.3059487
17 | 4088.1 | 0.0080452 | -0.00082283 | 0.952 | 42.2 | -18.1 | 0.3059487
18 | 5133.1 | 0.007937 | -0.00074088 | 0.98 | 44.5 | -18.1 | 0.3059487
19 | 6445.3 | 0.0078012 | -0.00066104 | 0.986 | 46.7 | -18.11 | 0.3059487
20 | 8092.8 | 0.0077193 | -0.00057652 | 0.989 | 48.9 | -18.12 | 0.3059487
21 | 10161 | 0.0074163 | -0.00054228 | 0.991 | 51.2 | -18.12 | 0.3059487
22 | 12759 | 0.0071105 | -0.0005775 | 0.987 | 53.3 | -18.13 | 0.3059487
23 | 16020 | 0.0067055 | -0.0004575 | 0.971 | 55.5 | -18.13 | 0.3059487
24 | 20116 | 0.0057116 | -0.00086978 | 0.967 | 57.8 | -18.13 | 0.3059487
25 | 25258 | 0.0056804 | -0.0012652 | 0.932 | 60 | -18.13 | 0.3059487
26 | 31714 | 0.0026169 | 0.00053359 | 0.929 | 62.2 | -18.12 | 0.3059487
27 | 39821 | -0.00091058 | 0.00037745 | 0.676 | 64.4 | -18.12 | 0.3059487
28 | 50000 | -0.0052995 | 0.0042323 | 0.873 | 67.2 | -18.12 | 0.3059487
29 | 39821 | 0.00087969 | 0.0013602 | 0.609 | 69.9 | -18.12 | 0.3059487
30 | 31714 | 0.0025376 | 0.0018692 | 0.888 | 72.7 | -18.1 | 0.3059487
31 | 25258 | 0.0043777 | -7.6203e-05 | 0.958 | 75.5 | -18.12 | 0.3059487
32 | 20116 | 0.0056368 | -0.00065896 | 0.959 | 77.7 | -18.13 | 0.3059487
33 | 16020 | 0.0066551 | -0.00072487 | 0.976 | 79.9 | -18.14 | 0.3059487
34 | 12759 | 0.0071628 | -0.00057671 | 0.989 | 82.1 | -18.13 | 0.3059487
35 | 10161 | 0.0075242 | -0.00054371 | 0.995 | 84.3 | -18.14 | 0.3059487
36 | 8092.8 | 0.0076186 | -0.00060067 | 0.989 | 86.5 | -18.12 | 0.3059487
37 | 6445.3 | 0.0078535 | -0.00061326 | 0.991 | 88.7 | -18.13 | 0.3059487
38 | 5133.1 | 0.0079883 | -0.00071369 | 0.983 | 90.9 | -18.12 | 0.3059487
39 | 4088.1 | 0.0080725 | -0.00079796 | 0.956 | 93.1 | -18.12 | 0.3059487
40 | 3255.8 | 0.0081603 | -0.00093323 | 0.853 | 95.4 | -18.12 | 0.3059487
41 | 2593 | 0.0082413 | -0.0011649 | 0.774 | 98.1 | -18.13 | 0.3059487
42 | 2065.1 | 0.0083588 | -0.0013351 | 0.717 | 101.5 | -18.13 | 0.3059487
43 | 1644.7 | 0.0085195 | -0.0015244 | 0.665 | 104.8 | -18.14 | 0.3059487
44 | 1309.9 | 0.0087051 | -0.0017269 | 0.627 | 108.2 | -18.15 | 0.3059487
45 | 1043.2 | 0.0089251 | -0.0019713 | 0.639 | 111.5 | -18.14 | 0.3059487
46 | 830.83 | 0.0091661 | -0.0022442 | 0.997 | 114.3 | -18.12 | 0.3059487
47 | 661.68 | 0.0094353 | -0.0025769 | 0.994 | 116.5 | -18.12 | 0.3059487
48 | 526.98 | 0.0097419 | -0.0028809 | 0.998 | 118.7 | -18.12 | 0.3059487
49 | 419.69 | 0.010068 | -0.0032661 | 0.995 | 120.9 | -18.12 | 0.3059487
50 | 334.25 | 0.010444 | -0.003678 | 0.997 | 123.1 | -18.12 | 0.3059487
51 | 266.2 | 0.010856 | -0.0041732 | 0.995 | 125.3 | -18.12 | 0.3059487
52 | 212.01 | 0.011299 | -0.0047565 | 0.995 | 127.5 | -18.13 | 0.3059487
53 | 168.85 | 0.011808 | -0.0053813 | 0.997 | 129.7 | -18.15 | 0.3059487
54 | 134.47 | 0.012429 | -0.006214 | 0.995 | 131.9 | -18.14 | 0.3059487
55 | 107.1 | 0.013223 | -0.0071267 | 0.999 | 134.1 | -18.14 | 0.3059487
56 | 85.294 | 0.014183 | -0.0081726 | 0.999 | 136.2 | -18.14 | 0.3059487
57 | 67.93 | 0.01542 | -0.009267 | 0.998 | 138.4 | -18.13 | 0.3059487
58 | 53.91 | 0.017056 | -0.010515 | 0.999 | 140.7 | -18.14 | 0.3059487
59 | 42.416 | 0.018972 | -0.011667 | 0.999 | 143.2 | -18.13 | 0.3059487
60 | 33.064 | 0.021322 | -0.012699 | 0.998 | 145.7 | -18.12 | 0.3059487
61 | 25.518 | 0.024076 | -0.013442 | 0.998 | 148.3 | -18.12 | 0.3059487
62 | 19.484 | 0.027113 | -0.013664 | 0.998 | 151.2 | -18.13 | 0.3059487
63 | 14.705 | 0.030333 | -0.013372 | 0.998 | 154.3 | -18.17 | 0.3059487
64 | 10.96 | 0.033237 | -0.012512 | 0.997 | 157.8 | -18.17 | 0.3059487
65 | 8.0607 | 0.035571 | -0.011228 | 0.997 | 161.7 | -18.11 | 0.3059487
66 | 5.8439 | 0.0373 | -0.010112 | 0.997 | 166.3 | -18.06 | 0.3059487
67 | 4.1726 | 0.038575 | -0.0097663 | 0.997 | 171.7 | -18 | 0.3059487
68 | 2.9318 | 0.040342 | -0.010744 | 0.997 | 178.3 | -18.2 | 0.3059487
69 | 2.0259 | 0.043509 | -0.011799 | 0.997 | 186.4 | -18.28 | 0.3059487
70 | 1.3761 | 0.047816 | -0.011343 | 0.997 | 199 | -17.89 | 0.3059487
71 | 0.91901 | 0.051163 | -0.01019 | 0.997 | 215.6 | -18.09 | 0.3059487
72 | 0.60383 | 0.054856 | -0.0083279 | 0.998 | 234.6 | -18.44 | 0.3059487
73 | 0.39094 | 0.056982 | -0.0049253 | 0.996 | 265.7 | -18.15 | 0.3059487
74 | 0.25002 | 0.057305 | -0.0017346 | 0.996 | 301.3 | -18.14 | 0.3059487
75 | 0.15849 | 0.056564 | -0.00103 | 0.996 | 348.1 | -18.11 | 0.3059487
76 | 0.1 | 0.058633 | 0.0003391 | 0.995 | 408.4 | -18.16 | 0.3059487

## Sheet2
Number | Frequency / Hz | Z_Re / Ohm | Z_Im / Ohm | Sign | Time / s | Voltage / V | Current / A/cm^2
1 | 107.1 | 0.00052926 | -0.00029678 | 0.999 | 0 | -0.75 | 0.3059487
2 | 134.47 | 0.00049631 | -0.00025503 | 0.997 | 3.2 | -0.75 | 0.3059487
3 | 168.85 | 0.00047104 | -0.00022097 | 0.997 | 5.4 | -0.75 | 0.3059487
4 | 212.01 | 0.00045363 | -0.00019598 | 0.997 | 7.6 | -0.75 | 0.3059487
5 | 266.2 | 0.00043174 | -0.00016905 | 0.998 | 9.8 | -0.75 | 0.3059487
6 | 334.25 | 0.00041745 | -0.00014897 | 0.995 | 12.1 | -0.75 | 0.3059487
7 | 419.69 | 0.00040268 | -0.00013171 | 0.997 | 14.3 | -0.75 | 0.3059487
8 | 526.98 | 0.0003883 | -0.00011687 | 0.994 | 16.5 | -0.75 | 0.3059487
9 | 661.68 | 0.00037647 | -0.00010217 | 0.996 | 18.8 | -0.75 | 0.3059487
10 | 830.83 | 0.0003646 | -9.4643e-05 | 0.993 | 20.9 | -0.75 | 0.3059487
11 | 1043.2 | 0.00035503 | -8.5371e-05 | 0.637 | 23.8 | -0.75 | 0.3059487
12 | 1309.9 | 0.00034556 | -7.3704e-05 | 0.625 | 27.1 | -0.75 | 0.3059487
13 | 1644.7 | 0.00033694 | -6.4841e-05 | 0.668 | 30.5 | -0.75 | 0.3059487
14 | 2065.1 | 0.00033042 | -5.4963e-05 | 0.714 | 33.8 | -0.75 | 0.3059487
15 | 2593 | 0.00032521 | -4.7806e-05 | 0.774 | 37.3 | -0.75 | 0.3059487
16 | 3255.8 | 0.00031769 | -4.2048e-05 | 0.854 | 40 | -0.75 | 0.3059487
17 | 4088.1 | 0.00031672 | -3.5634e-05 | 0.952 | 42.2 | -0.75 | 0.3059487
18 | 5133.1 | 0.00031486 | -2.9778e-05 | 0.98 | 44.5 | -0.75 | 0.3059487
19 | 6445.3 | 0.00031085 | -2.2822e-05 | 0.986 | 46.7 | -0.75 | 0.3059487
20 | 8092.8 | 0.0003168 | -3.0272e-05 | 0.989 | 48.9 | -0.75 | 0.3059487
21 | 10161 | 0.00029873 | -3.0332e-05 | 0.991 | 51.2 | -0.75 | 0.3059487
22 | 12759 | 0.00029038 | -7.0791e-06 | 0.987 | 53.3 | -0.75 | 0.3059487
23 | 16020 | 0.00033705 | -2.2758e-05 | 0.971 | 55.5 | -0.75 | 0.3059487
24 | 20116 | 0.00027211 | 4.621e-05 | 0.967 | 57.8 | -0.75 | 0.3059487
25 | 25258 | 0.00031906 | -9.2184e-06 | 0.932 | 60 | -0.75 | 0.3059487
26 | 31714 | 0.0002393 | -3.2849e-05 | 0.929 | 62.2 | -0.75 | 0.3059487
27 | 39821 | 0.00036279 | 3.5646e-05 | 0.676 | 64.4 | -0.75 | 0.3059487
28 | 50000 | 0.00038493 | 7.4995e-05 | 0.873 | 67.2 | -0.75 | 0.3059487
29 | 39821 | 0.00028325 | 9.5536e-06 | 0.609 | 69.9 | -0.75 | 0.3059487
30 | 31714 | 0.00024596 | 2.8342e-05 | 0.888 | 72.7 | -0.75 | 0.3059487
31 | 25258 | 0.0002954 | 1.575e-05 | 0.958 | 75.5 | -0.75 | 0.3059487
32 | 20116 | 0.00028155 | 1.8108e-05 | 0.959 | 77.7 | -0.75 | 0.3059487
33 | 16020 | 0.00029052 | -5.0356e-06 | 0.976 | 79.9 | -0.75 | 0.3059487
34 | 12759 | 0.00030857 | -2.207e-05 | 0.989 | 82.1 | -0.75 | 0.3059487
35 | 10161 | 0.00031208 | -1.9249e-06 | 0.995 | 84.3 | -0.75 | 0.3059487
36 | 8092.8 | 0.00031351 | -2.3894e-05 | 0.989 | 86.5 | -0.75 | 0.3059487
37 | 6445.3 | 0.00031318 | -3.5378e-05 | 0.991 | 88.7 | -0.75 | 0.3059487
38 | 5133.1 | 0.00031864 | -3.5179e-05 | 0.983 | 90.9 | -0.75 | 0.3059487
39 | 4088.1 | 0.00031881 | -3.4894e-05 | 0.956 | 93.1 | -0.75 | 0.3059487
40 | 3255.8 | 0.00032337 | -3.8312e-05 | 0.853 | 95.4 | -0.75 | 0.3059487
41 | 2593 | 0.00032751 | -4.7593e-05 | 0.774 | 98.1 | -0.75 | 0.3059487
42 | 2065.1 | 0.00032987 | -5.753e-05 | 0.717 | 101.5 | -0.75 | 0.3059487
43 | 1644.7 | 0.00033799 | -6.3644e-05 | 0.665 | 104.8 | -0.75 | 0.3059487
44 | 1309.9 | 0.00034796 | -7.4361e-05 | 0.627 | 108.2 | -0.75 | 0.3059487
45 | 1043.2 | 0.00035537 | -8.3345e-05 | 0.639 | 111.5 | -0.75 | 0.3059487
46 | 830.83 | 0.00036601 | -9.4281e-05 | 0.997 | 114.3 | -0.75 | 0.3059487
47 | 661.68 | 0.00037443 | -0.00010561 | 0.994 | 116.5 | -0.75 | 0.3059487
48 | 526.98 | 0.00038935 | -0.00011993 | 0.998 | 118.7 | -0.75 | 0.3059487
49 | 419.69 | 0.00040402 | -0.00013074 | 0.995 | 120.9 | -0.75 | 0.3059487
50 | 334.25 | 0.0004212 | -0.00014874 | 0.997 | 123.1 | -0.75 | 0.3059487
51 | 266.2 | 0.00043182 | -0.00017075 | 0.995 | 125.3 | -0.75 | 0.3059487
52 | 212.01 | 0.00045231 | -0.00019629 | 0.995 | 127.5 | -0.75 | 0.3059487
53 | 168.85 | 0.00047406 | -0.00022373 | 0.997 | 129.7 | -0.75 | 0.3059487
54 | 134.47 | 0.00050042 | -0.00026029 | 0.995 | 131.9 | -0.75 | 0.3059487
55 | 107.1 | 0.00053374 | -0.00029804 | 0.999 | 134.1 | -0.75 | 0.3059487
56 | 85.294 | 0.00057659 | -0.00034414 | 0.999 | 136.2 | -0.75 | 0.3059487
57 | 67.93 | 0.00062574 | -0.00039047 | 0.998 | 138.4 | -0.75 | 0.3059487
58 | 53.91 | 0.00069049 | -0.00043274 | 0.999 | 140.7 | -0.75 | 0.3059487
59 | 42.416 | 0.00077545 | -0.00048145 | 0.999 | 143.2 | -0.75 | 0.3059487
60 | 33.064 | 0.00087564 | -0.00051924 | 0.998 | 145.7 | -0.75 | 0.3059487
61 | 25.518 | 0.00099178 | -0.00054124 | 0.998 | 148.3 | -0.75 | 0.3059487
62 | 19.484 | 0.0011197 | -0.00054328 | 0.998 | 151.2 | -0.75 | 0.3059487
63 | 14.705 | 0.001243 | -0.00052043 | 0.998 | 154.3 | -0.75 | 0.3059487
64 | 10.96 | 0.0013599 | -0.00048337 | 0.997 | 157.8 | -0.75 | 0.3059487
65 | 8.0607 | 0.0014487 | -0.00042407 | 0.997 | 161.7 | -0.75 | 0.3059487
66 | 5.8439 | 0.0015114 | -0.00037977 | 0.997 | 166.3 | -0.75 | 0.3059487
67 | 4.1726 | 0.0015657 | -0.00036308 | 0.997 | 171.7 | -0.75 | 0.3059487
68 | 2.9318 | 0.0016406 | -0.00037662 | 0.997 | 178.3 | -0.75 | 0.3059487
69 | 2.0259 | 0.0017525 | -0.0003709 | 0.997 | 186.4 | -0.75 | 0.3059487
70 | 1.3761 | 0.0018924 | -0.00032265 | 0.997 | 199 | -0.75 | 0.3059487
71 | 0.91901 | 0.0019586 | -0.00026751 | 0.997 | 215.6 | -0.75 | 0.3059487
72 | 0.60383 | 0.0020431 | -0.00019741 | 0.998 | 234.6 | -0.75 | 0.3059487
73 | 0.39094 | 0.0020815 | -0.00011239 | 0.996 | 265.7 | -0.75 | 0.3059487
74 | 0.25002 | 0.0020907 | -3.4717e-05 | 0.996 | 301.3 | -0.75 | 0.3059487
75 | 0.15849 | 0.0020698 | -3.2215e-06 | 0.996 | 348.1 | -0.75 | 0.3059487
76 | 0.1 | 0.0021125 | 3.5871e-05 | 0.995 | 408.4 | -0.75 | 0.3059487

## Sheet3
Number | Frequency / Hz | Z_Re / Ohm | Z_Im / Ohm | Sign | Time / s | Voltage / V | Current / A/cm^2
1 | 107.1 | 0.00053474 | -0.00029347 | 0.999 | 0 | -0.75 | 0.3059487
2 | 134.47 | 0.00050266 | -0.00025105 | 0.997 | 3.2 | -0.75 | 0.3059487
3 | 168.85 | 0.00048231 | -0.00021721 | 0.997 | 5.4 | -0.75 | 0.3059487
4 | 212.01 | 0.00046122 | -0.00019127 | 0.997 | 7.6 | -0.75 | 0.3059487
5 | 266.2 | 0.00044588 | -0.00016757 | 0.998 | 9.8 | -0.75 | 0.3059487
6 | 334.25 | 0.00042978 | -0.00014779 | 0.995 | 12.1 | -0.75 | 0.3059487
7 | 419.69 | 0.00041267 | -0.00012877 | 0.997 | 14.3 | -0.75 | 0.3059487
8 | 526.98 | 0.00039621 | -0.00011741 | 0.994 | 16.5 | -0.75 | 0.3059487
9 | 661.68 | 0.00038403 | -0.00010155 | 0.996 | 18.8 | -0.75 | 0.3059487
10 | 830.83 | 0.00037489 | -8.8569e-05 | 0.993 | 20.9 | -0.75 | 0.3059487
11 | 1043.2 | 0.00036264 | -8.137e-05 | 0.637 | 23.8 | -0.75 | 0.3059487
12 | 1309.9 | 0.00035601 | -7.0856e-05 | 0.625 | 27.1 | -0.75 | 0.3059487
13 | 1644.7 | 0.00034775 | -5.9829e-05 | 0.668 | 30.5 | -0.75 | 0.3059487
14 | 2065.1 | 0.00034298 | -5.0666e-05 | 0.714 | 33.8 | -0.75 | 0.3059487
15 | 2593 | 0.0003415 | -4.4871e-05 | 0.774 | 37.3 | -0.75 | 0.3059487
16 | 3255.8 | 0.00033411 | -3.6788e-05 | 0.854 | 40 | -0.75 | 0.3059487
17 | 4088.1 | 0.00033193 | -3.58e-05 | 0.952 | 42.2 | -0.75 | 0.3059487
18 | 5133.1 | 0.00033263 | -2.9768e-05 | 0.98 | 44.5 | -0.75 | 0.3059487
19 | 6445.3 | 0.0003379 | -2.265e-05 | 0.986 | 46.7 | -0.75 | 0.3059487
20 | 8092.8 | 0.00033436 | -2.4065e-05 | 0.989 | 48.9 | -0.75 | 0.3059487
21 | 10161 | 0.00033532 | -2.0213e-05 | 0.991 | 51.2 | -0.75 | 0.3059487
22 | 12759 | 0.0003086 | -2.033e-05 | 0.987 | 53.3 | -0.75 | 0.3059487
23 | 16020 | 0.00031704 | -1.2642e-05 | 0.971 | 55.5 | -0.75 | 0.3059487
24 | 20116 | 0.00025757 | -1.4019e-05 | 0.967 | 57.8 | -0.75 | 0.3059487
25 | 25258 | 0.00035813 | -2.769e-05 | 0.932 | 60 | -0.75 | 0.3059487
26 | 31714 | 0.0004459 | -2.5408e-05 | 0.929 | 62.2 | -0.75 | 0.3059487
27 | 39821 | 0.00034967 | 0.00011115 | 0.676 | 64.4 | -0.75 | 0.3059487
28 | 50000 | 0.00045971 | 1.6525e-05 | 0.873 | 67.2 | -0.75 | 0.3059487
29 | 39821 | 0.00015681 | -6.2245e-05 | 0.609 | 69.9 | -0.75 | 0.3059487
30 | 31714 | 0.0003078 | 7.4104e-06 | 0.888 | 72.7 | -0.75 | 0.3059487
31 | 25258 | 0.00031041 | 1.5338e-05 | 0.958 | 75.5 | -0.75 | 0.3059487
32 | 20116 | 0.00033869 | 3.496e-05 | 0.959 | 77.7 | -0.75 | 0.3059487
33 | 16020 | 0.00034327 | -1.6956e-05 | 0.976 | 79.9 | -0.75 | 0.3059487
34 | 12759 | 0.00030936 | -1.3016e-05 | 0.989 | 82.1 | -0.75 | 0.3059487
35 | 10161 | 0.00031766 | -1.3565e-05 | 0.995 | 84.3 | -0.75 | 0.3059487
36 | 8092.8 | 0.00031922 | -1.2986e-05 | 0.989 | 86.5 | -0.75 | 0.3059487
37 | 6445.3 | 0.00032714 | -2.6107e-05 | 0.991 | 88.7 | -0.75 | 0.3059487
38 | 5133.1 | 0.00033432 | -2.6576e-05 | 0.983 | 90.9 | -0.75 | 0.3059487
39 | 4088.1 | 0.00033592 | -3.4326e-05 | 0.956 | 93.1 | -0.75 | 0.3059487
40 | 3255.8 | 0.00033753 | -3.9076e-05 | 0.853 | 95.4 | -0.75 | 0.3059487
41 | 2593 | 0.00033745 | -4.2395e-05 | 0.774 | 98.1 | -0.75 | 0.3059487
42 | 2065.1 | 0.00034737 | -5.1679e-05 | 0.717 | 101.5 | -0.75 | 0.3059487
43 | 1644.7 | 0.0003498 | -5.9227e-05 | 0.665 | 104.8 | -0.75 | 0.3059487
44 | 1309.9 | 0.00035439 | -6.9371e-05 | 0.627 | 108.2 | -0.75 | 0.3059487
45 | 1043.2 | 0.00036557 | -7.832e-05 | 0.639 | 111.5 | -0.75 | 0.3059487
46 | 830.83 | 0.00037618 | -9.0703e-05 | 0.997 | 114.3 | -0.75 | 0.3059487
47 | 661.68 | 0.00038702 | -0.00010124 | 0.994 | 116.5 | -0.75 | 0.3059487
48 | 526.98 | 0.00039943 | -0.00011507 | 0.998 | 118.7 | -0.75 | 0.3059487
49 | 419.69 | 0.00040831 | -0.00013127 | 0.995 | 120.9 | -0.75 | 0.3059487
50 | 334.25 | 0.00042159 | -0.00014805 | 0.997 | 123.1 | -0.75 | 0.3059487
51 | 266.2 | 0.00044138 | -0.00016948 | 0.995 | 125.3 | -0.75 | 0.3059487
52 | 212.01 | 0.0004573 | -0.00018855 | 0.995 | 127.5 | -0.75 | 0.3059487
53 | 168.85 | 0.00047961 | -0.00022015 | 0.997 | 129.7 | -0.75 | 0.3059487
54 | 134.47 | 0.00050564 | -0.00025746 | 0.995 | 131.9 | -0.75 | 0.3059487
55 | 107.1 | 0.0005347 | -0.00029356 | 0.999 | 134.1 | -0.75 | 0.3059487
56 | 85.294 | 0.00057434 | -0.00033812 | 0.999 | 136.2 | -0.75 | 0.3059487
57 | 67.93 | 0.00062629 | -0.00038871 | 0.998 | 138.4 | -0.75 | 0.3059487
58 | 53.91 | 0.00069113 | -0.00043369 | 0.999 | 140.7 | -0.75 | 0.3059487
59 | 42.416 | 0.00077002 | -0.00048227 | 0.999 | 143.2 | -0.75 | 0.3059487
60 | 33.064 | 0.00087263 | -0.00052685 | 0.998 | 145.7 | -0.75 | 0.3059487
61 | 25.518 | 0.00099093 | -0.00055872 | 0.998 | 148.3 | -0.75 | 0.3059487
62 | 19.484 | 0.001119 | -0.00056465 | 0.998 | 151.2 | -0.75 | 0.3059487
63 | 14.705 | 0.0012512 | -0.00055381 | 0.998 | 154.3 | -0.75 | 0.3059487
64 | 10.96 | 0.0013719 | -0.00051756 | 0.997 | 157.8 | -0.75 | 0.3059487
65 | 8.0607 | 0.0014641 | -0.00046228 | 0.997 | 161.7 | -0.75 | 0.3059487
66 | 5.8439 | 0.0015342 | -0.00041667 | 0.997 | 166.3 | -0.75 | 0.3059487
67 | 4.1726 | 0.0015875 | -0.00040252 | 0.997 | 171.7 | -0.75 | 0.3059487
68 | 2.9318 | 0.0016626 | -0.00044662 | 0.997 | 178.3 | -0.75 | 0.3059487
69 | 2.0259 | 0.0018024 | -0.0004907 | 0.997 | 186.4 | -0.75 | 0.3059487
70 | 1.3761 | 0.0019892 | -0.00046647 | 0.997 | 199 | -0.75 | 0.3059487
71 | 0.91901 | 0.0021173 | -0.00039883 | 0.997 | 215.6 | -0.75 | 0.3059487
72 | 0.60383 | 0.002263 | -0.00031722 | 0.998 | 234.6 | -0.75 | 0.3059487
73 | 0.39094 | 0.0023142 | -0.00018297 | 0.996 | 265.7 | -0.75 | 0.3059487
74 | 0.25002 | 0.0023162 | -6.9639e-05 | 0.996 | 301.3 | -0.75 | 0.3059487
75 | 0.15849 | 0.0023038 | -2.7969e-05 | 0.996 | 348.1 | -0.75 | 0.3059487
76 | 0.1 | 0.0023357 | 2.256e-05 | 0.995 | 408.4 | -0.75 | 0.3059487

## Sheet4
Number | Frequency / Hz | Z_Re / Ohm | Z_Im / Ohm | Sign | Time / s | Voltage / V | Current / A/cm^2
1 | 107.1 | 0.00055389 | -0.00029885 | 0.999 | 0 | -0.75 | 0.3059487
2 | 134.47 | 0.00051945 | -0.00025668 | 0.997 | 3.2 | -0.75 | 0.3059487
3 | 168.85 | 0.00049521 | -0.00022426 | 0.997 | 5.4 | -0.75 | 0.3059487
4 | 212.01 | 0.00047348 | -0.0001933 | 0.997 | 7.6 | -0.75 | 0.3059487
5 | 266.2 | 0.000458 | -0.00016923 | 0.998 | 9.8 | -0.75 | 0.3059487
6 | 334.25 | 0.00044248 | -0.00014803 | 0.995 | 12.1 | -0.75 | 0.3059487
7 | 419.69 | 0.0004266 | -0.00012995 | 0.997 | 14.3 | -0.75 | 0.3059487
8 | 526.98 | 0.00041113 | -0.00011894 | 0.994 | 16.5 | -0.75 | 0.3059487
9 | 661.68 | 0.00039789 | -9.9104e-05 | 0.996 | 18.8 | -0.75 | 0.3059487
10 | 830.83 | 0.00039001 | -9.0682e-05 | 0.993 | 20.9 | -0.75 | 0.3059487
11 | 1043.2 | 0.00037479 | -8.0964e-05 | 0.637 | 23.8 | -0.75 | 0.3059487
12 | 1309.9 | 0.00036569 | -7.0404e-05 | 0.625 | 27.1 | -0.75 | 0.3059487
13 | 1644.7 | 0.00036007 | -6.2369e-05 | 0.668 | 30.5 | -0.75 | 0.3059487
14 | 2065.1 | 0.00035695 | -5.2662e-05 | 0.714 | 33.8 | -0.75 | 0.3059487
15 | 2593 | 0.0003501 | -4.4812e-05 | 0.774 | 37.3 | -0.75 | 0.3059487
16 | 3255.8 | 0.00034602 | -3.7712e-05 | 0.854 | 40 | -0.75 | 0.3059487
17 | 4088.1 | 0.00034409 | -2.9242e-05 | 0.952 | 42.2 | -0.75 | 0.3059487
18 | 5133.1 | 0.00034445 | -2.6006e-05 | 0.98 | 44.5 | -0.75 | 0.3059487
19 | 6445.3 | 0.00034187 | -2.6022e-05 | 0.986 | 46.7 | -0.75 | 0.3059487
20 | 8092.8 | 0.00033612 | -2.0087e-05 | 0.989 | 48.9 | -0.75 | 0.3059487
21 | 10161 | 0.00032963 | -1.4647e-05 | 0.991 | 51.2 | -0.75 | 0.3059487
22 | 12759 | 0.00031965 | -5.2534e-07 | 0.987 | 53.3 | -0.75 | 0.3059487
23 | 16020 | 0.00035658 | 5.1575e-06 | 0.971 | 55.5 | -0.75 | 0.3059487
24 | 20116 | 0.00035816 | 1.5521e-05 | 0.967 | 57.8 | -0.75 | 0.3059487
25 | 25258 | 0.00028399 | 2.2292e-05 | 0.932 | 60 | -0.75 | 0.3059487
26 | 31714 | 0.00032503 | -9.2506e-05 | 0.929 | 62.2 | -0.75 | 0.3059487
27 | 39821 | 0.00026514 | -5.0888e-05 | 0.676 | 64.4 | -0.75 | 0.3059487
28 | 50000 | 0.00035242 | -0.00011707 | 0.873 | 67.2 | -0.75 | 0.3059487
29 | 39821 | 0.00034499 | 7.2143e-05 | 0.609 | 69.9 | -0.75 | 0.3059487
30 | 31714 | 0.00031953 | -3.9208e-05 | 0.888 | 72.7 | -0.75 | 0.3059487
31 | 25258 | 0.00031937 | 1.707e-05 | 0.958 | 75.5 | -0.75 | 0.3059487
32 | 20116 | 0.00033981 | -3.5804e-05 | 0.959 | 77.7 | -0.75 | 0.3059487
33 | 16020 | 0.00032922 | -8.4244e-06 | 0.976 | 79.9 | -0.75 | 0.3059487
34 | 12759 | 0.00033715 | -8.2112e-06 | 0.989 | 82.1 | -0.75 | 0.3059487
35 | 10161 | 0.00032967 | -1.1469e-05 | 0.995 | 84.3 | -0.75 | 0.3059487
36 | 8092.8 | 0.00034331 | -1.4816e-05 | 0.989 | 86.5 | -0.75 | 0.3059487
37 | 6445.3 | 0.0003384 | -2.4662e-05 | 0.991 | 88.7 | -0.75 | 0.3059487
38 | 5133.1 | 0.00034382 | -2.7613e-05 | 0.983 | 90.9 | -0.75 | 0.3059487
39 | 4088.1 | 0.00034308 | -3.1516e-05 | 0.956 | 93.1 | -0.75 | 0.3059487
40 | 3255.8 | 0.00034815 | -3.7599e-05 | 0.853 | 95.4 | -0.75 | 0.3059487
41 | 2593 | 0.00035203 | -4.3701e-05 | 0.774 | 98.1 | -0.75 | 0.3059487
42 | 2065.1 | 0.00035494 | -5.2996e-05 | 0.717 | 101.5 | -0.75 | 0.3059487
43 | 1644.7 | 0.00036274 | -5.8966e-05 | 0.665 | 104.8 | -0.75 | 0.3059487
44 | 1309.9 | 0.00036873 | -7.078e-05 | 0.627 | 108.2 | -0.75 | 0.3059487
45 | 1043.2 | 0.00037727 | -8.2383e-05 | 0.639 | 111.5 | -0.75 | 0.3059487
46 | 830.83 | 0.00039316 | -9.2073e-05 | 0.997 | 114.3 | -0.75 | 0.3059487
47 | 661.68 | 0.00039781 | -0.00010326 | 0.994 | 116.5 | -0.75 | 0.3059487
48 | 526.98 | 0.00041021 | -0.0001173 | 0.998 | 118.7 | -0.75 | 0.3059487
49 | 419.69 | 0.00042444 | -0.00013455 | 0.995 | 120.9 | -0.75 | 0.3059487
50 | 334.25 | 0.00043767 | -0.00015051 | 0.997 | 123.1 | -0.75 | 0.3059487
51 | 266.2 | 0.0004534 | -0.00016736 | 0.995 | 125.3 | -0.75 | 0.3059487
52 | 212.01 | 0.00047317 | -0.00019395 | 0.995 | 127.5 | -0.75 | 0.3059487
53 | 168.85 | 0.00049227 | -0.0002221 | 0.997 | 129.7 | -0.75 | 0.3059487
54 | 134.47 | 0.00052004 | -0.00025906 | 0.995 | 131.9 | -0.75 | 0.3059487
55 | 107.1 | 0.00055446 | -0.00030092 | 0.999 | 134.1 | -0.75 | 0.3059487
56 | 85.294 | 0.00059718 | -0.00034286 | 0.999 | 136.2 | -0.75 | 0.3059487
57 | 67.93 | 0.00064636 | -0.00039083 | 0.998 | 138.4 | -0.75 | 0.3059487
58 | 53.91 | 0.00071335 | -0.00043579 | 0.999 | 140.7 | -0.75 | 0.3059487
59 | 42.416 | 0.00079576 | -0.0004824 | 0.999 | 143.2 | -0.75 | 0.3059487
60 | 33.064 | 0.0008972 | -0.00052413 | 0.998 | 145.7 | -0.75 | 0.3059487
61 | 25.518 | 0.0010125 | -0.00054908 | 0.998 | 148.3 | -0.75 | 0.3059487
62 | 19.484 | 0.0011405 | -0.00055035 | 0.998 | 151.2 | -0.75 | 0.3059487
63 | 14.705 | 0.0012719 | -0.00053383 | 0.998 | 154.3 | -0.75 | 0.3059487
64 | 10.96 | 0.0013857 | -0.00048761 | 0.997 | 157.8 | -0.75 | 0.3059487
65 | 8.0607 | 0.0014787 | -0.00043889 | 0.997 | 161.7 | -0.75 | 0.3059487
66 | 5.8439 | 0.0015409 | -0.00039312 | 0.997 | 166.3 | -0.75 | 0.3059487
67 | 4.1726 | 0.001598 | -0.00037308 | 0.997 | 171.7 | -0.75 | 0.3059487
68 | 2.9318 | 0.0016782 | -0.00040024 | 0.997 | 178.3 | -0.75 | 0.3059487
69 | 2.0259 | 0.0017916 | -0.00040971 | 0.997 | 186.4 | -0.75 | 0.3059487
70 | 1.3761 | 0.0019308 | -0.00036177 | 0.997 | 199 | -0.75 | 0.3059487
71 | 0.91901 | 0.0020241 | -0.00030908 | 0.997 | 215.6 | -0.75 | 0.3059487
72 | 0.60383 | 0.0021279 | -0.00023256 | 0.998 | 234.6 | -0.75 | 0.3059487
73 | 0.39094 | 0.0021697 | -0.00014261 | 0.996 | 265.7 | -0.75 | 0.3059487
74 | 0.25002 | 0.0021865 | -5.2187e-05 | 0.996 | 301.3 | -0.75 | 0.3059487
75 | 0.15849 | 0.0021646 | -1.1018e-05 | 0.996 | 348.1 | -0.75 | 0.3059487
76 | 0.1 | 0.0021855 | 2.9052e-05 | 0.995 | 408.4 | -0.75 | 0.3059487

## Sheet5
Number | Frequency / Hz | Z_Re / Ohm | Z_Im / Ohm | Sign | Time / s | Voltage / V | Current / A/cm^2
1 | 107.1 | 0.00054684 | -0.00029603 | 0.999 | 0 | -0.75 | 0.3059487
2 | 134.47 | 0.00051546 | -0.00025818 | 0.997 | 3.2 | -0.75 | 0.3059487
3 | 168.85 | 0.00049198 | -0.00021903 | 0.997 | 5.4 | -0.75 | 0.3059487
4 | 212.01 | 0.00047312 | -0.00019039 | 0.997 | 7.6 | -0.75 | 0.3059487
5 | 266.2 | 0.00045166 | -0.00017319 | 0.998 | 9.8 | -0.75 | 0.3059487
6 | 334.25 | 0.00043415 | -0.00015022 | 0.995 | 12.1 | -0.75 | 0.3059487
7 | 419.69 | 0.00042284 | -0.00013193 | 0.997 | 14.3 | -0.75 | 0.3059487
8 | 526.98 | 0.00041168 | -0.00011873 | 0.994 | 16.5 | -0.75 | 0.3059487
9 | 661.68 | 0.00039574 | -0.00010338 | 0.996 | 18.8 | -0.75 | 0.3059487
10 | 830.83 | 0.00038557 | -8.9945e-05 | 0.993 | 20.9 | -0.75 | 0.3059487
11 | 1043.2 | 0.00037837 | -7.7848e-05 | 0.637 | 23.8 | -0.75 | 0.3059487
12 | 1309.9 | 0.00036738 | -6.9806e-05 | 0.625 | 27.1 | -0.75 | 0.3059487
13 | 1644.7 | 0.00036264 | -5.5702e-05 | 0.668 | 30.5 | -0.75 | 0.3059487
14 | 2065.1 | 0.00035707 | -4.8478e-05 | 0.714 | 33.8 | -0.75 | 0.3059487
15 | 2593 | 0.00035481 | -4.4666e-05 | 0.774 | 37.3 | -0.75 | 0.3059487
16 | 3255.8 | 0.00034842 | -3.8233e-05 | 0.854 | 40 | -0.75 | 0.3059487
17 | 4088.1 | 0.00034708 | -3.1343e-05 | 0.952 | 42.2 | -0.75 | 0.3059487
18 | 5133.1 | 0.00033966 | -2.1993e-05 | 0.98 | 44.5 | -0.75 | 0.3059487
19 | 6445.3 | 0.00034174 | -2.4036e-05 | 0.986 | 46.7 | -0.75 | 0.3059487
20 | 8092.8 | 0.00034132 | -1.613e-05 | 0.989 | 48.9 | -0.75 | 0.3059487
21 | 10161 | 0.00032273 | -1.0478e-05 | 0.991 | 51.2 | -0.75 | 0.3059487
22 | 12759 | 0.0003256 | -1.2151e-05 | 0.987 | 53.3 | -0.75 | 0.3059487
23 | 16020 | 0.00032269 | -3.1818e-05 | 0.971 | 55.5 | -0.75 | 0.3059487
24 | 20116 | 0.00034165 | 4.5402e-05 | 0.967 | 57.8 | -0.75 | 0.3059487
25 | 25258 | 0.00023609 | -3.7774e-05 | 0.932 | 60 | -0.75 | 0.3059487
26 | 31714 | 0.00017903 | -2.898e-05 | 0.929 | 62.2 | -0.75 | 0.3059487
27 | 39821 | 0.00028054 | 2.3704e-05 | 0.676 | 64.4 | -0.75 | 0.3059487
28 | 50000 | 0.00017231 | -1.6782e-06 | 0.873 | 67.2 | -0.75 | 0.3059487
29 | 39821 | 0.00023599 | -5.7792e-05 | 0.609 | 69.9 | -0.75 | 0.3059487
30 | 31714 | 0.00031513 | -2.5823e-05 | 0.888 | 72.7 | -0.75 | 0.3059487
31 | 25258 | 0.00030047 | 5.6723e-05 | 0.958 | 75.5 | -0.75 | 0.3059487
32 | 20116 | 0.00027697 | -6.6451e-06 | 0.959 | 77.7 | -0.75 | 0.3059487
33 | 16020 | 0.00031729 | -6.5075e-06 | 0.976 | 79.9 | -0.75 | 0.3059487
34 | 12759 | 0.0003375 | -7.1471e-06 | 0.989 | 82.1 | -0.75 | 0.3059487
35 | 10161 | 0.00033066 | -1.0774e-05 | 0.995 | 84.3 | -0.75 | 0.3059487
36 | 8092.8 | 0.00034232 | -1.9704e-05 | 0.989 | 86.5 | -0.75 | 0.3059487
37 | 6445.3 | 0.00034242 | -2.6265e-05 | 0.991 | 88.7 | -0.75 | 0.3059487
38 | 5133.1 | 0.0003453 | -2.4339e-05 | 0.983 | 90.9 | -0.75 | 0.3059487
39 | 4088.1 | 0.00034759 | -3.2412e-05 | 0.956 | 93.1 | -0.75 | 0.3059487
40 | 3255.8 | 0.00035023 | -3.7419e-05 | 0.853 | 95.4 | -0.75 | 0.3059487
41 | 2593 | 0.00035328 | -4.2823e-05 | 0.774 | 98.1 | -0.75 | 0.3059487
42 | 2065.1 | 0.00035862 | -5.1607e-05 | 0.717 | 101.5 | -0.75 | 0.3059487
43 | 1644.7 | 0.00036138 | -5.9583e-05 | 0.665 | 104.8 | -0.75 | 0.3059487
44 | 1309.9 | 0.00036904 | -6.5886e-05 | 0.627 | 108.2 | -0.75 | 0.3059487
45 | 1043.2 | 0.00037696 | -7.7883e-05 | 0.639 | 111.5 | -0.75 | 0.3059487
46 | 830.83 | 0.00038891 | -9.0272e-05 | 0.997 | 114.3 | -0.75 | 0.3059487
47 | 661.68 | 0.00039715 | -0.00010307 | 0.994 | 116.5 | -0.75 | 0.3059487
48 | 526.98 | 0.0004102 | -0.00011398 | 0.998 | 118.7 | -0.75 | 0.3059487
49 | 419.69 | 0.00042612 | -0.00013128 | 0.995 | 120.9 | -0.75 | 0.3059487
50 | 334.25 | 0.00044165 | -0.00014884 | 0.997 | 123.1 | -0.75 | 0.3059487
51 | 266.2 | 0.00045198 | -0.00016828 | 0.995 | 125.3 | -0.75 | 0.3059487
52 | 212.01 | 0.00046907 | -0.00019671 | 0.995 | 127.5 | -0.75 | 0.3059487
53 | 168.85 | 0.00049084 | -0.00022257 | 0.997 | 129.7 | -0.75 | 0.3059487
54 | 134.47 | 0.00051828 | -0.00025887 | 0.995 | 131.9 | -0.75 | 0.3059487
55 | 107.1 | 0.00055115 | -0.00029929 | 0.999 | 134.1 | -0.75 | 0.3059487
56 | 85.294 | 0.00059292 | -0.00034331 | 0.999 | 136.2 | -0.75 | 0.3059487
57 | 67.93 | 0.00064449 | -0.00039492 | 0.998 | 138.4 | -0.75 | 0.3059487
58 | 53.91 | 0.00070664 | -0.00044171 | 0.999 | 140.7 | -0.75 | 0.3059487
59 | 42.416 | 0.0007905 | -0.00048876 | 0.999 | 143.2 | -0.75 | 0.3059487
60 | 33.064 | 0.00089084 | -0.00052877 | 0.998 | 145.7 | -0.75 | 0.3059487
61 | 25.518 | 0.00101 | -0.00056521 | 0.998 | 148.3 | -0.75 | 0.3059487
62 | 19.484 | 0.0011406 | -0.00056889 | 0.998 | 151.2 | -0.75 | 0.3059487
63 | 14.705 | 0.0012729 | -0.00055786 | 0.998 | 154.3 | -0.75 | 0.3059487
64 | 10.96 | 0.0013941 | -0.00052121 | 0.997 | 157.8 | -0.75 | 0.3059487
65 | 8.0607 | 0.0014894 | -0.00046567 | 0.997 | 161.7 | -0.75 | 0.3059487
66 | 5.8439 | 0.0015607 | -0.00042103 | 0.997 | 166.3 | -0.75 | 0.3059487
67 | 4.1726 | 0.0016116 | -0.00041186 | 0.997 | 171.7 | -0.75 | 0.3059487
68 | 2.9318 | 0.0016924 | -0.00044691 | 0.997 | 178.3 | -0.75 | 0.3059487
69 | 2.0259 | 0.0018266 | -0.00047216 | 0.997 | 186.4 | -0.75 | 0.3059487
70 | 1.3761 | 0.0020034 | -0.00045034 | 0.997 | 199 | -0.75 | 0.3059487
71 | 0.91901 | 0.0021293 | -0.00037059 | 0.997 | 215.6 | -0.75 | 0.3059487
72 | 0.60383 | 0.0022482 | -0.00029089 | 0.998 | 234.6 | -0.75 | 0.3059487
73 | 0.39094 | 0.0022847 | -0.00016749 | 0.996 | 265.7 | -0.75 | 0.3059487
74 | 0.25002 | 0.0023193 | -6.3338e-05 | 0.996 | 301.3 | -0.75 | 0.3059487
75 | 0.15849 | 0.0022865 | -3.1982e-05 | 0.996 | 348.1 | -0.75 | 0.3059487
76 | 0.1 | 0.0023441 | 1.2953e-05 | 0.995 | 408.4 | -0.75 | 0.3059487

## Sheet6
Number | Frequency / Hz | Z_Re / Ohm | Z_Im / Ohm | Sign | Time / s | Voltage / V | Current / A/cm^2
1 | 107.1 | 0.00055104 | -0.00029643 | 0.999 | 0 | -0.76 | 0.3059487
2 | 134.47 | 0.00052303 | -0.0002594 | 0.997 | 3.2 | -0.76 | 0.3059487
3 | 168.85 | 0.00049349 | -0.0002236 | 0.997 | 5.4 | -0.76 | 0.3059487
4 | 212.01 | 0.00047639 | -0.00019633 | 0.997 | 7.6 | -0.76 | 0.3059487
5 | 266.2 | 0.0004523 | -0.00017814 | 0.998 | 9.8 | -0.76 | 0.3059487
6 | 334.25 | 0.00043565 | -0.00015482 | 0.995 | 12.1 | -0.76 | 0.3059487
7 | 419.69 | 0.00042083 | -0.00013683 | 0.997 | 14.3 | -0.76 | 0.3059487
8 | 526.98 | 0.00040583 | -0.00012289 | 0.994 | 16.5 | -0.76 | 0.3059487
9 | 661.68 | 0.00038894 | -0.00010878 | 0.996 | 18.8 | -0.76 | 0.3059487
10 | 830.83 | 0.00037892 | -9.364e-05 | 0.993 | 20.9 | -0.76 | 0.3059487
11 | 1043.2 | 0.00036628 | -8.696e-05 | 0.637 | 23.8 | -0.76 | 0.3059487
12 | 1309.9 | 0.00035853 | -7.4148e-05 | 0.625 | 27.1 | -0.76 | 0.3059487
13 | 1644.7 | 0.00035153 | -6.5136e-05 | 0.668 | 30.5 | -0.75 | 0.3059487
14 | 2065.1 | 0.00034659 | -5.4837e-05 | 0.714 | 33.8 | -0.76 | 0.3059487
15 | 2593 | 0.0003415 | -4.7317e-05 | 0.774 | 37.3 | -0.76 | 0.3059487
16 | 3255.8 | 0.00033658 | -3.8699e-05 | 0.854 | 40 | -0.76 | 0.3059487
17 | 4088.1 | 0.00033006 | -3.4565e-05 | 0.952 | 42.2 | -0.76 | 0.3059487
18 | 5133.1 | 0.0003324 | -3.1736e-05 | 0.98 | 44.5 | -0.76 | 0.3059487
19 | 6445.3 | 0.00032187 | -2.6278e-05 | 0.986 | 46.7 | -0.76 | 0.3059487
20 | 8092.8 | 0.00032707 | -2.6563e-05 | 0.989 | 48.9 | -0.76 | 0.3059487
21 | 10161 | 0.00032619 | -1.2641e-05 | 0.991 | 51.2 | -0.76 | 0.3059487
22 | 12759 | 0.00031257 | -7.8385e-06 | 0.987 | 53.3 | -0.76 | 0.3059487
23 | 16020 | 0.0003099 | -1.5023e-05 | 0.971 | 55.5 | -0.76 | 0.3059487
24 | 20116 | 0.00033908 | 4.2572e-06 | 0.967 | 57.8 | -0.76 | 0.3059487
25 | 25258 | 0.00031526 | 4.4547e-05 | 0.932 | 60 | -0.76 | 0.3059487
26 | 31714 | 0.00035219 | 4.2663e-05 | 0.929 | 62.2 | -0.76 | 0.3059487
27 | 39821 | 0.00032728 | -3.3502e-05 | 0.676 | 64.4 | -0.76 | 0.3059487
28 | 50000 | 0.00027847 | 2.4818e-05 | 0.873 | 67.2 | -0.76 | 0.3059487
29 | 39821 | 0.00027491 | -1.2661e-05 | 0.609 | 69.9 | -0.76 | 0.3059487
30 | 31714 | 0.00036232 | 4.5419e-05 | 0.888 | 72.7 | -0.75 | 0.3059487
31 | 25258 | 0.00034673 | -8.3505e-07 | 0.958 | 75.5 | -0.76 | 0.3059487
32 | 20116 | 0.00033254 | -4.6422e-05 | 0.959 | 77.7 | -0.76 | 0.3059487
33 | 16020 | 0.00028055 | 8.3002e-07 | 0.976 | 79.9 | -0.76 | 0.3059487
34 | 12759 | 0.00033492 | -8.4703e-06 | 0.989 | 82.1 | -0.76 | 0.3059487
35 | 10161 | 0.00030907 | -7.9483e-07 | 0.995 | 84.3 | -0.76 | 0.3059487
36 | 8092.8 | 0.00033238 | -1.3808e-05 | 0.989 | 86.5 | -0.76 | 0.3059487
37 | 6445.3 | 0.00032372 | -2.473e-05 | 0.991 | 88.7 | -0.76 | 0.3059487
38 | 5133.1 | 0.00033331 | -3.0046e-05 | 0.983 | 90.9 | -0.76 | 0.3059487
39 | 4088.1 | 0.0003349 | -3.2854e-05 | 0.956 | 93.1 | -0.76 | 0.3059487
40 | 3255.8 | 0.00033594 | -3.9752e-05 | 0.853 | 95.4 | -0.76 | 0.3059487
41 | 2593 | 0.00034307 | -4.5959e-05 | 0.774 | 98.1 | -0.76 | 0.3059487
42 | 2065.1 | 0.00034668 | -5.6705e-05 | 0.717 | 101.5 | -0.76 | 0.3059487
43 | 1644.7 | 0.00035459 | -6.4337e-05 | 0.665 | 104.8 | -0.76 | 0.3059487
44 | 1309.9 | 0.0003614 | -7.2966e-05 | 0.627 | 108.2 | -0.76 | 0.3059487
45 | 1043.2 | 0.00036798 | -8.1928e-05 | 0.639 | 111.5 | -0.76 | 0.3059487
46 | 830.83 | 0.00038446 | -9.7757e-05 | 0.997 | 114.3 | -0.76 | 0.3059487
47 | 661.68 | 0.00039373 | -0.00010609 | 0.994 | 116.5 | -0.76 | 0.3059487
48 | 526.98 | 0.00040128 | -0.00012094 | 0.998 | 118.7 | -0.76 | 0.3059487
49 | 419.69 | 0.00042044 | -0.00013923 | 0.995 | 120.9 | -0.76 | 0.3059487
50 | 334.25 | 0.00043672 | -0.00015592 | 0.997 | 123.1 | -0.76 | 0.3059487
51 | 266.2 | 0.00045128 | -0.00017896 | 0.995 | 125.3 | -0.76 | 0.3059487
52 | 212.01 | 0.00047022 | -0.00019953 | 0.995 | 127.5 | -0.76 | 0.3059487
53 | 168.85 | 0.00049606 | -0.00022664 | 0.997 | 129.7 | -0.76 | 0.3059487
54 | 134.47 | 0.00051985 | -0.00025809 | 0.995 | 131.9 | -0.76 | 0.3059487
55 | 107.1 | 0.00055287 | -0.0002973 | 0.999 | 134.1 | -0.76 | 0.3059487
56 | 85.294 | 0.00059327 | -0.00033723 | 0.999 | 136.2 | -0.76 | 0.3059487
57 | 67.93 | 0.00064182 | -0.00038522 | 0.998 | 138.4 | -0.76 | 0.3059487
58 | 53.91 | 0.00070005 | -0.00043137 | 0.999 | 140.7 | -0.76 | 0.3059487
59 | 42.416 | 0.00078069 | -0.00048219 | 0.999 | 143.2 | -0.76 | 0.3059487
60 | 33.064 | 0.00087733 | -0.0005308 | 0.998 | 145.7 | -0.76 | 0.3059487
61 | 25.518 | 0.00099006 | -0.00056544 | 0.998 | 148.3 | -0.76 | 0.3059487
62 | 19.484 | 0.0011197 | -0.00058184 | 0.998 | 151.2 | -0.76 | 0.3059487
63 | 14.705 | 0.0012564 | -0.00057314 | 0.998 | 154.3 | -0.76 | 0.3059487
64 | 10.96 | 0.0013796 | -0.00053913 | 0.997 | 157.8 | -0.76 | 0.3059487
65 | 8.0607 | 0.0014844 | -0.00048961 | 0.997 | 161.7 | -0.76 | 0.3059487
66 | 5.8439 | 0.0015596 | -0.00044398 | 0.997 | 166.3 | -0.76 | 0.3059487
67 | 4.1726 | 0.0016104 | -0.00043556 | 0.997 | 171.7 | -0.76 | 0.3059487
68 | 2.9318 | 0.0016739 | -0.00049403 | 0.997 | 178.3 | -0.76 | 0.3059487
69 | 2.0259 | 0.0018044 | -0.00059066 | 0.997 | 186.4 | -0.76 | 0.3059487
70 | 1.3761 | 0.0020451 | -0.00060804 | 0.997 | 199 | -0.75 | 0.3059487
71 | 0.91901 | 0.0022131 | -0.00055729 | 0.997 | 215.6 | -0.76 | 0.3059487
72 | 0.60383 | 0.0024903 | -0.00052346 | 0.998 | 234.6 | -0.76 | 0.3059487
73 | 0.39094 | 0.0026048 | -0.00031606 | 0.996 | 265.7 | -0.76 | 0.3059487
74 | 0.25002 | 0.002662 | -0.0001563 | 0.996 | 301.3 | -0.76 | 0.3059487
75 | 0.15849 | 0.0025866 | -9.1994e-05 | 0.996 | 348.1 | -0.76 | 0.3059487
76 | 0.1 | 0.002719 | -1.8297e-05 | 0.995 | 408.4 | -0.76 | 0.3059487

## Sheet7
Number | Frequency / Hz | Z_Re / Ohm | Z_Im / Ohm | Sign | Time / s | Voltage / V | Current / A/cm^2
1 | 107.1 | 0.00055116 | -0.00029916 | 0.999 | 0 | -0.75 | 0.3059487
2 | 134.47 | 0.00051818 | -0.00025543 | 0.997 | 3.2 | -0.75 | 0.3059487
3 | 168.85 | 0.00049295 | -0.0002233 | 0.997 | 5.4 | -0.75 | 0.3059487
4 | 212.01 | 0.00047562 | -0.00019484 | 0.997 | 7.6 | -0.75 | 0.3059487
5 | 266.2 | 0.0004577 | -0.0001713 | 0.998 | 9.8 | -0.75 | 0.3059487
6 | 334.25 | 0.00043818 | -0.00014958 | 0.995 | 12.1 | -0.75 | 0.3059487
7 | 419.69 | 0.00042144 | -0.00013536 | 0.997 | 14.3 | -0.75 | 0.3059487
8 | 526.98 | 0.00040966 | -0.00011747 | 0.994 | 16.5 | -0.75 | 0.3059487
9 | 661.68 | 0.00039763 | -0.00010621 | 0.996 | 18.8 | -0.75 | 0.3059487
10 | 830.83 | 0.00038736 | -9.3094e-05 | 0.993 | 20.9 | -0.75 | 0.3059487
11 | 1043.2 | 0.00037451 | -8.4181e-05 | 0.637 | 23.8 | -0.75 | 0.3059487
12 | 1309.9 | 0.00036576 | -7.262e-05 | 0.625 | 27.1 | -0.75 | 0.3059487
13 | 1644.7 | 0.00036286 | -5.9814e-05 | 0.668 | 30.5 | -0.75 | 0.3059487
14 | 2065.1 | 0.00035243 | -5.3879e-05 | 0.714 | 33.8 | -0.75 | 0.3059487
15 | 2593 | 0.00034747 | -4.6589e-05 | 0.774 | 37.3 | -0.75 | 0.3059487
16 | 3255.8 | 0.0003479 | -3.7153e-05 | 0.854 | 40 | -0.75 | 0.3059487
17 | 4088.1 | 0.00034285 | -3.2593e-05 | 0.952 | 42.2 | -0.75 | 0.3059487
18 | 5133.1 | 0.00033331 | -3.0508e-05 | 0.98 | 44.5 | -0.75 | 0.3059487
19 | 6445.3 | 0.00033527 | -2.4236e-05 | 0.986 | 46.7 | -0.75 | 0.3059487
20 | 8092.8 | 0.00033455 | -1.9922e-05 | 0.989 | 48.9 | -0.75 | 0.3059487
21 | 10161 | 0.00033844 | -1.9048e-05 | 0.991 | 51.2 | -0.75 | 0.3059487
22 | 12759 | 0.00031381 | -2.5995e-05 | 0.987 | 53.3 | -0.75 | 0.3059487
23 | 16020 | 0.00033549 | -1.3421e-05 | 0.971 | 55.5 | -0.75 | 0.3059487
24 | 20116 | 0.00035358 | 1.4967e-05 | 0.967 | 57.8 | -0.75 | 0.3059487
25 | 25258 | 0.00035619 | 4.9592e-05 | 0.932 | 60 | -0.75 | 0.3059487
26 | 31714 | 0.00038921 | -1.1082e-05 | 0.929 | 62.2 | -0.75 | 0.3059487
27 | 39821 | 0.000331 | 4.1107e-05 | 0.676 | 64.4 | -0.75 | 0.3059487
28 | 50000 | 0.00035256 | 0.00020565 | 0.873 | 67.2 | -0.75 | 0.3059487
29 | 39821 | 0.00035925 | 3.3923e-05 | 0.609 | 69.9 | -0.75 | 0.3059487
30 | 31714 | 0.00042005 | 1.5746e-05 | 0.888 | 72.7 | -0.75 | 0.3059487
31 | 25258 | 0.00030054 | 1.9754e-05 | 0.958 | 75.5 | -0.75 | 0.3059487
32 | 20116 | 0.00035744 | -6.4531e-05 | 0.959 | 77.7 | -0.75 | 0.3059487
33 | 16020 | 0.00029949 | -3.7305e-07 | 0.976 | 79.9 | -0.75 | 0.3059487
34 | 12759 | 0.00035208 | 1.6274e-05 | 0.989 | 82.1 | -0.75 | 0.3059487
35 | 10161 | 0.00031776 | -2.6471e-05 | 0.995 | 84.3 | -0.75 | 0.3059487
36 | 8092.8 | 0.00033553 | -2.3803e-05 | 0.989 | 86.5 | -0.75 | 0.3059487
37 | 6445.3 | 0.00033663 | -2.4696e-05 | 0.991 | 88.7 | -0.75 | 0.3059487
38 | 5133.1 | 0.00034329 | -2.7006e-05 | 0.983 | 90.9 | -0.75 | 0.3059487
39 | 4088.1 | 0.0003426 | -3.2005e-05 | 0.956 | 93.1 | -0.75 | 0.3059487
40 | 3255.8 | 0.00034785 | -3.9926e-05 | 0.853 | 95.4 | -0.75 | 0.3059487
41 | 2593 | 0.00034901 | -4.5e-05 | 0.774 | 98.1 | -0.75 | 0.3059487
42 | 2065.1 | 0.00035566 | -5.5435e-05 | 0.717 | 101.5 | -0.75 | 0.3059487
43 | 1644.7 | 0.00036234 | -6.0589e-05 | 0.665 | 104.8 | -0.75 | 0.3059487
44 | 1309.9 | 0.00037173 | -7.3603e-05 | 0.627 | 108.2 | -0.75 | 0.3059487
45 | 1043.2 | 0.00038116 | -8.2583e-05 | 0.639 | 111.5 | -0.75 | 0.3059487
46 | 830.83 | 0.00038747 | -9.5907e-05 | 0.997 | 114.3 | -0.75 | 0.3059487
47 | 661.68 | 0.00040001 | -0.00010512 | 0.994 | 116.5 | -0.75 | 0.3059487
48 | 526.98 | 0.00041289 | -0.00011582 | 0.998 | 118.7 | -0.75 | 0.3059487
49 | 419.69 | 0.00042683 | -0.00013419 | 0.995 | 120.9 | -0.75 | 0.3059487
50 | 334.25 | 0.00044056 | -0.00015176 | 0.997 | 123.1 | -0.75 | 0.3059487
51 | 266.2 | 0.0004516 | -0.00017308 | 0.995 | 125.3 | -0.75 | 0.3059487
52 | 212.01 | 0.00046895 | -0.00019407 | 0.995 | 127.5 | -0.75 | 0.3059487
53 | 168.85 | 0.00049498 | -0.00022062 | 0.997 | 129.7 | -0.75 | 0.3059487
54 | 134.47 | 0.00052067 | -0.00025669 | 0.995 | 131.9 | -0.75 | 0.3059487
55 | 107.1 | 0.00055116 | -0.00029842 | 0.999 | 134.1 | -0.75 | 0.3059487
56 | 85.294 | 0.00058779 | -0.00034752 | 0.999 | 136.2 | -0.75 | 0.3059487
57 | 67.93 | 0.00064565 | -0.00039515 | 0.998 | 138.4 | -0.75 | 0.3059487
58 | 53.91 | 0.00070878 | -0.00044183 | 0.999 | 140.7 | -0.75 | 0.3059487
59 | 42.416 | 0.00078812 | -0.0004931 | 0.999 | 143.2 | -0.75 | 0.3059487
60 | 33.064 | 0.00088937 | -0.00054186 | 0.998 | 145.7 | -0.75 | 0.3059487
61 | 25.518 | 0.0010095 | -0.00057178 | 0.998 | 148.3 | -0.75 | 0.3059487
62 | 19.484 | 0.0011385 | -0.00058383 | 0.998 | 151.2 | -0.75 | 0.3059487
63 | 14.705 | 0.0012742 | -0.00057439 | 0.998 | 154.3 | -0.75 | 0.3059487
64 | 10.96 | 0.0014041 | -0.00053765 | 0.997 | 157.8 | -0.75 | 0.3059487
65 | 8.0607 | 0.0015077 | -0.00048491 | 0.997 | 161.7 | -0.75 | 0.3059487
66 | 5.8439 | 0.0015829 | -0.0004385 | 0.997 | 166.3 | -0.75 | 0.3059487
67 | 4.1726 | 0.0016324 | -0.00042094 | 0.997 | 171.7 | -0.75 | 0.3059487
68 | 2.9318 | 0.0017086 | -0.00046176 | 0.997 | 178.3 | -0.75 | 0.3059487
69 | 2.0259 | 0.0018503 | -0.00051969 | 0.997 | 186.4 | -0.75 | 0.3059487
70 | 1.3761 | 0.0020447 | -0.00051542 | 0.997 | 199 | -0.75 | 0.3059487
71 | 0.91901 | 0.0021852 | -0.0004531 | 0.997 | 215.6 | -0.75 | 0.3059487
72 | 0.60383 | 0.0023389 | -0.00035998 | 0.998 | 234.6 | -0.75 | 0.3059487
73 | 0.39094 | 0.0024533 | -0.00023942 | 0.996 | 265.7 | -0.75 | 0.3059487
74 | 0.25002 | 0.0024695 | -0.0001049 | 0.996 | 301.3 | -0.75 | 0.3059487
75 | 0.15849 | 0.0023989 | -2.7005e-05 | 0.996 | 348.1 | -0.75 | 0.3059487
76 | 0.1 | 0.0024813 | 3.2419e-06 | 0.995 | 408.4 | -0.75 | 0.3059487

## Sheet8
Number | Frequency / Hz | Z_Re / Ohm | Z_Im / Ohm | Sign | Time / s | Voltage / V | Current / A/cm^2
1 | 107.1 | 0.00055299 | -0.00029157 | 0.999 | 0 | -0.76 | 0.3059487
2 | 134.47 | 0.00052464 | -0.00025942 | 0.997 | 3.2 | -0.76 | 0.3059487
3 | 168.85 | 0.0004964 | -0.00022424 | 0.997 | 5.4 | -0.76 | 0.3059487
4 | 212.01 | 0.00048063 | -0.00019316 | 0.997 | 7.6 | -0.76 | 0.3059487
5 | 266.2 | 0.00045496 | -0.00017655 | 0.998 | 9.8 | -0.76 | 0.3059487
6 | 334.25 | 0.00044027 | -0.00015297 | 0.995 | 12.1 | -0.76 | 0.3059487
7 | 419.69 | 0.00042041 | -0.00013626 | 0.997 | 14.3 | -0.76 | 0.3059487
8 | 526.98 | 0.00040254 | -0.00012444 | 0.994 | 16.5 | -0.76 | 0.3059487
9 | 661.68 | 0.00039331 | -0.00010836 | 0.996 | 18.8 | -0.76 | 0.3059487
10 | 830.83 | 0.00037854 | -9.2818e-05 | 0.993 | 20.9 | -0.76 | 0.3059487
11 | 1043.2 | 0.00036894 | -8.2317e-05 | 0.637 | 23.8 | -0.76 | 0.3059487
12 | 1309.9 | 0.00036335 | -7.0703e-05 | 0.625 | 27.1 | -0.76 | 0.3059487
13 | 1644.7 | 0.00035671 | -5.9774e-05 | 0.668 | 30.5 | -0.76 | 0.3059487
14 | 2065.1 | 0.000351 | -5.0809e-05 | 0.714 | 33.8 | -0.76 | 0.3059487
15 | 2593 | 0.00034454 | -4.5912e-05 | 0.774 | 37.3 | -0.76 | 0.3059487
16 | 3255.8 | 0.00034071 | -3.6011e-05 | 0.854 | 40 | -0.76 | 0.3059487
17 | 4088.1 | 0.00033692 | -3.0068e-05 | 0.952 | 42.2 | -0.76 | 0.3059487
18 | 5133.1 | 0.00033495 | -2.2089e-05 | 0.98 | 44.5 | -0.76 | 0.3059487
19 | 6445.3 | 0.0003285 | -2.0618e-05 | 0.986 | 46.7 | -0.76 | 0.3059487
20 | 8092.8 | 0.00033224 | -1.6406e-05 | 0.989 | 48.9 | -0.76 | 0.3059487
21 | 10161 | 0.00033616 | -4.047e-06 | 0.991 | 51.2 | -0.76 | 0.3059487
22 | 12759 | 0.00030124 | 2.1718e-05 | 0.987 | 53.3 | -0.76 | 0.3059487
23 | 16020 | 0.00031796 | 6.7273e-06 | 0.971 | 55.5 | -0.76 | 0.3059487
24 | 20116 | 0.00034763 | -1.1626e-05 | 0.967 | 57.8 | -0.76 | 0.3059487
25 | 25258 | 0.00034326 | -2.6105e-05 | 0.932 | 60 | -0.76 | 0.3059487
26 | 31714 | 0.00036008 | 3.8916e-05 | 0.929 | 62.2 | -0.76 | 0.3059487
27 | 39821 | 0.00035052 | -4.5355e-05 | 0.676 | 64.4 | -0.76 | 0.3059487
28 | 50000 | 0.00019654 | 0.00024286 | 0.873 | 67.2 | -0.76 | 0.3059487
29 | 39821 | 0.00042417 | 0.00010948 | 0.609 | 69.9 | -0.76 | 0.3059487
30 | 31714 | 0.00034851 | -2.9209e-05 | 0.888 | 72.7 | -0.76 | 0.3059487
31 | 25258 | 0.00027687 | -4.7616e-05 | 0.958 | 75.5 | -0.76 | 0.3059487
32 | 20116 | 0.00030866 | 2.158e-05 | 0.959 | 77.7 | -0.76 | 0.3059487
33 | 16020 | 0.00030431 | 1.4492e-05 | 0.976 | 79.9 | -0.76 | 0.3059487
34 | 12759 | 0.00033104 | 1.9605e-05 | 0.989 | 82.1 | -0.76 | 0.3059487
35 | 10161 | 0.00032059 | -2.2018e-05 | 0.995 | 84.3 | -0.76 | 0.3059487
36 | 8092.8 | 0.00032787 | -6.226e-06 | 0.989 | 86.5 | -0.76 | 0.3059487
37 | 6445.3 | 0.00033786 | -1.8446e-05 | 0.991 | 88.7 | -0.76 | 0.3059487
38 | 5133.1 | 0.00033753 | -2.6063e-05 | 0.983 | 90.9 | -0.76 | 0.3059487
39 | 4088.1 | 0.00034084 | -2.994e-05 | 0.956 | 93.1 | -0.76 | 0.3059487
40 | 3255.8 | 0.00034255 | -3.4127e-05 | 0.853 | 95.4 | -0.76 | 0.3059487
41 | 2593 | 0.00034446 | -4.3701e-05 | 0.774 | 98.1 | -0.76 | 0.3059487
42 | 2065.1 | 0.00035106 | -5.281e-05 | 0.717 | 101.5 | -0.76 | 0.3059487
43 | 1644.7 | 0.00035666 | -6.0069e-05 | 0.665 | 104.8 | -0.76 | 0.3059487
44 | 1309.9 | 0.00036503 | -7.2225e-05 | 0.627 | 108.2 | -0.76 | 0.3059487
45 | 1043.2 | 0.00037166 | -8.2896e-05 | 0.639 | 111.5 | -0.76 | 0.3059487
46 | 830.83 | 0.00038213 | -9.5971e-05 | 0.997 | 114.3 | -0.76 | 0.3059487
47 | 661.68 | 0.00039508 | -0.00010683 | 0.994 | 116.5 | -0.76 | 0.3059487
48 | 526.98 | 0.00040678 | -0.00012135 | 0.998 | 118.7 | -0.76 | 0.3059487
49 | 419.69 | 0.00042076 | -0.00014065 | 0.995 | 120.9 | -0.76 | 0.3059487
50 | 334.25 | 0.00043723 | -0.00015596 | 0.997 | 123.1 | -0.76 | 0.3059487
51 | 266.2 | 0.0004525 | -0.00017493 | 0.995 | 125.3 | -0.76 | 0.3059487
52 | 212.01 | 0.00047618 | -0.00019247 | 0.995 | 127.5 | -0.76 | 0.3059487
53 | 168.85 | 0.00049595 | -0.0002232 | 0.997 | 129.7 | -0.76 | 0.3059487
54 | 134.47 | 0.00052514 | -0.00025903 | 0.995 | 131.9 | -0.76 | 0.3059487
55 | 107.1 | 0.00055817 | -0.00029559 | 0.999 | 134.1 | -0.76 | 0.3059487
56 | 85.294 | 0.00059692 | -0.00033462 | 0.999 | 136.2 | -0.76 | 0.3059487
57 | 67.93 | 0.00064569 | -0.00038558 | 0.998 | 138.4 | -0.76 | 0.3059487
58 | 53.91 | 0.00070507 | -0.00042822 | 0.999 | 140.7 | -0.76 | 0.3059487
59 | 42.416 | 0.00078793 | -0.00047749 | 0.999 | 143.2 | -0.76 | 0.3059487
60 | 33.064 | 0.00088373 | -0.00052365 | 0.998 | 145.7 | -0.76 | 0.3059487
61 | 25.518 | 0.00099452 | -0.00055431 | 0.998 | 148.3 | -0.76 | 0.3059487
62 | 19.484 | 0.0011222 | -0.00056618 | 0.998 | 151.2 | -0.76 | 0.3059487
63 | 14.705 | 0.001261 | -0.0005552 | 0.998 | 154.3 | -0.76 | 0.3059487
64 | 10.96 | 0.0013823 | -0.00051866 | 0.997 | 157.8 | -0.76 | 0.3059487
65 | 8.0607 | 0.0014803 | -0.00046787 | 0.997 | 161.7 | -0.76 | 0.3059487
66 | 5.8439 | 0.0015505 | -0.00042414 | 0.997 | 166.3 | -0.76 | 0.3059487
67 | 4.1726 | 0.0016051 | -0.00040668 | 0.997 | 171.7 | -0.76 | 0.3059487
68 | 2.9318 | 0.001678 | -0.00043977 | 0.997 | 178.3 | -0.76 | 0.3059487
69 | 2.0259 | 0.0018122 | -0.00048565 | 0.997 | 186.4 | -0.76 | 0.3059487
70 | 1.3761 | 0.0019882 | -0.00046849 | 0.997 | 199 | -0.76 | 0.3059487
71 | 0.91901 | 0.0021221 | -0.00041512 | 0.997 | 215.6 | -0.76 | 0.3059487
72 | 0.60383 | 0.0022854 | -0.00033379 | 0.998 | 234.6 | -0.76 | 0.3059487
73 | 0.39094 | 0.0024075 | -0.00023676 | 0.996 | 265.7 | -0.76 | 0.3059487
74 | 0.25002 | 0.0024014 | -9.5156e-05 | 0.996 | 301.3 | -0.76 | 0.3059487
75 | 0.15849 | 0.0024009 | -5.2301e-05 | 0.996 | 348.1 | -0.76 | 0.3059487
76 | 0.1 | 0.0024545 | 3.916e-06 | 0.995 | 408.4 | -0.76 | 0.3059487

## Sheet9
Number | Frequency / Hz | Z_Re / Ohm | Z_Im / Ohm | Sign | Time / s | Voltage / V | Current / A/cm^2
1 | 107.1 | 0.00055543 | -0.00028824 | 0.999 | 0 | -0.76 | 0.3059487
2 | 134.47 | 0.00052464 | -0.00025104 | 0.997 | 3.2 | -0.76 | 0.3059487
3 | 168.85 | 0.00049914 | -0.00021673 | 0.997 | 5.4 | -0.76 | 0.3059487
4 | 212.01 | 0.00048231 | -0.00019152 | 0.997 | 7.6 | -0.76 | 0.3059487
5 | 266.2 | 0.00046112 | -0.00016976 | 0.998 | 9.8 | -0.76 | 0.3059487
6 | 334.25 | 0.00043887 | -0.00015047 | 0.995 | 12.1 | -0.76 | 0.3059487
7 | 419.69 | 0.00042785 | -0.00013954 | 0.997 | 14.3 | -0.76 | 0.3059487
8 | 526.98 | 0.00041413 | -0.00011981 | 0.994 | 16.5 | -0.76 | 0.3059487
9 | 661.68 | 0.00039661 | -0.00010205 | 0.996 | 18.8 | -0.76 | 0.3059487
10 | 830.83 | 0.00038294 | -9.0448e-05 | 0.993 | 20.9 | -0.76 | 0.3059487
11 | 1043.2 | 0.00037543 | -7.9868e-05 | 0.637 | 23.8 | -0.76 | 0.3059487
12 | 1309.9 | 0.00036816 | -7.1175e-05 | 0.625 | 27.1 | -0.76 | 0.3059487
13 | 1644.7 | 0.00036018 | -6.0308e-05 | 0.668 | 30.5 | -0.76 | 0.3059487
14 | 2065.1 | 0.0003558 | -4.8824e-05 | 0.714 | 33.8 | -0.76 | 0.3059487
15 | 2593 | 0.00035113 | -4.4233e-05 | 0.774 | 37.3 | -0.76 | 0.3059487
16 | 3255.8 | 0.00034601 | -3.6569e-05 | 0.854 | 40 | -0.76 | 0.3059487
17 | 4088.1 | 0.00034193 | -3.1194e-05 | 0.952 | 42.2 | -0.76 | 0.3059487
18 | 5133.1 | 0.00033719 | -2.7802e-05 | 0.98 | 44.5 | -0.76 | 0.3059487
19 | 6445.3 | 0.00033463 | -2.0922e-05 | 0.986 | 46.7 | -0.76 | 0.3059487
20 | 8092.8 | 0.0003334 | -1.6156e-05 | 0.989 | 48.9 | -0.76 | 0.3059487
21 | 10161 | 0.00033272 | -1.9474e-05 | 0.991 | 51.2 | -0.76 | 0.3059487
22 | 12759 | 0.00031651 | -1.4581e-05 | 0.987 | 53.3 | -0.76 | 0.3059487
23 | 16020 | 0.0003176 | -2.6034e-05 | 0.971 | 55.5 | -0.76 | 0.3059487
24 | 20116 | 0.0003224 | -2.832e-05 | 0.967 | 57.8 | -0.76 | 0.3059487
25 | 25258 | 0.00026709 | -2.2727e-06 | 0.932 | 60 | -0.76 | 0.3059487
26 | 31714 | 0.00036879 | 2.276e-05 | 0.929 | 62.2 | -0.76 | 0.3059487
27 | 39821 | 0.00020226 | -1.0448e-07 | 0.676 | 64.4 | -0.76 | 0.3059487
28 | 50000 | 0.00020862 | 0.00013245 | 0.873 | 67.2 | -0.76 | 0.3059487
29 | 39821 | 0.00031222 | -6.0463e-05 | 0.609 | 69.9 | -0.76 | 0.3059487
30 | 31714 | 0.00031538 | 5.1211e-05 | 0.888 | 72.7 | -0.75 | 0.3059487
31 | 25258 | 0.00027574 | 4.5609e-05 | 0.958 | 75.5 | -0.76 | 0.3059487
32 | 20116 | 0.00031967 | 2.336e-07 | 0.959 | 77.7 | -0.76 | 0.3059487
33 | 16020 | 0.00029105 | -2.5392e-05 | 0.976 | 79.9 | -0.76 | 0.3059487
34 | 12759 | 0.00030866 | 1.6505e-05 | 0.989 | 82.1 | -0.76 | 0.3059487
35 | 10161 | 0.00031721 | -2.5432e-05 | 0.995 | 84.3 | -0.76 | 0.3059487
36 | 8092.8 | 0.00032857 | -9.5008e-06 | 0.989 | 86.5 | -0.76 | 0.3059487
37 | 6445.3 | 0.00033922 | -1.9949e-05 | 0.991 | 88.7 | -0.76 | 0.3059487
38 | 5133.1 | 0.0003425 | -2.4163e-05 | 0.983 | 90.9 | -0.76 | 0.3059487
39 | 4088.1 | 0.00034787 | -3.2804e-05 | 0.956 | 93.1 | -0.76 | 0.3059487
40 | 3255.8 | 0.0003511 | -3.5288e-05 | 0.853 | 95.4 | -0.76 | 0.3059487
41 | 2593 | 0.00035163 | -4.4293e-05 | 0.774 | 98.1 | -0.76 | 0.3059487
42 | 2065.1 | 0.0003556 | -5.1777e-05 | 0.717 | 101.5 | -0.76 | 0.3059487
43 | 1644.7 | 0.00036257 | -6.0117e-05 | 0.665 | 104.8 | -0.76 | 0.3059487
44 | 1309.9 | 0.00036658 | -7.0121e-05 | 0.627 | 108.2 | -0.76 | 0.3059487
45 | 1043.2 | 0.00037867 | -8.1719e-05 | 0.639 | 111.5 | -0.76 | 0.3059487
46 | 830.83 | 0.00038795 | -9.3676e-05 | 0.997 | 114.3 | -0.76 | 0.3059487
47 | 661.68 | 0.0003998 | -0.00010703 | 0.994 | 116.5 | -0.76 | 0.3059487
48 | 526.98 | 0.00041174 | -0.00012219 | 0.998 | 118.7 | -0.76 | 0.3059487
49 | 419.69 | 0.00042341 | -0.00013295 | 0.995 | 120.9 | -0.76 | 0.3059487
50 | 334.25 | 0.00044143 | -0.00015272 | 0.997 | 123.1 | -0.76 | 0.3059487
51 | 266.2 | 0.00045856 | -0.00016911 | 0.995 | 125.3 | -0.76 | 0.3059487
52 | 212.01 | 0.00047638 | -0.0001899 | 0.995 | 127.5 | -0.76 | 0.3059487
53 | 168.85 | 0.0004973 | -0.00022067 | 0.997 | 129.7 | -0.76 | 0.3059487
54 | 134.47 | 0.00052282 | -0.00025335 | 0.995 | 131.9 | -0.76 | 0.3059487
55 | 107.1 | 0.00055812 | -0.00029001 | 0.999 | 134.1 | -0.76 | 0.3059487
56 | 85.294 | 0.0005943 | -0.0003368 | 0.999 | 136.2 | -0.76 | 0.3059487
57 | 67.93 | 0.00064516 | -0.0003817 | 0.998 | 138.4 | -0.76 | 0.3059487
58 | 53.91 | 0.00070116 | -0.00042669 | 0.999 | 140.7 | -0.76 | 0.3059487
59 | 42.416 | 0.00078025 | -0.0004752 | 0.999 | 143.2 | -0.76 | 0.3059487
60 | 33.064 | 0.00087348 | -0.00052513 | 0.998 | 145.7 | -0.76 | 0.3059487
61 | 25.518 | 0.00099247 | -0.00055874 | 0.998 | 148.3 | -0.76 | 0.3059487
62 | 19.484 | 0.0011151 | -0.00057477 | 0.998 | 151.2 | -0.76 | 0.3059487
63 | 14.705 | 0.0012506 | -0.00056603 | 0.998 | 154.3 | -0.76 | 0.3059487
64 | 10.96 | 0.0013763 | -0.00053981 | 0.997 | 157.8 | -0.76 | 0.3059487
65 | 8.0607 | 0.0014787 | -0.00048498 | 0.997 | 161.7 | -0.76 | 0.3059487
66 | 5.8439 | 0.0015517 | -0.00044527 | 0.997 | 166.3 | -0.76 | 0.3059487
67 | 4.1726 | 0.0016024 | -0.00042838 | 0.997 | 171.7 | -0.76 | 0.3059487
68 | 2.9318 | 0.0016577 | -0.00048943 | 0.997 | 178.3 | -0.76 | 0.3059487
69 | 2.0259 | 0.0017778 | -0.00056738 | 0.997 | 186.4 | -0.76 | 0.3059487
70 | 1.3761 | 0.0020026 | -0.00059741 | 0.997 | 199 | -0.76 | 0.3059487
71 | 0.91901 | 0.0022039 | -0.00056195 | 0.997 | 215.6 | -0.76 | 0.3059487
72 | 0.60383 | 0.0023888 | -0.00046983 | 0.998 | 234.6 | -0.76 | 0.3059487
73 | 0.39094 | 0.0026012 | -0.00032831 | 0.996 | 265.7 | -0.76 | 0.3059487
74 | 0.25002 | 0.0025566 | -0.00010356 | 0.996 | 301.3 | -0.76 | 0.3059487
75 | 0.15849 | 0.0025835 | -0.00011823 | 0.996 | 348.1 | -0.76 | 0.3059487
76 | 0.1 | 0.0026949 | -2.0773e-05 | 0.995 | 408.4 | -0.76 | 0.3059487