## Stack1_BreakIn
Stack 1 - BreakIn
Cmon_Current | Cell1 | Cell10 | Cell15 | Cell24 | Minimum_Voltage | Average_Voltage | Maximum_Voltage
A/cm^2 | mV | mV | mV | mV | mV | mV | mV
1.599066 | 438.8706 | 436.8958 | 431.5496 | 418.3681 | 414.8471 | 438.7437 | 457.7832
1.49889 | 480.7702 | 477.9587 | 479.0479 | 466.7653 | 462.1802 | 481.0537 | 497.2281
1.399372 | 513.843 | 511.7124 | 514.7091 | 502.405 | 498.843 | 514.4983 | 528.1355
1.299196 | 542.4777 | 541.595 | 545.8711 | 536.2893 | 531.6512 | 544.6165 | 556.5289
1.198954 | 567.6347 | 569.5174 | 573.3504 | 564.3934 | 561.1587 | 571.0603 | 581.7455
1.09929 | 594.2579 | 597.6959 | 600.4165 | 592.8298 | 589.6744 | 598.5992 | 607.7455
0.9985369 | 616.4826 | 620.8694 | 624.5025 | 618.4479 | 613.1884 | 622.2504 | 630.3554
0.8996103 | 635.8645 | 642.3702 | 645.9223 | 639.8198 | 634.9702 | 643.2636 | 650.7653
0.7993687 | 655.6678 | 663.0248 | 665.2959 | 660.5769 | 655.1091 | 663.3769 | 669.7273
0.6992585 | 676.1058 | 683.3719 | 686.6231 | 681.2347 | 676.0017 | 683.4124 | 689.5554
0.5990169 | 696.5818 | 701.8347 | 705.0545 | 699.6579 | 695.2413 | 702.0884 | 707.7884
0.4988415 | 715.4926 | 723.2926 | 723.0264 | 719.3471 | 715.4116 | 721.119 | 725.7488
0.3992569 | 734.2116 | 742.2645 | 742.3736 | 737.6281 | 734.0298 | 740.2752 | 744.5851
0.2992128 | 756.0661 | 764.114 | 763.914 | 760.6198 | 755.9901 | 761.9686 | 766.2413
0.1996287 | 784.2149 | 791.524 | 791.719 | 789.0826 | 784.1785 | 789.8132 | 794.1818
0.09872974 | 820.4727 | 828.6281 | 830.0562 | 826.7851 | 820.4793 | 827.1793 | 832.2463
0.0789441 | 828.519 | 837.2149 | 838.605 | 835.4298 | 828.5174 | 835.6182 | 840.8116
0.05922462 | 841.482 | 850.7443 | 852.6525 | 848.8164 | 841.5344 | 849.0377 | 854.459
0.03950513 | 858.2557 | 866.082 | 868.8262 | 864.7934 | 858.2557 | 865.259 | 870.2262
0.01899641 | 884.2476 | 893.1333 | 894.6857 | 891.6667 | 884.2286 | 891.7238 | 896.3048
0.003746667 | 927.8333 | 936.65 | 938.5 | 935.8667 | 927.8833 | 935.6167 | 940.35
0.01899641 | 878.4762 | 886.2571 | 888.3714 | 885.4381 | 878.4381 | 885.319 | 890.1905
0.0395019 | 850.7738 | 859.2852 | 860.8951 | 857.2787 | 850.6984 | 857.6197 | 862.4754
0.05922462 | 831.9672 | 840.3574 | 842.1836 | 839.0623 | 832.0557 | 839.2475 | 844.3541
0.0789441 | 818.2512 | 826.7983 | 828.3983 | 825.0645 | 818.1868 | 825.3785 | 830.5008
0.09872974 | 806.8876 | 814.9405 | 816.7471 | 813.2909 | 806.9223 | 813.8281 | 818.9372
0.1995972 | 768.1322 | 775.7058 | 776.1917 | 772.676 | 768.1256 | 773.838 | 778.1686
0.2992128 | 740.1603 | 746.1207 | 744.8678 | 739.3223 | 738.7736 | 743.7132 | 748.2529
0.3992477 | 716.1372 | 719.4298 | 717.6529 | 713.3438 | 711.8066 | 717.4041 | 722.2777
0.4988415 | 695.3983 | 698.724 | 700.2132 | 695.9636 | 693.1355 | 698.8347 | 703.7091
0.5989513 | 675.6264 | 680.3471 | 682.2843 | 678.324 | 673.2314 | 679.2727 | 684.486
0.6992585 | 654.7256 | 660.5769 | 664.7785 | 659.6876 | 654.4463 | 660.805 | 666.6182
0.7993687 | 633.9537 | 640.9702 | 646.324 | 640.8132 | 633.8678 | 642.3818 | 648.5653
0.8995446 | 615.714 | 622.3339 | 625.7719 | 620.7603 | 615.1074 | 623.0851 | 631.5818
0.9985369 | 596.281 | 602.3058 | 605.7967 | 600.243 | 595.1719 | 603.705 | 612.1008
1.099436 | 572.876 | 580.5223 | 581.3587 | 576.8992 | 572.8033 | 582.3909 | 592.6397
1.199677 | 552.4149 | 559.238 | 558.0595 | 551.4182 | 548.3504 | 559.3033 | 570.5537
1.299262 | 529.1752 | 532.0099 | 531.4843 | 522.7719 | 521.3322 | 533.7124 | 546.5058
1.399372 | 504.3025 | 503.7273 | 501.514 | 491.3074 | 489.7934 | 505.6545 | 519.8231
1.49889 | 472.2777 | 470.9901 | 467.157 | 458.3719 | 453.9752 | 473.0264 | 489.3802
1.599132 | 436.086 | 433.9636 | 426.281 | 416.0612 | 411.9868 | 435.2793 | 454.8463