## Stack1_528Cycles
Stack 1 - 528 Cycles
Cmon_Current | Cell1 | Cell10 | Cell15 | Cell24 | Minimum_Voltage | Average_Voltage | Maximum_Voltage
A/cm^2 | mV | mV | mV | mV | mV | mV | mV
1.599066 | 397.8655 | 403.8471 | 404.5311 | 388.1143 | 384.7529 | 410.1958 | 436.4605
1.49889 | 440.086 | 447.2281 | 454.7719 | 446.4512 | 426.6479 | 454.376 | 474.6364
1.399372 | 473.843 | 479.3868 | 492.9653 | 486.9736 | 460.9091 | 488.4967 | 506.5554
1.299196 | 503.9901 | 508.9818 | 523.6496 | 523.1504 | 490.9372 | 519.4736 | 537.9008
1.199243 | 530.8727 | 537.2165 | 550.6727 | 554.3868 | 519.6298 | 546.9917 | 565.0562
1.098778 | 557.719 | 566.3306 | 581.8033 | 586.8926 | 548.2364 | 576.2289 | 594.3736
0.9985369 | 579.2364 | 590.6876 | 605.962 | 612.7868 | 570.9636 | 600.5174 | 618.5421
0.8995446 | 601.5884 | 615.0132 | 630.4413 | 637.8926 | 594.6942 | 624.2413 | 641.519
0.7993031 | 620.7736 | 637.3686 | 651.6033 | 658.0612 | 615.3008 | 645.9107 | 664.4826
0.6992585 | 640.2331 | 660.243 | 672.1488 | 679.4248 | 635.2397 | 667.2364 | 683.4678
0.5989426 | 661.0529 | 680.9686 | 694.3983 | 698.2711 | 659.6066 | 688.9314 | 704.2661
0.4988415 | 683.5322 | 706.2777 | 716.4512 | 717.0314 | 681.7868 | 710.1884 | 725.0579
0.4000456 | 706.962 | 727.795 | 737.0512 | 733.3372 | 706.1587 | 731.4198 | 745.2777
0.2992128 | 732.995 | 752.3223 | 759.681 | 755.124 | 732.6397 | 754.943 | 766.7934
0.1996287 | 767.8295 | 786.5213 | 795.5574 | 791.2459 | 767.4131 | 788.9951 | 803.4951
0.09872974 | 807.8852 | 825.882 | 835.9541 | 831.5574 | 807.7738 | 828.5066 | 842.7279
0.0789441 | 816.5574 | 834.9836 | 844.9934 | 839.7377 | 816.5607 | 837.1361 | 851.3934
0.05922462 | 830.2762 | 847.6762 | 858.7143 | 853.2857 | 830.1524 | 850.4571 | 864.2667
0.03943949 | 847.6571 | 863.5048 | 874.3714 | 869.8762 | 847.3714 | 866.7476 | 879.8
0.01893077 | 872.0381 | 888.0667 | 897.3143 | 892.9238 | 872.2762 | 890.3048 | 902.6476
0.003155385 | 917.2667 | 932.3833 | 941.3167 | 937.8667 | 917.0333 | 934.7833 | 945.7833
0.01893077 | 865.9905 | 881.2381 | 890.8286 | 885.981 | 865.6952 | 883.6667 | 896.1333
0.03884769 | 837.3714 | 853.6952 | 864.5143 | 858.8762 | 837.3905 | 856.6 | 870
0.05922462 | 819.5333 | 835.8762 | 846.8857 | 842.1714 | 819.6476 | 839.1286 | 853.1714
0.0789441 | 806.3672 | 823.4459 | 833.7344 | 828.8951 | 806.2852 | 826.1148 | 840.1967
0.09872974 | 794.6613 | 812.4548 | 821.8742 | 816.9968 | 794.4484 | 814.5355 | 828.6258
0.1996287 | 750.7869 | 768.5475 | 776.1803 | 770.3049 | 750.7049 | 771.123 | 783.6623
0.2992128 | 718.4017 | 735.3471 | 731.7091 | 730 | 715.438 | 735.8926 | 747.0264
0.3991913 | 691.9171 | 710.0818 | 711.5691 | 710.0265 | 691.1989 | 713.5558 | 728.1028
0.4988415 | 667.6166 | 684.3204 | 692.8994 | 699.4055 | 666.2983 | 691.9564 | 709.1138
0.5989513 | 644.0645 | 657.676 | 671.962 | 683.3273 | 642.6182 | 667.3298 | 683.6066
0.6992585 | 624.6645 | 636.4843 | 645.9868 | 670.3603 | 619.7504 | 646.6298 | 670.4777
0.7993031 | 602.7289 | 615.805 | 630.5455 | 649.4942 | 597.5901 | 626.2041 | 649.3884
0.8995446 | 580.119 | 594.1405 | 610.6612 | 626.6926 | 579.5174 | 605.5512 | 626.838
0.9989686 | 561.5537 | 573.3306 | 585.5438 | 602.1636 | 556.2727 | 584.176 | 602.1835
1.099393 | 539.9148 | 550.9377 | 563.0902 | 574.6262 | 532.7246 | 560.9828 | 578.3607
1.199612 | 515.5455 | 526.7322 | 534.881 | 544.9769 | 508.1884 | 535.7273 | 555.4298
1.299196 | 490.4149 | 496.8777 | 508.8678 | 512.5504 | 480.7322 | 508.3562 | 528.0066
1.399372 | 463.5537 | 466.9405 | 474.038 | 475.1504 | 450.0562 | 477.5893 | 499.9124
1.49889 | 431.6165 | 433.0033 | 439.7041 | 430.4876 | 415.5025 | 443.7645 | 468.1256
1.599066 | 393.8843 | 399.6876 | 400.3025 | 382.562 | 379.7041 | 405.7083 | 433.4975