## Stack1_58Cycles
Stack 1 - 58Cycles
Cmon_Current | Cell1 | Cell10 | Cell15 | Cell24 | Minimum_Voltage | Average_Voltage | Maximum_Voltage
A/cm^2 | mV | mV | mV | mV | mV | mV | mV
1.599001 | 455.0773 | 447.1261 | 441.3277 | 430.4807 | 428.5966 | 449.6992 | 467.4908
1.498759 | 498.8099 | 489.6545 | 490.3736 | 484.1769 | 476.7388 | 493.5967 | 507.286
1.399249 | 531.086 | 521.1653 | 523.9884 | 518.0694 | 512.4826 | 526.0603 | 537.6149
1.29913 | 558.7719 | 550.8893 | 553.8595 | 549.2694 | 542.405 | 554.4124 | 564.5587
1.199546 | 583.7074 | 576.0364 | 579.2066 | 576.2397 | 567.5488 | 580.3231 | 589.9868
1.099436 | 608.3736 | 601.7752 | 606.6215 | 606.0132 | 592.9025 | 606.8562 | 615.757
0.9991287 | 629.1901 | 625.7537 | 629.3339 | 628.9107 | 615.9587 | 629.5926 | 638.0579
0.899498 | 645.7669 | 646.6744 | 650.9471 | 651.3488 | 639.0116 | 650.1843 | 657.2364
0.7993031 | 666.3521 | 667.1223 | 671.1884 | 671.4397 | 659.2033 | 669.9744 | 677.043
0.6991928 | 685.9008 | 686.1339 | 690.6099 | 690.6959 | 678.8116 | 689.4355 | 697.124
0.5989513 | 703.0579 | 706.6182 | 708.2397 | 708.8711 | 698.4959 | 708.0248 | 715.762
0.4988415 | 723.7322 | 724.3058 | 727.5421 | 727.7438 | 717.2562 | 726.8736 | 733.7769
0.399961 | 742.1405 | 744.3289 | 745.957 | 745.1851 | 737.8562 | 745.876 | 753.2545
0.2991472 | 764.3091 | 767.0843 | 767.5752 | 766.886 | 760.0264 | 767.9934 | 775.5074
0.1995626 | 791.681 | 795.6793 | 798.6645 | 798.8463 | 788.0512 | 797.2298 | 805.8777
0.09872974 | 828.2248 | 834.838 | 839.3273 | 839.2793 | 825.6017 | 836.1926 | 846.2727
0.0789441 | 836.3983 | 843.1669 | 848.8942 | 847.9851 | 834.2364 | 845.0372 | 854.9983
0.05922462 | 849.577 | 856.1902 | 862.0361 | 860.9934 | 847.1148 | 858.0459 | 867.6033
0.03937333 | 865.0918 | 871.9213 | 877.7279 | 877.3049 | 863.3344 | 873.8557 | 883.5574
0.01893077 | 890.181 | 897.9619 | 902.8762 | 902.4095 | 889.381 | 899.119 | 907.7714
0.003089231 | 933.8833 | 942.2 | 947.6833 | 946.65 | 933.9667 | 943.6583 | 951.5667
0.01893077 | 884.419 | 893.219 | 897.2 | 896.5619 | 883.5429 | 893.5286 | 902.619
0.03878205 | 857.2557 | 864.3016 | 870.1738 | 869.5246 | 855.5377 | 866.2377 | 875.8951
0.05922462 | 838.4852 | 845.7541 | 851.9869 | 850.7115 | 836.8689 | 847.6902 | 857.9672
0.0789441 | 824.2893 | 830.9256 | 836.3339 | 835.4331 | 821.9868 | 832.762 | 843.1967
0.09872974 | 812.8926 | 818.7983 | 824.0595 | 823.1934 | 810.2231 | 820.7248 | 831.1091
0.1996287 | 773.9471 | 777.9488 | 781.1587 | 778.5818 | 770.5256 | 779.1983 | 787.2843
0.2991472 | 746.6793 | 747.1207 | 747.1223 | 740.0149 | 738.5025 | 746.957 | 752.8661
0.3999247 | 724.0711 | 718.195 | 720.6248 | 715.2231 | 711.324 | 721.0264 | 728.6397
0.4987852 | 706.7785 | 705.4264 | 709.0711 | 712.605 | 697.8893 | 707.8215 | 715.2264
0.5989513 | 685.8512 | 681.8116 | 689.5488 | 691.7686 | 675.1355 | 685.9702 | 693.3124
0.6991928 | 663.3983 | 663.2149 | 670.2132 | 677.6017 | 657.4678 | 668.2066 | 677.9934
0.7993031 | 643.7934 | 646.1041 | 650.6099 | 658.0066 | 639.1273 | 649.8182 | 658.0727
0.8995012 | 621.4661 | 624.6281 | 629.6413 | 636.4909 | 619.2727 | 630.3612 | 638.0231
0.9991287 | 606.5653 | 607.2397 | 609.2314 | 614.3983 | 599.4331 | 610.8215 | 618.6661
1.099436 | 586.3769 | 587.005 | 587.5058 | 591.7174 | 577.7537 | 590.5207 | 599.4694
1.199546 | 564.9372 | 565.1421 | 562.2116 | 565.8529 | 554.1521 | 567.562 | 577.1488
1.29913 | 538.4132 | 539.8281 | 538.1851 | 538.314 | 530.6595 | 543.3322 | 554.3851
1.399897 | 515.9421 | 511.8959 | 508.4165 | 506.481 | 501.2744 | 515.4364 | 528.5702
1.498759 | 485.9339 | 479.5355 | 474.0331 | 469.8529 | 467.1669 | 483.3661 | 499.4
1.599001 | 452.9521 | 445.3901 | 438.5785 | 428.9025 | 427.8744 | 448.6074 | 467.5355