## Sheet1
Number | Frequency / Hz | Z_Re / Ohm | Z_Im / Ohm | Sign | Time / s | Voltage / V | Current / A/cm^2
1 | 107.1 | 0.013319 | -0.0072119 | 0.998 | 0 | -18.02 | 0.3059487
2 | 134.47 | 0.012512 | -0.0062461 | 0.995 | 3.1 | -18.02 | 0.3059487
3 | 168.85 | 0.0119 | -0.0054402 | 0.995 | 5.4 | -18.02 | 0.3059487
4 | 212.01 | 0.011395 | -0.0047743 | 0.995 | 7.6 | -18.01 | 0.3059487
5 | 266.2 | 0.010943 | -0.0041527 | 0.998 | 9.8 | -18.02 | 0.3059487
6 | 334.25 | 0.010548 | -0.0036937 | 0.998 | 12.1 | -18.02 | 0.3059487
7 | 419.69 | 0.010152 | -0.0032628 | 0.996 | 14.3 | -17.99 | 0.3059487
8 | 526.98 | 0.0098539 | -0.0028961 | 0.996 | 16.5 | -18.03 | 0.3059487
9 | 661.68 | 0.0095277 | -0.0025474 | 0.997 | 18.8 | -18.02 | 0.3059487
10 | 830.83 | 0.0092468 | -0.0022197 | 0.996 | 20.9 | -18.01 | 0.3059487
11 | 1043.2 | 0.0090087 | -0.0019558 | 0.633 | 23.8 | -18.01 | 0.3059487
12 | 1309.9 | 0.0088263 | -0.0017157 | 0.624 | 27.1 | -18.02 | 0.3059487
13 | 1644.7 | 0.0086426 | -0.0015022 | 0.665 | 30.4 | -18.02 | 0.3059487
14 | 2065.1 | 0.0085091 | -0.0013084 | 0.716 | 33.8 | -18.02 | 0.3059487
15 | 2593 | 0.0083946 | -0.0011496 | 0.775 | 37.2 | -18.03 | 0.3059487
16 | 3255.8 | 0.0082999 | -0.00092564 | 0.854 | 40 | -18.03 | 0.3059487
17 | 4088.1 | 0.0082072 | -0.0007979 | 0.954 | 42.2 | -18.02 | 0.3059487
18 | 5133.1 | 0.0081212 | -0.00071507 | 0.979 | 44.4 | -18.02 | 0.3059487
19 | 6445.3 | 0.0080101 | -0.0006432 | 0.989 | 46.6 | -18.02 | 0.3059487
20 | 8092.8 | 0.0078536 | -0.00058688 | 0.992 | 48.9 | -18.02 | 0.3059487
21 | 10161 | 0.0076649 | -0.00060541 | 0.992 | 51.1 | -18.02 | 0.3059487
22 | 12759 | 0.007335 | -0.0007927 | 0.986 | 53.3 | -18.02 | 0.3059487
23 | 16020 | 0.0066717 | -0.00038192 | 0.983 | 55.5 | -18.01 | 0.3059487
24 | 20116 | 0.0061948 | -0.00061534 | 0.944 | 57.8 | -18.03 | 0.3059487
25 | 25258 | 0.0045985 | 0.00023786 | 0.979 | 59.9 | -18.03 | 0.3059487
26 | 31714 | 0.003588 | -0.00044464 | 0.879 | 62.1 | -18.02 | 0.3059487
27 | 39821 | 0.00039618 | -0.00062831 | 0.515 | 64.4 | -18.02 | 0.3059487
28 | 50000 | -0.0034005 | -0.0017664 | 0.83 | 66.6 | -18.02 | 0.3059487
29 | 39821 | 0.00045216 | -0.0013765 | 0.674 | 68.8 | -18.02 | 0.3059487
30 | 31714 | 0.0025051 | -0.000718 | 0.871 | 71 | -18.01 | 0.3059487
31 | 25258 | 0.004577 | -0.00041702 | 0.968 | 73.2 | -18.02 | 0.3059487
32 | 20116 | 0.0059859 | -0.001089 | 0.962 | 75.3 | -18.01 | 0.3059487
33 | 16020 | 0.0048153 | -0.0014432 | 0.908 | 77.5 | -17.95 | 0.3059487
34 | 12759 | 0.0072376 | -0.00068973 | 0.99 | 79.7 | -18.02 | 0.3059487
35 | 10161 | 0.0077695 | -0.0006593 | 0.992 | 81.9 | -18.02 | 0.3059487
36 | 8092.8 | 0.0078078 | -0.00067112 | 0.992 | 84.2 | -18.01 | 0.3059487
37 | 6445.3 | 0.0079806 | -0.00067966 | 0.987 | 86.4 | -18.01 | 0.3059487
38 | 5133.1 | 0.0080973 | -0.00069423 | 0.984 | 88.5 | -18.01 | 0.3059487
39 | 4088.1 | 0.0081919 | -0.00080673 | 0.959 | 90.8 | -18.01 | 0.3059487
40 | 3255.8 | 0.0082763 | -0.00091359 | 0.853 | 93 | -18.01 | 0.3059487
41 | 2593 | 0.0083839 | -0.0011536 | 0.771 | 95.7 | -18.01 | 0.3059487
42 | 2065.1 | 0.0085163 | -0.0013119 | 0.718 | 99.1 | -18.02 | 0.3059487
43 | 1644.7 | 0.0086557 | -0.0014939 | 0.667 | 102.5 | -18.01 | 0.3059487
44 | 1309.9 | 0.0088226 | -0.001718 | 0.625 | 105.8 | -18.01 | 0.3059487
45 | 1043.2 | 0.0089982 | -0.0019512 | 0.633 | 109.1 | -18.01 | 0.3059487
46 | 830.83 | 0.0092414 | -0.0022328 | 0.996 | 111.9 | -18.01 | 0.3059487
47 | 661.68 | 0.0095018 | -0.0025336 | 0.999 | 114.1 | -18.01 | 0.3059487
48 | 526.98 | 0.0098263 | -0.002886 | 0.998 | 116.3 | -18.01 | 0.3059487
49 | 419.69 | 0.010153 | -0.0032593 | 0.997 | 118.5 | -18.02 | 0.3059487
50 | 334.25 | 0.010505 | -0.0036647 | 0.997 | 120.7 | -18.03 | 0.3059487
51 | 266.2 | 0.010987 | -0.0041764 | 0.997 | 122.9 | -18.02 | 0.3059487
52 | 212.01 | 0.011377 | -0.0047659 | 0.995 | 125.1 | -18.02 | 0.3059487
53 | 168.85 | 0.011934 | -0.0054363 | 0.996 | 127.3 | -18.02 | 0.3059487
54 | 134.47 | 0.012516 | -0.0062561 | 0.995 | 129.5 | -18.01 | 0.3059487
55 | 107.1 | 0.013285 | -0.0071811 | 0.999 | 131.7 | -18.01 | 0.3059487
56 | 85.294 | 0.014247 | -0.0082695 | 0.998 | 133.8 | -18.01 | 0.3059487
57 | 67.93 | 0.015492 | -0.0094316 | 0.999 | 136 | -18.01 | 0.3059487
58 | 53.91 | 0.01719 | -0.010708 | 0.999 | 138.3 | -18.01 | 0.3059487
59 | 42.416 | 0.018983 | -0.011956 | 0.999 | 140.8 | -18.01 | 0.3059487
60 | 33.064 | 0.02166 | -0.012934 | 0.999 | 143.3 | -18.03 | 0.3059487
61 | 25.518 | 0.024543 | -0.013603 | 0.998 | 145.9 | -18 | 0.3059487
62 | 19.484 | 0.027728 | -0.013732 | 0.998 | 148.8 | -18.01 | 0.3059487
63 | 14.705 | 0.030946 | -0.013234 | 0.998 | 151.9 | -17.97 | 0.3059487
64 | 10.96 | 0.03384 | -0.012174 | 0.997 | 155.4 | -17.99 | 0.3059487
65 | 8.0607 | 0.036165 | -0.010847 | 0.997 | 159.3 | -18.06 | 0.3059487
66 | 5.8439 | 0.037786 | -0.0096334 | 0.997 | 163.9 | -18.13 | 0.3059487
67 | 4.1726 | 0.03881 | -0.0092216 | 0.997 | 169.3 | -18.16 | 0.3059487
68 | 2.9318 | 0.040428 | -0.010036 | 0.997 | 175.9 | -17.95 | 0.3059487
69 | 2.0259 | 0.043645 | -0.010841 | 0.997 | 184 | -17.88 | 0.3059487
70 | 1.3761 | 0.047483 | -0.010261 | 0.997 | 194.7 | -18.25 | 0.3059487
71 | 0.91901 | 0.050676 | -0.0082698 | 0.997 | 212.1 | -17.72 | 0.3059487
72 | 0.60383 | 0.052997 | -0.0060253 | 0.997 | 233.8 | -18.06 | 0.3059487
73 | 0.39094 | 0.053699 | -0.0042373 | 0.993 | 264.9 | -18.04 | 0.3059487
74 | 0.25002 | 0.0545 | -0.0013355 | 0.997 | 300.4 | -18.03 | 0.3059487
75 | 0.15849 | 0.05414 | -0.00048931 | 0.998 | 347.3 | -18.01 | 0.3059487
76 | 0.1 | 0.054064 | 2.6245e-05 | 0.997 | 407.5 | -18.06 | 0.3059487

## Sheet2
Number | Frequency / Hz | Z_Re / Ohm | Z_Im / Ohm | Sign | Time / s | Voltage / V | Current / A/cm^2
1 | 107.1 | 0.0005588 | -0.00030802 | 0.998 | 0 | -0.74 | 0.3059487
2 | 134.47 | 0.00052482 | -0.00026667 | 0.995 | 3.1 | -0.74 | 0.3059487
3 | 168.85 | 0.00049977 | -0.00023577 | 0.995 | 5.4 | -0.74 | 0.3059487
4 | 212.01 | 0.00047823 | -0.00020269 | 0.995 | 7.6 | -0.74 | 0.3059487
5 | 266.2 | 0.00045885 | -0.00017626 | 0.998 | 9.8 | -0.74 | 0.3059487
6 | 334.25 | 0.00044024 | -0.00016023 | 0.998 | 12.1 | -0.74 | 0.3059487
7 | 419.69 | 0.0004244 | -0.00014047 | 0.996 | 14.3 | -0.74 | 0.3059487
8 | 526.98 | 0.00040864 | -0.00012316 | 0.996 | 16.5 | -0.74 | 0.3059487
9 | 661.68 | 0.0003954 | -0.00010601 | 0.997 | 18.8 | -0.74 | 0.3059487
10 | 830.83 | 0.00038009 | -0.00010102 | 0.996 | 20.9 | -0.74 | 0.3059487
11 | 1043.2 | 0.00037216 | -8.6963e-05 | 0.633 | 23.8 | -0.74 | 0.3059487
12 | 1309.9 | 0.00036322 | -7.2597e-05 | 0.624 | 27.1 | -0.74 | 0.3059487
13 | 1644.7 | 0.00035628 | -6.5416e-05 | 0.665 | 30.4 | -0.74 | 0.3059487
14 | 2065.1 | 0.00035131 | -5.5467e-05 | 0.716 | 33.8 | -0.74 | 0.3059487
15 | 2593 | 0.0003465 | -4.6912e-05 | 0.775 | 37.2 | -0.74 | 0.3059487
16 | 3255.8 | 0.00033816 | -4.0586e-05 | 0.854 | 40 | -0.74 | 0.3059487
17 | 4088.1 | 0.00033631 | -3.9043e-05 | 0.954 | 42.2 | -0.74 | 0.3059487
18 | 5133.1 | 0.00033231 | -3.0555e-05 | 0.979 | 44.4 | -0.74 | 0.3059487
19 | 6445.3 | 0.00032908 | -2.286e-05 | 0.989 | 46.6 | -0.74 | 0.3059487
20 | 8092.8 | 0.00033305 | -1.6618e-05 | 0.992 | 48.9 | -0.74 | 0.3059487
21 | 10161 | 0.00032447 | -1.904e-05 | 0.992 | 51.1 | -0.74 | 0.3059487
22 | 12759 | 0.00031484 | -1.5621e-05 | 0.986 | 53.3 | -0.74 | 0.3059487
23 | 16020 | 0.00033212 | 1.4445e-06 | 0.983 | 55.5 | -0.74 | 0.3059487
24 | 20116 | 0.00034806 | 2.073e-05 | 0.944 | 57.8 | -0.74 | 0.3059487
25 | 25258 | 0.00033768 | 3.4624e-05 | 0.979 | 59.9 | -0.74 | 0.3059487
26 | 31714 | 0.00039317 | 2.1374e-05 | 0.879 | 62.1 | -0.74 | 0.3059487
27 | 39821 | 0.0004203 | -4.3493e-06 | 0.515 | 64.4 | -0.74 | 0.3059487
28 | 50000 | 0.00026756 | -0.0001591 | 0.83 | 66.6 | -0.74 | 0.3059487
29 | 39821 | 0.00030503 | 9.3999e-05 | 0.674 | 68.8 | -0.74 | 0.3059487
30 | 31714 | 0.00029208 | -2.6922e-05 | 0.871 | 71 | -0.74 | 0.3059487
31 | 25258 | 0.00025388 | 3.9425e-05 | 0.968 | 73.2 | -0.74 | 0.3059487
32 | 20116 | 0.00026315 | -4.3023e-06 | 0.962 | 75.3 | -0.74 | 0.3059487
33 | 16020 | 0.00025435 | -2.5583e-05 | 0.908 | 77.5 | -0.74 | 0.3059487
34 | 12759 | 0.00032007 | 5.5607e-06 | 0.99 | 79.7 | -0.74 | 0.3059487
35 | 10161 | 0.00032063 | -3.2605e-05 | 0.992 | 81.9 | -0.74 | 0.3059487
36 | 8092.8 | 0.00032975 | -2.3012e-05 | 0.992 | 84.2 | -0.74 | 0.3059487
37 | 6445.3 | 0.00032327 | -2.2782e-05 | 0.987 | 86.4 | -0.74 | 0.3059487
38 | 5133.1 | 0.00033829 | -2.8671e-05 | 0.984 | 88.5 | -0.74 | 0.3059487
39 | 4088.1 | 0.00033574 | -3.4546e-05 | 0.959 | 90.8 | -0.74 | 0.3059487
40 | 3255.8 | 0.00034176 | -4.1239e-05 | 0.853 | 93 | -0.74 | 0.3059487
41 | 2593 | 0.00034545 | -5.1131e-05 | 0.771 | 95.7 | -0.74 | 0.3059487
42 | 2065.1 | 0.00034934 | -5.744e-05 | 0.718 | 99.1 | -0.74 | 0.3059487
43 | 1644.7 | 0.00035791 | -6.7159e-05 | 0.667 | 102.5 | -0.74 | 0.3059487
44 | 1309.9 | 0.00036507 | -7.4165e-05 | 0.625 | 105.8 | -0.74 | 0.3059487
45 | 1043.2 | 0.00037255 | -8.5754e-05 | 0.633 | 109.1 | -0.74 | 0.3059487
46 | 830.83 | 0.00038228 | -9.5854e-05 | 0.996 | 111.9 | -0.74 | 0.3059487
47 | 661.68 | 0.00039503 | -0.00011352 | 0.999 | 114.1 | -0.74 | 0.3059487
48 | 526.98 | 0.00040813 | -0.00012498 | 0.998 | 116.3 | -0.74 | 0.3059487
49 | 419.69 | 0.00042228 | -0.00014166 | 0.997 | 118.5 | -0.74 | 0.3059487
50 | 334.25 | 0.00044014 | -0.00015784 | 0.997 | 120.7 | -0.74 | 0.3059487
51 | 266.2 | 0.00045858 | -0.00017928 | 0.997 | 122.9 | -0.74 | 0.3059487
52 | 212.01 | 0.00047686 | -0.00020585 | 0.995 | 125.1 | -0.74 | 0.3059487
53 | 168.85 | 0.00049985 | -0.00023515 | 0.996 | 127.3 | -0.74 | 0.3059487
54 | 134.47 | 0.00052409 | -0.00026791 | 0.995 | 129.5 | -0.74 | 0.3059487
55 | 107.1 | 0.00055708 | -0.00030721 | 0.999 | 131.7 | -0.74 | 0.3059487
56 | 85.294 | 0.00059815 | -0.00035245 | 0.998 | 133.8 | -0.74 | 0.3059487
57 | 67.93 | 0.00065884 | -0.00040211 | 0.999 | 136 | -0.74 | 0.3059487
58 | 53.91 | 0.00072114 | -0.00045082 | 0.999 | 138.3 | -0.74 | 0.3059487
59 | 42.416 | 0.00079827 | -0.00049918 | 0.999 | 140.8 | -0.74 | 0.3059487
60 | 33.064 | 0.0009141 | -0.0005378 | 0.999 | 143.3 | -0.74 | 0.3059487
61 | 25.518 | 0.0010345 | -0.00056405 | 0.998 | 145.9 | -0.74 | 0.3059487
62 | 19.484 | 0.0011693 | -0.00056475 | 0.998 | 148.8 | -0.74 | 0.3059487
63 | 14.705 | 0.001301 | -0.00054151 | 0.998 | 151.9 | -0.74 | 0.3059487
64 | 10.96 | 0.0014253 | -0.0004937 | 0.997 | 155.4 | -0.74 | 0.3059487
65 | 8.0607 | 0.0015135 | -0.00043616 | 0.997 | 159.3 | -0.74 | 0.3059487
66 | 5.8439 | 0.0015866 | -0.00038396 | 0.997 | 163.9 | -0.74 | 0.3059487
67 | 4.1726 | 0.0016328 | -0.00035525 | 0.997 | 169.3 | -0.74 | 0.3059487
68 | 2.9318 | 0.0017045 | -0.00036758 | 0.997 | 175.9 | -0.74 | 0.3059487
69 | 2.0259 | 0.0018159 | -0.00036859 | 0.997 | 184 | -0.74 | 0.3059487
70 | 1.3761 | 0.0019272 | -0.00032398 | 0.997 | 194.7 | -0.74 | 0.3059487
71 | 0.91901 | 0.0020193 | -0.0002417 | 0.997 | 212.1 | -0.74 | 0.3059487
72 | 0.60383 | 0.0020805 | -0.00016116 | 0.997 | 233.8 | -0.75 | 0.3059487
73 | 0.39094 | 0.0020942 | -0.00011728 | 0.993 | 264.9 | -0.74 | 0.3059487
74 | 0.25002 | 0.0021176 | -2.7917e-05 | 0.997 | 300.4 | -0.74 | 0.3059487
75 | 0.15849 | 0.0020988 | -2.3353e-06 | 0.998 | 347.3 | -0.74 | 0.3059487
76 | 0.1 | 0.0021024 | 2.6573e-05 | 0.997 | 407.5 | -0.74 | 0.3059487

## Sheet3
Number | Frequency / Hz | Z_Re / Ohm | Z_Im / Ohm | Sign | Time / s | Voltage / V | Current / A/cm^2
1 | 107.1 | 0.00054305 | -0.00029679 | 0.998 | 0 | -0.75 | 0.3059487
2 | 134.47 | 0.00051424 | -0.0002549 | 0.995 | 3.1 | -0.75 | 0.3059487
3 | 168.85 | 0.00048824 | -0.00022158 | 0.995 | 5.4 | -0.75 | 0.3059487
4 | 212.01 | 0.00046743 | -0.00019608 | 0.995 | 7.6 | -0.75 | 0.3059487
5 | 266.2 | 0.00044622 | -0.00016968 | 0.998 | 9.8 | -0.75 | 0.3059487
6 | 334.25 | 0.00043189 | -0.00015184 | 0.998 | 12.1 | -0.75 | 0.3059487
7 | 419.69 | 0.00041428 | -0.00013559 | 0.996 | 14.3 | -0.75 | 0.3059487
8 | 526.98 | 0.00040468 | -0.00011949 | 0.996 | 16.5 | -0.75 | 0.3059487
9 | 661.68 | 0.00038915 | -0.00010273 | 0.997 | 18.8 | -0.75 | 0.3059487
10 | 830.83 | 0.00037872 | -9.0906e-05 | 0.996 | 20.9 | -0.75 | 0.3059487
11 | 1043.2 | 0.00037025 | -8.065e-05 | 0.633 | 23.8 | -0.75 | 0.3059487
12 | 1309.9 | 0.00036017 | -6.7461e-05 | 0.624 | 27.1 | -0.75 | 0.3059487
13 | 1644.7 | 0.00035695 | -6.0983e-05 | 0.665 | 30.4 | -0.75 | 0.3059487
14 | 2065.1 | 0.00034998 | -5.2287e-05 | 0.716 | 33.8 | -0.75 | 0.3059487
15 | 2593 | 0.00034366 | -4.283e-05 | 0.775 | 37.2 | -0.75 | 0.3059487
16 | 3255.8 | 0.00034125 | -3.6001e-05 | 0.854 | 40 | -0.75 | 0.3059487
17 | 4088.1 | 0.00033814 | -2.9331e-05 | 0.954 | 42.2 | -0.75 | 0.3059487
18 | 5133.1 | 0.00033551 | -2.7733e-05 | 0.979 | 44.4 | -0.75 | 0.3059487
19 | 6445.3 | 0.00032511 | -2.2614e-05 | 0.989 | 46.6 | -0.75 | 0.3059487
20 | 8092.8 | 0.000329 | -1.9219e-05 | 0.992 | 48.9 | -0.75 | 0.3059487
21 | 10161 | 0.00034317 | -1.7683e-05 | 0.992 | 51.1 | -0.75 | 0.3059487
22 | 12759 | 0.00033303 | -2.5001e-05 | 0.986 | 53.3 | -0.75 | 0.3059487
23 | 16020 | 0.00033635 | -2.4256e-05 | 0.983 | 55.5 | -0.75 | 0.3059487
24 | 20116 | 0.00029274 | -3.0483e-05 | 0.944 | 57.8 | -0.75 | 0.3059487
25 | 25258 | 0.00028323 | 3.3969e-05 | 0.979 | 59.9 | -0.75 | 0.3059487
26 | 31714 | 0.00036778 | 1.0955e-05 | 0.879 | 62.1 | -0.75 | 0.3059487
27 | 39821 | 0.00031271 | -1.4064e-05 | 0.515 | 64.4 | -0.75 | 0.3059487
28 | 50000 | 0.00019751 | 4.2829e-05 | 0.83 | 66.6 | -0.75 | 0.3059487
29 | 39821 | 0.00023829 | 6.8307e-06 | 0.674 | 68.8 | -0.75 | 0.3059487
30 | 31714 | 0.00027385 | -7.576e-05 | 0.871 | 71 | -0.75 | 0.3059487
31 | 25258 | 0.00031312 | -4.5141e-07 | 0.968 | 73.2 | -0.75 | 0.3059487
32 | 20116 | 0.000352 | -5.2535e-05 | 0.962 | 75.3 | -0.75 | 0.3059487
33 | 16020 | 0.0002778 | -3.6543e-05 | 0.908 | 77.5 | -0.75 | 0.3059487
34 | 12759 | 0.00033595 | -1.8592e-05 | 0.99 | 79.7 | -0.75 | 0.3059487
35 | 10161 | 0.00032719 | -2.0008e-05 | 0.992 | 81.9 | -0.75 | 0.3059487
36 | 8092.8 | 0.00033144 | -2.4733e-05 | 0.992 | 84.2 | -0.75 | 0.3059487
37 | 6445.3 | 0.00033101 | -2.1687e-05 | 0.987 | 86.4 | -0.75 | 0.3059487
38 | 5133.1 | 0.0003341 | -2.3584e-05 | 0.984 | 88.5 | -0.75 | 0.3059487
39 | 4088.1 | 0.00033544 | -2.8471e-05 | 0.959 | 90.8 | -0.75 | 0.3059487
40 | 3255.8 | 0.00034158 | -3.4803e-05 | 0.853 | 93 | -0.75 | 0.3059487
41 | 2593 | 0.00034428 | -4.3224e-05 | 0.771 | 95.7 | -0.75 | 0.3059487
42 | 2065.1 | 0.00034936 | -5.2806e-05 | 0.718 | 99.1 | -0.75 | 0.3059487
43 | 1644.7 | 0.00035417 | -6.0995e-05 | 0.667 | 102.5 | -0.75 | 0.3059487
44 | 1309.9 | 0.0003613 | -6.9488e-05 | 0.625 | 105.8 | -0.75 | 0.3059487
45 | 1043.2 | 0.00036685 | -7.9795e-05 | 0.633 | 109.1 | -0.75 | 0.3059487
46 | 830.83 | 0.00038093 | -9.0447e-05 | 0.996 | 111.9 | -0.75 | 0.3059487
47 | 661.68 | 0.00038591 | -0.00010047 | 0.999 | 114.1 | -0.75 | 0.3059487
48 | 526.98 | 0.00040146 | -0.00011857 | 0.998 | 116.3 | -0.75 | 0.3059487
49 | 419.69 | 0.00041447 | -0.00013397 | 0.997 | 118.5 | -0.75 | 0.3059487
50 | 334.25 | 0.00043102 | -0.00014884 | 0.997 | 120.7 | -0.75 | 0.3059487
51 | 266.2 | 0.00045008 | -0.00017213 | 0.997 | 122.9 | -0.75 | 0.3059487
52 | 212.01 | 0.00046442 | -0.00019723 | 0.995 | 125.1 | -0.75 | 0.3059487
53 | 168.85 | 0.00048903 | -0.00022155 | 0.996 | 127.3 | -0.75 | 0.3059487
54 | 134.47 | 0.00051089 | -0.00025787 | 0.995 | 129.5 | -0.75 | 0.3059487
55 | 107.1 | 0.00054441 | -0.00029564 | 0.999 | 131.7 | -0.75 | 0.3059487
56 | 85.294 | 0.00058288 | -0.00033761 | 0.998 | 133.8 | -0.75 | 0.3059487
57 | 67.93 | 0.00063584 | -0.00038918 | 0.999 | 136 | -0.75 | 0.3059487
58 | 53.91 | 0.00069791 | -0.00043632 | 0.999 | 138.3 | -0.75 | 0.3059487
59 | 42.416 | 0.00077878 | -0.00048951 | 0.999 | 140.8 | -0.75 | 0.3059487
60 | 33.064 | 0.00088887 | -0.00052904 | 0.999 | 143.3 | -0.75 | 0.3059487
61 | 25.518 | 0.0010031 | -0.00055594 | 0.998 | 145.9 | -0.75 | 0.3059487
62 | 19.484 | 0.0011375 | -0.00055875 | 0.998 | 148.8 | -0.75 | 0.3059487
63 | 14.705 | 0.0012698 | -0.0005401 | 0.998 | 151.9 | -0.75 | 0.3059487
64 | 10.96 | 0.0013916 | -0.00049933 | 0.997 | 155.4 | -0.75 | 0.3059487
65 | 8.0607 | 0.0014815 | -0.00044487 | 0.997 | 159.3 | -0.75 | 0.3059487
66 | 5.8439 | 0.0015485 | -0.00038953 | 0.997 | 163.9 | -0.75 | 0.3059487
67 | 4.1726 | 0.0015871 | -0.00037576 | 0.997 | 169.3 | -0.75 | 0.3059487
68 | 2.9318 | 0.0016522 | -0.00040339 | 0.997 | 175.9 | -0.75 | 0.3059487
69 | 2.0259 | 0.0017801 | -0.00044215 | 0.997 | 184 | -0.75 | 0.3059487
70 | 1.3761 | 0.0019385 | -0.00041493 | 0.997 | 194.7 | -0.75 | 0.3059487
71 | 0.91901 | 0.0020633 | -0.00032239 | 0.997 | 212.1 | -0.75 | 0.3059487
72 | 0.60383 | 0.0021414 | -0.0002382 | 0.997 | 233.8 | -0.75 | 0.3059487
73 | 0.39094 | 0.0021688 | -0.00017065 | 0.993 | 264.9 | -0.74 | 0.3059487
74 | 0.25002 | 0.0022179 | -6.5162e-05 | 0.997 | 300.4 | -0.75 | 0.3059487
75 | 0.15849 | 0.0021877 | -1.6572e-05 | 0.998 | 347.3 | -0.75 | 0.3059487
76 | 0.1 | 0.0022109 | 1.5346e-05 | 0.997 | 407.5 | -0.75 | 0.3059487

## Sheet4
Number | Frequency / Hz | Z_Re / Ohm | Z_Im / Ohm | Sign | Time / s | Voltage / V | Current / A/cm^2
1 | 107.1 | 0.00054965 | -0.00029565 | 0.998 | 0 | -0.75 | 0.3059487
2 | 134.47 | 0.00051714 | -0.00025538 | 0.995 | 3.1 | -0.75 | 0.3059487
3 | 168.85 | 0.00049023 | -0.00022263 | 0.995 | 5.4 | -0.75 | 0.3059487
4 | 212.01 | 0.0004712 | -0.00019412 | 0.995 | 7.6 | -0.75 | 0.3059487
5 | 266.2 | 0.00045243 | -0.00017212 | 0.998 | 9.8 | -0.75 | 0.3059487
6 | 334.25 | 0.00044061 | -0.00015088 | 0.998 | 12.1 | -0.75 | 0.3059487
7 | 419.69 | 0.0004192 | -0.0001337 | 0.996 | 14.3 | -0.75 | 0.3059487
8 | 526.98 | 0.00040936 | -0.0001185 | 0.996 | 16.5 | -0.75 | 0.3059487
9 | 661.68 | 0.00039612 | -0.00010318 | 0.997 | 18.8 | -0.75 | 0.3059487
10 | 830.83 | 0.00038539 | -8.8298e-05 | 0.996 | 20.9 | -0.75 | 0.3059487
11 | 1043.2 | 0.00037222 | -7.7448e-05 | 0.633 | 23.8 | -0.75 | 0.3059487
12 | 1309.9 | 0.00036654 | -6.8583e-05 | 0.624 | 27.1 | -0.75 | 0.3059487
13 | 1644.7 | 0.00036164 | -5.9558e-05 | 0.665 | 30.4 | -0.75 | 0.3059487
14 | 2065.1 | 0.00035553 | -4.9826e-05 | 0.716 | 33.8 | -0.75 | 0.3059487
15 | 2593 | 0.00034991 | -4.235e-05 | 0.775 | 37.2 | -0.75 | 0.3059487
16 | 3255.8 | 0.00034798 | -3.4943e-05 | 0.854 | 40 | -0.75 | 0.3059487
17 | 4088.1 | 0.00034362 | -2.937e-05 | 0.954 | 42.2 | -0.75 | 0.3059487
18 | 5133.1 | 0.0003392 | -2.6031e-05 | 0.979 | 44.4 | -0.75 | 0.3059487
19 | 6445.3 | 0.00033771 | -1.9292e-05 | 0.989 | 46.6 | -0.75 | 0.3059487
20 | 8092.8 | 0.00033612 | -3.0503e-05 | 0.992 | 48.9 | -0.75 | 0.3059487
21 | 10161 | 0.00032029 | -2.964e-05 | 0.992 | 51.1 | -0.75 | 0.3059487
22 | 12759 | 0.00031905 | -8.0889e-06 | 0.986 | 53.3 | -0.75 | 0.3059487
23 | 16020 | 0.00033601 | 1.7311e-05 | 0.983 | 55.5 | -0.75 | 0.3059487
24 | 20116 | 0.0003432 | 1.4954e-05 | 0.944 | 57.8 | -0.75 | 0.3059487
25 | 25258 | 0.00031995 | 7.4697e-05 | 0.979 | 59.9 | -0.75 | 0.3059487
26 | 31714 | 0.00036676 | -4.1522e-05 | 0.879 | 62.1 | -0.75 | 0.3059487
27 | 39821 | 0.00034642 | -8.7098e-05 | 0.515 | 64.4 | -0.75 | 0.3059487
28 | 50000 | 0.00042211 | 9.3982e-05 | 0.83 | 66.6 | -0.75 | 0.3059487
29 | 39821 | 0.00023484 | 4.552e-05 | 0.674 | 68.8 | -0.75 | 0.3059487
30 | 31714 | 0.00036489 | 2.6961e-05 | 0.871 | 71 | -0.75 | 0.3059487
31 | 25258 | 0.00034604 | 1.4196e-05 | 0.968 | 73.2 | -0.75 | 0.3059487
32 | 20116 | 0.00038831 | 1.0027e-05 | 0.962 | 75.3 | -0.75 | 0.3059487
33 | 16020 | 0.00026483 | -4.2971e-05 | 0.908 | 77.5 | -0.75 | 0.3059487
34 | 12759 | 0.00032618 | -1.2203e-05 | 0.99 | 79.7 | -0.75 | 0.3059487
35 | 10161 | 0.0003331 | -2.5871e-05 | 0.992 | 81.9 | -0.75 | 0.3059487
36 | 8092.8 | 0.00032596 | -1.9672e-05 | 0.992 | 84.2 | -0.75 | 0.3059487
37 | 6445.3 | 0.0003453 | -2.1245e-05 | 0.987 | 86.4 | -0.75 | 0.3059487
38 | 5133.1 | 0.00033628 | -2.777e-05 | 0.984 | 88.5 | -0.75 | 0.3059487
39 | 4088.1 | 0.00034087 | -3.156e-05 | 0.959 | 90.8 | -0.75 | 0.3059487
40 | 3255.8 | 0.00034772 | -3.5514e-05 | 0.853 | 93 | -0.75 | 0.3059487
41 | 2593 | 0.00035098 | -4.3408e-05 | 0.771 | 95.7 | -0.75 | 0.3059487
42 | 2065.1 | 0.00035288 | -5.095e-05 | 0.718 | 99.1 | -0.75 | 0.3059487
43 | 1644.7 | 0.00035963 | -5.7946e-05 | 0.667 | 102.5 | -0.75 | 0.3059487
44 | 1309.9 | 0.00036777 | -6.9788e-05 | 0.625 | 105.8 | -0.75 | 0.3059487
45 | 1043.2 | 0.00037385 | -8.0508e-05 | 0.633 | 109.1 | -0.75 | 0.3059487
46 | 830.83 | 0.00038356 | -8.9631e-05 | 0.996 | 111.9 | -0.75 | 0.3059487
47 | 661.68 | 0.00039411 | -0.00010301 | 0.999 | 114.1 | -0.75 | 0.3059487
48 | 526.98 | 0.00040912 | -0.00011668 | 0.998 | 116.3 | -0.75 | 0.3059487
49 | 419.69 | 0.00041936 | -0.0001332 | 0.997 | 118.5 | -0.75 | 0.3059487
50 | 334.25 | 0.00043777 | -0.00015179 | 0.997 | 120.7 | -0.75 | 0.3059487
51 | 266.2 | 0.00045264 | -0.00017178 | 0.997 | 122.9 | -0.75 | 0.3059487
52 | 212.01 | 0.00047062 | -0.00019203 | 0.995 | 125.1 | -0.75 | 0.3059487
53 | 168.85 | 0.00049454 | -0.00022042 | 0.996 | 127.3 | -0.75 | 0.3059487
54 | 134.47 | 0.00051707 | -0.00025747 | 0.995 | 129.5 | -0.75 | 0.3059487
55 | 107.1 | 0.00055152 | -0.00029465 | 0.999 | 131.7 | -0.75 | 0.3059487
56 | 85.294 | 0.00058959 | -0.00034106 | 0.998 | 133.8 | -0.75 | 0.3059487
57 | 67.93 | 0.00063674 | -0.0003872 | 0.999 | 136 | -0.75 | 0.3059487
58 | 53.91 | 0.0007033 | -0.00043642 | 0.999 | 138.3 | -0.75 | 0.3059487
59 | 42.416 | 0.00077912 | -0.00049055 | 0.999 | 140.8 | -0.75 | 0.3059487
60 | 33.064 | 0.00089088 | -0.00053054 | 0.999 | 143.3 | -0.75 | 0.3059487
61 | 25.518 | 0.00101 | -0.00055951 | 0.998 | 145.9 | -0.75 | 0.3059487
62 | 19.484 | 0.0011439 | -0.00056595 | 0.998 | 148.8 | -0.75 | 0.3059487
63 | 14.705 | 0.0012749 | -0.0005418 | 0.998 | 151.9 | -0.75 | 0.3059487
64 | 10.96 | 0.0013945 | -0.00050117 | 0.997 | 155.4 | -0.75 | 0.3059487
65 | 8.0607 | 0.0014931 | -0.00044861 | 0.997 | 159.3 | -0.75 | 0.3059487
66 | 5.8439 | 0.0015582 | -0.00039844 | 0.997 | 163.9 | -0.75 | 0.3059487
67 | 4.1726 | 0.0015991 | -0.00038224 | 0.997 | 169.3 | -0.75 | 0.3059487
68 | 2.9318 | 0.0016591 | -0.00041538 | 0.997 | 175.9 | -0.75 | 0.3059487
69 | 2.0259 | 0.0017999 | -0.00045062 | 0.997 | 184 | -0.75 | 0.3059487
70 | 1.3761 | 0.0019637 | -0.00041832 | 0.997 | 194.7 | -0.75 | 0.3059487
71 | 0.91901 | 0.0020979 | -0.00034099 | 0.997 | 212.1 | -0.75 | 0.3059487
72 | 0.60383 | 0.0021909 | -0.00026427 | 0.997 | 233.8 | -0.75 | 0.3059487
73 | 0.39094 | 0.0022189 | -0.00018968 | 0.993 | 264.9 | -0.75 | 0.3059487
74 | 0.25002 | 0.0022516 | -7.6175e-05 | 0.997 | 300.4 | -0.75 | 0.3059487
75 | 0.15849 | 0.002256 | -2.0874e-05 | 0.998 | 347.3 | -0.75 | 0.3059487
76 | 0.1 | 0.0022106 | 6.2461e-06 | 0.997 | 407.5 | -0.75 | 0.3059487

## Sheet5
Number | Frequency / Hz | Z_Re / Ohm | Z_Im / Ohm | Sign | Time / s | Voltage / V | Current / A/cm^2
1 | 107.1 | 0.00055221 | -0.00029894 | 0.998 | 0 | -0.75 | 0.3059487
2 | 134.47 | 0.00052043 | -0.00025775 | 0.995 | 3.1 | -0.75 | 0.3059487
3 | 168.85 | 0.0004962 | -0.00022595 | 0.995 | 5.4 | -0.75 | 0.3059487
4 | 212.01 | 0.00047457 | -0.0001996 | 0.995 | 7.6 | -0.75 | 0.3059487
5 | 266.2 | 0.00045637 | -0.00017136 | 0.998 | 9.8 | -0.75 | 0.3059487
6 | 334.25 | 0.00044065 | -0.00014801 | 0.998 | 12.1 | -0.75 | 0.3059487
7 | 419.69 | 0.00042174 | -0.00013537 | 0.996 | 14.3 | -0.75 | 0.3059487
8 | 526.98 | 0.000408 | -0.00011909 | 0.996 | 16.5 | -0.75 | 0.3059487
9 | 661.68 | 0.00040021 | -0.00010615 | 0.997 | 18.8 | -0.75 | 0.3059487
10 | 830.83 | 0.00038782 | -9.043e-05 | 0.996 | 20.9 | -0.75 | 0.3059487
11 | 1043.2 | 0.00037679 | -7.8631e-05 | 0.633 | 23.8 | -0.75 | 0.3059487
12 | 1309.9 | 0.00037103 | -6.6311e-05 | 0.624 | 27.1 | -0.75 | 0.3059487
13 | 1644.7 | 0.00036198 | -6.1034e-05 | 0.665 | 30.4 | -0.75 | 0.3059487
14 | 2065.1 | 0.00035743 | -4.992e-05 | 0.716 | 33.8 | -0.75 | 0.3059487
15 | 2593 | 0.00035217 | -4.1255e-05 | 0.775 | 37.2 | -0.75 | 0.3059487
16 | 3255.8 | 0.00035121 | -3.45e-05 | 0.854 | 40 | -0.75 | 0.3059487
17 | 4088.1 | 0.00034851 | -3.0612e-05 | 0.954 | 42.2 | -0.75 | 0.3059487
18 | 5133.1 | 0.00034187 | -3.2736e-05 | 0.979 | 44.4 | -0.75 | 0.3059487
19 | 6445.3 | 0.00033251 | -1.9027e-05 | 0.989 | 46.6 | -0.75 | 0.3059487
20 | 8092.8 | 0.00033787 | -1.5626e-05 | 0.992 | 48.9 | -0.75 | 0.3059487
21 | 10161 | 0.0003228 | -1.8158e-05 | 0.992 | 51.1 | -0.75 | 0.3059487
22 | 12759 | 0.00033198 | -1.1792e-05 | 0.986 | 53.3 | -0.75 | 0.3059487
23 | 16020 | 0.00033229 | 2.1394e-05 | 0.983 | 55.5 | -0.75 | 0.3059487
24 | 20116 | 0.00031723 | 3.5027e-05 | 0.944 | 57.8 | -0.75 | 0.3059487
25 | 25258 | 0.00030728 | 8.5192e-07 | 0.979 | 59.9 | -0.75 | 0.3059487
26 | 31714 | 0.00036531 | 6.3015e-05 | 0.879 | 62.1 | -0.75 | 0.3059487
27 | 39821 | 0.00016672 | 0.0001453 | 0.515 | 64.4 | -0.75 | 0.3059487
28 | 50000 | 0.00032064 | -0.00014678 | 0.83 | 66.6 | -0.75 | 0.3059487
29 | 39821 | 0.00016483 | -4.1445e-05 | 0.674 | 68.8 | -0.75 | 0.3059487
30 | 31714 | 0.00033765 | -7.3961e-06 | 0.871 | 71 | -0.75 | 0.3059487
31 | 25258 | 0.00028876 | 5.1667e-06 | 0.968 | 73.2 | -0.75 | 0.3059487
32 | 20116 | 0.0003214 | -4.3955e-05 | 0.962 | 75.3 | -0.75 | 0.3059487
33 | 16020 | 0.00026064 | -1.8395e-05 | 0.908 | 77.5 | -0.75 | 0.3059487
34 | 12759 | 0.00033164 | -7.6602e-06 | 0.99 | 79.7 | -0.75 | 0.3059487
35 | 10161 | 0.00032901 | -2.2812e-05 | 0.992 | 81.9 | -0.75 | 0.3059487
36 | 8092.8 | 0.00034397 | -2.2969e-05 | 0.992 | 84.2 | -0.75 | 0.3059487
37 | 6445.3 | 0.00034676 | -1.849e-05 | 0.987 | 86.4 | -0.75 | 0.3059487
38 | 5133.1 | 0.00034519 | -2.2001e-05 | 0.984 | 88.5 | -0.75 | 0.3059487
39 | 4088.1 | 0.00034359 | -3.0206e-05 | 0.959 | 90.8 | -0.75 | 0.3059487
40 | 3255.8 | 0.00034847 | -3.3354e-05 | 0.853 | 93 | -0.75 | 0.3059487
41 | 2593 | 0.00035231 | -4.2347e-05 | 0.771 | 95.7 | -0.75 | 0.3059487
42 | 2065.1 | 0.00035775 | -4.6722e-05 | 0.718 | 99.1 | -0.75 | 0.3059487
43 | 1644.7 | 0.00036403 | -6.0794e-05 | 0.667 | 102.5 | -0.75 | 0.3059487
44 | 1309.9 | 0.00037169 | -6.8651e-05 | 0.625 | 105.8 | -0.75 | 0.3059487
45 | 1043.2 | 0.00037663 | -8.0047e-05 | 0.633 | 109.1 | -0.75 | 0.3059487
46 | 830.83 | 0.00038523 | -9.1283e-05 | 0.996 | 111.9 | -0.75 | 0.3059487
47 | 661.68 | 0.00039988 | -0.00010259 | 0.999 | 114.1 | -0.75 | 0.3059487
48 | 526.98 | 0.00041091 | -0.00011744 | 0.998 | 116.3 | -0.75 | 0.3059487
49 | 419.69 | 0.00042038 | -0.00013017 | 0.997 | 118.5 | -0.75 | 0.3059487
50 | 334.25 | 0.00043911 | -0.00015281 | 0.997 | 120.7 | -0.75 | 0.3059487
51 | 266.2 | 0.00045635 | -0.00017302 | 0.997 | 122.9 | -0.75 | 0.3059487
52 | 212.01 | 0.00047346 | -0.00019492 | 0.995 | 125.1 | -0.75 | 0.3059487
53 | 168.85 | 0.00049955 | -0.00022043 | 0.996 | 127.3 | -0.75 | 0.3059487
54 | 134.47 | 0.00052134 | -0.00025719 | 0.995 | 129.5 | -0.75 | 0.3059487
55 | 107.1 | 0.00055018 | -0.00030084 | 0.999 | 131.7 | -0.75 | 0.3059487
56 | 85.294 | 0.00059282 | -0.00034383 | 0.998 | 133.8 | -0.75 | 0.3059487
57 | 67.93 | 0.00064222 | -0.00038978 | 0.999 | 136 | -0.75 | 0.3059487
58 | 53.91 | 0.00070365 | -0.00044141 | 0.999 | 138.3 | -0.75 | 0.3059487
59 | 42.416 | 0.00078119 | -0.00049469 | 0.999 | 140.8 | -0.75 | 0.3059487
60 | 33.064 | 0.00089683 | -0.00053448 | 0.999 | 143.3 | -0.75 | 0.3059487
61 | 25.518 | 0.0010128 | -0.00056614 | 0.998 | 145.9 | -0.75 | 0.3059487
62 | 19.484 | 0.001148 | -0.0005775 | 0.998 | 148.8 | -0.75 | 0.3059487
63 | 14.705 | 0.0012832 | -0.00055429 | 0.998 | 151.9 | -0.75 | 0.3059487
64 | 10.96 | 0.0014087 | -0.00051405 | 0.997 | 155.4 | -0.75 | 0.3059487
65 | 8.0607 | 0.0015054 | -0.00045972 | 0.997 | 159.3 | -0.75 | 0.3059487
66 | 5.8439 | 0.0015723 | -0.00040839 | 0.997 | 163.9 | -0.75 | 0.3059487
67 | 4.1726 | 0.0016116 | -0.00039281 | 0.997 | 169.3 | -0.75 | 0.3059487
68 | 2.9318 | 0.0016833 | -0.00042917 | 0.997 | 175.9 | -0.75 | 0.3059487
69 | 2.0259 | 0.0018237 | -0.00047168 | 0.997 | 184 | -0.75 | 0.3059487
70 | 1.3761 | 0.0019852 | -0.00044669 | 0.997 | 194.7 | -0.75 | 0.3059487
71 | 0.91901 | 0.0021235 | -0.00036616 | 0.997 | 212.1 | -0.74 | 0.3059487
72 | 0.60383 | 0.0022166 | -0.00025702 | 0.997 | 233.8 | -0.75 | 0.3059487
73 | 0.39094 | 0.0022737 | -0.00019965 | 0.993 | 264.9 | -0.74 | 0.3059487
74 | 0.25002 | 0.0023126 | -7.4116e-05 | 0.997 | 300.4 | -0.75 | 0.3059487
75 | 0.15849 | 0.0022743 | -2.8125e-05 | 0.998 | 347.3 | -0.75 | 0.3059487
76 | 0.1 | 0.0022651 | 1.3465e-05 | 0.997 | 407.5 | -0.75 | 0.3059487

## Sheet6
Number | Frequency / Hz | Z_Re / Ohm | Z_Im / Ohm | Sign | Time / s | Voltage / V | Current / A/cm^2
1 | 107.1 | 0.00056159 | -0.00030035 | 0.998 | 0 | -0.75 | 0.3059487
2 | 134.47 | 0.00052769 | -0.00026469 | 0.995 | 3.1 | -0.75 | 0.3059487
3 | 168.85 | 0.00050213 | -0.00022576 | 0.995 | 5.4 | -0.75 | 0.3059487
4 | 212.01 | 0.00048042 | -0.00020001 | 0.995 | 7.6 | -0.75 | 0.3059487
5 | 266.2 | 0.00046159 | -0.00017691 | 0.998 | 9.8 | -0.75 | 0.3059487
6 | 334.25 | 0.00044357 | -0.00015384 | 0.998 | 12.1 | -0.75 | 0.3059487
7 | 419.69 | 0.00042292 | -0.00013659 | 0.996 | 14.3 | -0.75 | 0.3059487
8 | 526.98 | 0.00041637 | -0.00012403 | 0.996 | 16.5 | -0.75 | 0.3059487
9 | 661.68 | 0.0004009 | -0.00010881 | 0.997 | 18.8 | -0.75 | 0.3059487
10 | 830.83 | 0.00038857 | -9.4896e-05 | 0.996 | 20.9 | -0.75 | 0.3059487
11 | 1043.2 | 0.00037723 | -8.3254e-05 | 0.633 | 23.8 | -0.75 | 0.3059487
12 | 1309.9 | 0.00037107 | -6.9641e-05 | 0.624 | 27.1 | -0.75 | 0.3059487
13 | 1644.7 | 0.0003626 | -6.2993e-05 | 0.665 | 30.4 | -0.75 | 0.3059487
14 | 2065.1 | 0.00035925 | -5.4717e-05 | 0.716 | 33.8 | -0.75 | 0.3059487
15 | 2593 | 0.00034967 | -4.6959e-05 | 0.775 | 37.2 | -0.75 | 0.3059487
16 | 3255.8 | 0.00035045 | -3.5556e-05 | 0.854 | 40 | -0.75 | 0.3059487
17 | 4088.1 | 0.00034334 | -3.5627e-05 | 0.954 | 42.2 | -0.75 | 0.3059487
18 | 5133.1 | 0.00034736 | -2.5078e-05 | 0.979 | 44.4 | -0.75 | 0.3059487
19 | 6445.3 | 0.00034452 | -2.6301e-05 | 0.989 | 46.6 | -0.75 | 0.3059487
20 | 8092.8 | 0.00033764 | -2.0263e-05 | 0.992 | 48.9 | -0.75 | 0.3059487
21 | 10161 | 0.00035123 | 1.8422e-06 | 0.992 | 51.1 | -0.75 | 0.3059487
22 | 12759 | 0.00032906 | -2.9152e-05 | 0.986 | 53.3 | -0.75 | 0.3059487
23 | 16020 | 0.00030052 | 9.6393e-06 | 0.983 | 55.5 | -0.75 | 0.3059487
24 | 20116 | 0.00031653 | 4.4817e-06 | 0.944 | 57.8 | -0.75 | 0.3059487
25 | 25258 | 0.00034075 | 1.6709e-05 | 0.979 | 59.9 | -0.75 | 0.3059487
26 | 31714 | 0.00040996 | -5.8803e-06 | 0.879 | 62.1 | -0.75 | 0.3059487
27 | 39821 | 0.00038315 | 0.00015042 | 0.515 | 64.4 | -0.75 | 0.3059487
28 | 50000 | 0.00038334 | -2.3189e-05 | 0.83 | 66.6 | -0.75 | 0.3059487
29 | 39821 | 0.00033829 | -2.3144e-05 | 0.674 | 68.8 | -0.75 | 0.3059487
30 | 31714 | 0.00040658 | 4.6549e-05 | 0.871 | 71 | -0.75 | 0.3059487
31 | 25258 | 0.00040513 | -2.4269e-05 | 0.968 | 73.2 | -0.75 | 0.3059487
32 | 20116 | 0.00036666 | -4.4994e-05 | 0.962 | 75.3 | -0.75 | 0.3059487
33 | 16020 | 0.00029868 | -2.5741e-05 | 0.908 | 77.5 | -0.75 | 0.3059487
34 | 12759 | 0.00033703 | -9.4789e-06 | 0.99 | 79.7 | -0.75 | 0.3059487
35 | 10161 | 0.00032955 | -1.369e-05 | 0.992 | 81.9 | -0.75 | 0.3059487
36 | 8092.8 | 0.00033588 | -1.4949e-05 | 0.992 | 84.2 | -0.75 | 0.3059487
37 | 6445.3 | 0.00033025 | -2.2786e-05 | 0.987 | 86.4 | -0.75 | 0.3059487
38 | 5133.1 | 0.00033817 | -2.9976e-05 | 0.984 | 88.5 | -0.75 | 0.3059487
39 | 4088.1 | 0.0003458 | -3.4408e-05 | 0.959 | 90.8 | -0.75 | 0.3059487
40 | 3255.8 | 0.00034681 | -3.7777e-05 | 0.853 | 93 | -0.75 | 0.3059487
41 | 2593 | 0.00035136 | -4.5283e-05 | 0.771 | 95.7 | -0.75 | 0.3059487
42 | 2065.1 | 0.0003587 | -5.2341e-05 | 0.718 | 99.1 | -0.75 | 0.3059487
43 | 1644.7 | 0.00036348 | -6.3343e-05 | 0.667 | 102.5 | -0.75 | 0.3059487
44 | 1309.9 | 0.00037011 | -7.0842e-05 | 0.625 | 105.8 | -0.75 | 0.3059487
45 | 1043.2 | 0.00037925 | -8.2577e-05 | 0.633 | 109.1 | -0.75 | 0.3059487
46 | 830.83 | 0.00038773 | -9.375e-05 | 0.996 | 111.9 | -0.75 | 0.3059487
47 | 661.68 | 0.00040229 | -0.00010817 | 0.999 | 114.1 | -0.75 | 0.3059487
48 | 526.98 | 0.00041235 | -0.00011912 | 0.998 | 116.3 | -0.75 | 0.3059487
49 | 419.69 | 0.00042646 | -0.00013736 | 0.997 | 118.5 | -0.75 | 0.3059487
50 | 334.25 | 0.00044326 | -0.00015154 | 0.997 | 120.7 | -0.75 | 0.3059487
51 | 266.2 | 0.00046176 | -0.0001745 | 0.997 | 122.9 | -0.75 | 0.3059487
52 | 212.01 | 0.00047783 | -0.00019737 | 0.995 | 125.1 | -0.75 | 0.3059487
53 | 168.85 | 0.00050285 | -0.00022958 | 0.996 | 127.3 | -0.75 | 0.3059487
54 | 134.47 | 0.00052986 | -0.00026058 | 0.995 | 129.5 | -0.75 | 0.3059487
55 | 107.1 | 0.00055817 | -0.00030174 | 0.999 | 131.7 | -0.75 | 0.3059487
56 | 85.294 | 0.0006027 | -0.00034794 | 0.998 | 133.8 | -0.75 | 0.3059487
57 | 67.93 | 0.00065317 | -0.0003929 | 0.999 | 136 | -0.75 | 0.3059487
58 | 53.91 | 0.000714 | -0.0004458 | 0.999 | 138.3 | -0.75 | 0.3059487
59 | 42.416 | 0.00079504 | -0.00049885 | 0.999 | 140.8 | -0.75 | 0.3059487
60 | 33.064 | 0.00090857 | -0.00053907 | 0.999 | 143.3 | -0.75 | 0.3059487
61 | 25.518 | 0.0010279 | -0.00056557 | 0.998 | 145.9 | -0.75 | 0.3059487
62 | 19.484 | 0.0011627 | -0.00057471 | 0.998 | 148.8 | -0.75 | 0.3059487
63 | 14.705 | 0.0012967 | -0.00055038 | 0.998 | 151.9 | -0.75 | 0.3059487
64 | 10.96 | 0.0014192 | -0.00050865 | 0.997 | 155.4 | -0.75 | 0.3059487
65 | 8.0607 | 0.001519 | -0.00045656 | 0.997 | 159.3 | -0.75 | 0.3059487
66 | 5.8439 | 0.0015811 | -0.00040137 | 0.997 | 163.9 | -0.75 | 0.3059487
67 | 4.1726 | 0.001628 | -0.00038162 | 0.997 | 169.3 | -0.75 | 0.3059487
68 | 2.9318 | 0.0016923 | -0.00041623 | 0.997 | 175.9 | -0.75 | 0.3059487
69 | 2.0259 | 0.0018325 | -0.0004431 | 0.997 | 184 | -0.75 | 0.3059487
70 | 1.3761 | 0.0019819 | -0.00040425 | 0.997 | 194.7 | -0.75 | 0.3059487
71 | 0.91901 | 0.0021053 | -0.0003271 | 0.997 | 212.1 | -0.75 | 0.3059487
72 | 0.60383 | 0.0022129 | -0.00024376 | 0.997 | 233.8 | -0.75 | 0.3059487
73 | 0.39094 | 0.0022344 | -0.00018065 | 0.993 | 264.9 | -0.75 | 0.3059487
74 | 0.25002 | 0.0022676 | -5.7374e-05 | 0.997 | 300.4 | -0.75 | 0.3059487
75 | 0.15849 | 0.0022246 | -3.1775e-05 | 0.998 | 347.3 | -0.75 | 0.3059487
76 | 0.1 | 0.002221 | 1.9422e-05 | 0.997 | 407.5 | -0.75 | 0.3059487

## Sheet7
Number | Frequency / Hz | Z_Re / Ohm | Z_Im / Ohm | Sign | Time / s | Voltage / V | Current / A/cm^2
1 | 107.1 | 0.00055359 | -0.00030017 | 0.998 | 0 | -0.75 | 0.3059487
2 | 134.47 | 0.00051852 | -0.00025689 | 0.995 | 3.1 | -0.75 | 0.3059487
3 | 168.85 | 0.00049627 | -0.00022455 | 0.995 | 5.4 | -0.75 | 0.3059487
4 | 212.01 | 0.00046994 | -0.00019827 | 0.995 | 7.6 | -0.75 | 0.3059487
5 | 266.2 | 0.00045321 | -0.00017226 | 0.998 | 9.8 | -0.75 | 0.3059487
6 | 334.25 | 0.00043982 | -0.00015272 | 0.998 | 12.1 | -0.75 | 0.3059487
7 | 419.69 | 0.00042073 | -0.00013543 | 0.996 | 14.3 | -0.75 | 0.3059487
8 | 526.98 | 0.00040835 | -0.00011891 | 0.996 | 16.5 | -0.75 | 0.3059487
9 | 661.68 | 0.00039124 | -0.00010772 | 0.997 | 18.8 | -0.75 | 0.3059487
10 | 830.83 | 0.00038368 | -9.2008e-05 | 0.996 | 20.9 | -0.75 | 0.3059487
11 | 1043.2 | 0.00037205 | -8.1566e-05 | 0.633 | 23.8 | -0.75 | 0.3059487
12 | 1309.9 | 0.00036307 | -7.0967e-05 | 0.624 | 27.1 | -0.75 | 0.3059487
13 | 1644.7 | 0.00035557 | -5.9049e-05 | 0.665 | 30.4 | -0.75 | 0.3059487
14 | 2065.1 | 0.00035127 | -5.3396e-05 | 0.716 | 33.8 | -0.75 | 0.3059487
15 | 2593 | 0.00034627 | -4.5258e-05 | 0.775 | 37.2 | -0.75 | 0.3059487
16 | 3255.8 | 0.00034434 | -3.6758e-05 | 0.854 | 40 | -0.75 | 0.3059487
17 | 4088.1 | 0.00034177 | -3.2326e-05 | 0.954 | 42.2 | -0.75 | 0.3059487
18 | 5133.1 | 0.00033346 | -2.5413e-05 | 0.979 | 44.4 | -0.75 | 0.3059487
19 | 6445.3 | 0.00033251 | -2.74e-05 | 0.989 | 46.6 | -0.75 | 0.3059487
20 | 8092.8 | 0.00033067 | -2.5995e-05 | 0.992 | 48.9 | -0.75 | 0.3059487
21 | 10161 | 0.00031612 | -1.0811e-05 | 0.992 | 51.1 | -0.75 | 0.3059487
22 | 12759 | 0.00032043 | -6.7797e-06 | 0.986 | 53.3 | -0.75 | 0.3059487
23 | 16020 | 0.00034738 | 6.4202e-06 | 0.983 | 55.5 | -0.75 | 0.3059487
24 | 20116 | 0.00031891 | -3.7814e-05 | 0.944 | 57.8 | -0.75 | 0.3059487
25 | 25258 | 0.00027185 | 3.8818e-05 | 0.979 | 59.9 | -0.75 | 0.3059487
26 | 31714 | 0.00032106 | 6.0882e-05 | 0.879 | 62.1 | -0.75 | 0.3059487
27 | 39821 | 0.00039458 | 6.173e-05 | 0.515 | 64.4 | -0.75 | 0.3059487
28 | 50000 | 0.00023999 | 8.1798e-05 | 0.83 | 66.6 | -0.75 | 0.3059487
29 | 39821 | 0.00034951 | 0.00013102 | 0.674 | 68.8 | -0.75 | 0.3059487
30 | 31714 | 0.00039258 | -1.3717e-05 | 0.871 | 71 | -0.75 | 0.3059487
31 | 25258 | 0.0002913 | -1.0393e-05 | 0.968 | 73.2 | -0.75 | 0.3059487
32 | 20116 | 0.0003244 | -1.7468e-05 | 0.962 | 75.3 | -0.75 | 0.3059487
33 | 16020 | 0.00021992 | -1.3552e-06 | 0.908 | 77.5 | -0.75 | 0.3059487
34 | 12759 | 0.00031813 | -2.4181e-05 | 0.99 | 79.7 | -0.75 | 0.3059487
35 | 10161 | 0.00032035 | -7.5322e-06 | 0.992 | 81.9 | -0.75 | 0.3059487
36 | 8092.8 | 0.0003248 | -1.322e-05 | 0.992 | 84.2 | -0.75 | 0.3059487
37 | 6445.3 | 0.00033334 | -2.7437e-05 | 0.987 | 86.4 | -0.75 | 0.3059487
38 | 5133.1 | 0.00033741 | -2.5375e-05 | 0.984 | 88.5 | -0.75 | 0.3059487
39 | 4088.1 | 0.00033797 | -3.2349e-05 | 0.959 | 90.8 | -0.75 | 0.3059487
40 | 3255.8 | 0.00034651 | -3.7559e-05 | 0.853 | 93 | -0.75 | 0.3059487
41 | 2593 | 0.0003443 | -4.4619e-05 | 0.771 | 95.7 | -0.75 | 0.3059487
42 | 2065.1 | 0.0003497 | -5.4801e-05 | 0.718 | 99.1 | -0.75 | 0.3059487
43 | 1644.7 | 0.00035626 | -6.1848e-05 | 0.667 | 102.5 | -0.75 | 0.3059487
44 | 1309.9 | 0.00036629 | -7.1648e-05 | 0.625 | 105.8 | -0.75 | 0.3059487
45 | 1043.2 | 0.00037328 | -8.1649e-05 | 0.633 | 109.1 | -0.75 | 0.3059487
46 | 830.83 | 0.00038132 | -9.2604e-05 | 0.996 | 111.9 | -0.75 | 0.3059487
47 | 661.68 | 0.00039368 | -0.00010731 | 0.999 | 114.1 | -0.75 | 0.3059487
48 | 526.98 | 0.00040279 | -0.00011981 | 0.998 | 116.3 | -0.75 | 0.3059487
49 | 419.69 | 0.00041839 | -0.00013585 | 0.997 | 118.5 | -0.75 | 0.3059487
50 | 334.25 | 0.00043524 | -0.00015576 | 0.997 | 120.7 | -0.75 | 0.3059487
51 | 266.2 | 0.00045404 | -0.00017276 | 0.997 | 122.9 | -0.75 | 0.3059487
52 | 212.01 | 0.00047182 | -0.0001947 | 0.995 | 125.1 | -0.75 | 0.3059487
53 | 168.85 | 0.00049524 | -0.00022676 | 0.996 | 127.3 | -0.75 | 0.3059487
54 | 134.47 | 0.00051647 | -0.00026318 | 0.995 | 129.5 | -0.75 | 0.3059487
55 | 107.1 | 0.00054671 | -0.00030085 | 0.999 | 131.7 | -0.75 | 0.3059487
56 | 85.294 | 0.00058819 | -0.00034197 | 0.998 | 133.8 | -0.75 | 0.3059487
57 | 67.93 | 0.00064207 | -0.00039082 | 0.999 | 136 | -0.75 | 0.3059487
58 | 53.91 | 0.00070269 | -0.00044341 | 0.999 | 138.3 | -0.75 | 0.3059487
59 | 42.416 | 0.00078245 | -0.00049695 | 0.999 | 140.8 | -0.75 | 0.3059487
60 | 33.064 | 0.00089175 | -0.00054091 | 0.999 | 143.3 | -0.75 | 0.3059487
61 | 25.518 | 0.001014 | -0.00056701 | 0.998 | 145.9 | -0.75 | 0.3059487
62 | 19.484 | 0.0011494 | -0.00057835 | 0.998 | 148.8 | -0.75 | 0.3059487
63 | 14.705 | 0.0012837 | -0.00055635 | 0.998 | 151.9 | -0.75 | 0.3059487
64 | 10.96 | 0.0014097 | -0.00051234 | 0.997 | 155.4 | -0.75 | 0.3059487
65 | 8.0607 | 0.0015079 | -0.00046119 | 0.997 | 159.3 | -0.75 | 0.3059487
66 | 5.8439 | 0.001571 | -0.00040541 | 0.997 | 163.9 | -0.75 | 0.3059487
67 | 4.1726 | 0.0016177 | -0.00038759 | 0.997 | 169.3 | -0.75 | 0.3059487
68 | 2.9318 | 0.0016876 | -0.00042488 | 0.997 | 175.9 | -0.75 | 0.3059487
69 | 2.0259 | 0.0018214 | -0.00046108 | 0.997 | 184 | -0.75 | 0.3059487
70 | 1.3761 | 0.0019839 | -0.00043196 | 0.997 | 194.7 | -0.75 | 0.3059487
71 | 0.91901 | 0.0021137 | -0.00033666 | 0.997 | 212.1 | -0.75 | 0.3059487
72 | 0.60383 | 0.0022214 | -0.00025233 | 0.997 | 233.8 | -0.76 | 0.3059487
73 | 0.39094 | 0.0022362 | -0.0001894 | 0.993 | 264.9 | -0.75 | 0.3059487
74 | 0.25002 | 0.0022982 | -6.6181e-05 | 0.997 | 300.4 | -0.75 | 0.3059487
75 | 0.15849 | 0.0022651 | -1.7416e-05 | 0.998 | 347.3 | -0.75 | 0.3059487
76 | 0.1 | 0.0022457 | 7.1656e-06 | 0.997 | 407.5 | -0.75 | 0.3059487

## Sheet8
Number | Frequency / Hz | Z_Re / Ohm | Z_Im / Ohm | Sign | Time / s | Voltage / V | Current / A/cm^2
1 | 107.1 | 0.00054446 | -0.00029907 | 0.998 | 0 | -0.75 | 0.3059487
2 | 134.47 | 0.00051507 | -0.0002566 | 0.995 | 3.1 | -0.75 | 0.3059487
3 | 168.85 | 0.00048913 | -0.00022248 | 0.995 | 5.4 | -0.75 | 0.3059487
4 | 212.01 | 0.00046914 | -0.00019476 | 0.995 | 7.6 | -0.75 | 0.3059487
5 | 266.2 | 0.00044884 | -0.00016991 | 0.998 | 9.8 | -0.75 | 0.3059487
6 | 334.25 | 0.00043512 | -0.00015021 | 0.998 | 12.1 | -0.75 | 0.3059487
7 | 419.69 | 0.00041944 | -0.00013528 | 0.996 | 14.3 | -0.75 | 0.3059487
8 | 526.98 | 0.00040683 | -0.00011685 | 0.996 | 16.5 | -0.75 | 0.3059487
9 | 661.68 | 0.00039169 | -0.00010454 | 0.997 | 18.8 | -0.75 | 0.3059487
10 | 830.83 | 0.00038164 | -8.9173e-05 | 0.996 | 20.9 | -0.75 | 0.3059487
11 | 1043.2 | 0.00037132 | -7.9066e-05 | 0.633 | 23.8 | -0.75 | 0.3059487
12 | 1309.9 | 0.0003679 | -6.6962e-05 | 0.624 | 27.1 | -0.75 | 0.3059487
13 | 1644.7 | 0.00035785 | -5.9488e-05 | 0.665 | 30.4 | -0.75 | 0.3059487
14 | 2065.1 | 0.00035511 | -5.5114e-05 | 0.716 | 33.8 | -0.75 | 0.3059487
15 | 2593 | 0.00035028 | -4.3933e-05 | 0.775 | 37.2 | -0.75 | 0.3059487
16 | 3255.8 | 0.00034501 | -3.4385e-05 | 0.854 | 40 | -0.75 | 0.3059487
17 | 4088.1 | 0.00033832 | -2.9565e-05 | 0.954 | 42.2 | -0.75 | 0.3059487
18 | 5133.1 | 0.00033892 | -2.5765e-05 | 0.979 | 44.4 | -0.75 | 0.3059487
19 | 6445.3 | 0.00034126 | -2.2688e-05 | 0.989 | 46.6 | -0.75 | 0.3059487
20 | 8092.8 | 0.00033189 | -1.5588e-05 | 0.992 | 48.9 | -0.75 | 0.3059487
21 | 10161 | 0.00031272 | -1.2622e-05 | 0.992 | 51.1 | -0.75 | 0.3059487
22 | 12759 | 0.00031152 | -9.2762e-06 | 0.986 | 53.3 | -0.75 | 0.3059487
23 | 16020 | 0.00032292 | -1.6317e-05 | 0.983 | 55.5 | -0.75 | 0.3059487
24 | 20116 | 0.00037145 | -5.3796e-05 | 0.944 | 57.8 | -0.75 | 0.3059487
25 | 25258 | 0.00030849 | 2.5356e-05 | 0.979 | 59.9 | -0.75 | 0.3059487
26 | 31714 | 0.00050117 | -2.9153e-05 | 0.879 | 62.1 | -0.75 | 0.3059487
27 | 39821 | 0.00015981 | 5.0854e-05 | 0.515 | 64.4 | -0.75 | 0.3059487
28 | 50000 | 0.00035977 | 0.00013151 | 0.83 | 66.6 | -0.75 | 0.3059487
29 | 39821 | 0.00039474 | 0.00010283 | 0.674 | 68.8 | -0.75 | 0.3059487
30 | 31714 | 0.00029694 | 6.391e-05 | 0.871 | 71 | -0.75 | 0.3059487
31 | 25258 | 0.00035557 | 1.2074e-05 | 0.968 | 73.2 | -0.75 | 0.3059487
32 | 20116 | 0.00036497 | 1.0691e-05 | 0.962 | 75.3 | -0.75 | 0.3059487
33 | 16020 | 0.00025673 | -4.7869e-06 | 0.908 | 77.5 | -0.75 | 0.3059487
34 | 12759 | 0.00031589 | -1.0197e-05 | 0.99 | 79.7 | -0.75 | 0.3059487
35 | 10161 | 0.00032778 | -1.6022e-05 | 0.992 | 81.9 | -0.75 | 0.3059487
36 | 8092.8 | 0.00034149 | -2.1762e-05 | 0.992 | 84.2 | -0.75 | 0.3059487
37 | 6445.3 | 0.00033397 | -2.5394e-05 | 0.987 | 86.4 | -0.75 | 0.3059487
38 | 5133.1 | 0.00033997 | -2.565e-05 | 0.984 | 88.5 | -0.75 | 0.3059487
39 | 4088.1 | 0.0003374 | -2.9171e-05 | 0.959 | 90.8 | -0.75 | 0.3059487
40 | 3255.8 | 0.00034625 | -3.5094e-05 | 0.853 | 93 | -0.75 | 0.3059487
41 | 2593 | 0.00035062 | -4.4721e-05 | 0.771 | 95.7 | -0.75 | 0.3059487
42 | 2065.1 | 0.00035035 | -5.1081e-05 | 0.718 | 99.1 | -0.75 | 0.3059487
43 | 1644.7 | 0.00035799 | -5.957e-05 | 0.667 | 102.5 | -0.75 | 0.3059487
44 | 1309.9 | 0.00036229 | -6.8258e-05 | 0.625 | 105.8 | -0.75 | 0.3059487
45 | 1043.2 | 0.00037452 | -7.985e-05 | 0.633 | 109.1 | -0.75 | 0.3059487
46 | 830.83 | 0.00038066 | -9.0489e-05 | 0.996 | 111.9 | -0.75 | 0.3059487
47 | 661.68 | 0.00039003 | -0.00010407 | 0.999 | 114.1 | -0.75 | 0.3059487
48 | 526.98 | 0.00040581 | -0.00012068 | 0.998 | 116.3 | -0.75 | 0.3059487
49 | 419.69 | 0.00041807 | -0.00013121 | 0.997 | 118.5 | -0.75 | 0.3059487
50 | 334.25 | 0.00043176 | -0.00015061 | 0.997 | 120.7 | -0.75 | 0.3059487
51 | 266.2 | 0.00045221 | -0.00016958 | 0.997 | 122.9 | -0.75 | 0.3059487
52 | 212.01 | 0.00047005 | -0.00019536 | 0.995 | 125.1 | -0.75 | 0.3059487
53 | 168.85 | 0.00049303 | -0.00022172 | 0.996 | 127.3 | -0.75 | 0.3059487
54 | 134.47 | 0.00051478 | -0.00025689 | 0.995 | 129.5 | -0.75 | 0.3059487
55 | 107.1 | 0.00054614 | -0.00029264 | 0.999 | 131.7 | -0.75 | 0.3059487
56 | 85.294 | 0.0005869 | -0.00034452 | 0.998 | 133.8 | -0.75 | 0.3059487
57 | 67.93 | 0.00063888 | -0.00038803 | 0.999 | 136 | -0.75 | 0.3059487
58 | 53.91 | 0.00070048 | -0.00043913 | 0.999 | 138.3 | -0.75 | 0.3059487
59 | 42.416 | 0.00077491 | -0.00049407 | 0.999 | 140.8 | -0.75 | 0.3059487
60 | 33.064 | 0.00088791 | -0.00053671 | 0.999 | 143.3 | -0.75 | 0.3059487
61 | 25.518 | 0.0010057 | -0.0005634 | 0.998 | 145.9 | -0.75 | 0.3059487
62 | 19.484 | 0.0011454 | -0.00057463 | 0.998 | 148.8 | -0.75 | 0.3059487
63 | 14.705 | 0.0012775 | -0.00055078 | 0.998 | 151.9 | -0.75 | 0.3059487
64 | 10.96 | 0.0014034 | -0.00050837 | 0.997 | 155.4 | -0.75 | 0.3059487
65 | 8.0607 | 0.0014966 | -0.0004524 | 0.997 | 159.3 | -0.75 | 0.3059487
66 | 5.8439 | 0.0015625 | -0.00040563 | 0.997 | 163.9 | -0.75 | 0.3059487
67 | 4.1726 | 0.0016092 | -0.00038967 | 0.997 | 169.3 | -0.75 | 0.3059487
68 | 2.9318 | 0.0016714 | -0.00041573 | 0.997 | 175.9 | -0.75 | 0.3059487
69 | 2.0259 | 0.0018055 | -0.00045589 | 0.997 | 184 | -0.75 | 0.3059487
70 | 1.3761 | 0.0019664 | -0.00044055 | 0.997 | 194.7 | -0.75 | 0.3059487
71 | 0.91901 | 0.0021306 | -0.00037205 | 0.997 | 212.1 | -0.75 | 0.3059487
72 | 0.60383 | 0.0022497 | -0.00026913 | 0.997 | 233.8 | -0.76 | 0.3059487
73 | 0.39094 | 0.0022535 | -0.00020518 | 0.993 | 264.9 | -0.75 | 0.3059487
74 | 0.25002 | 0.0022898 | -7.6245e-05 | 0.997 | 300.4 | -0.75 | 0.3059487
75 | 0.15849 | 0.0022744 | -4.1056e-05 | 0.998 | 347.3 | -0.75 | 0.3059487
76 | 0.1 | 0.0023001 | -2.4862e-05 | 0.997 | 407.5 | -0.75 | 0.3059487

## Sheet9
Number | Frequency / Hz | Z_Re / Ohm | Z_Im / Ohm | Sign | Time / s | Voltage / V | Current / A/cm^2
1 | 107.1 | 0.00057491 | -0.00030298 | 0.998 | 0 | -0.75 | 0.3059487
2 | 134.47 | 0.00053911 | -0.0002628 | 0.995 | 3.1 | -0.75 | 0.3059487
3 | 168.85 | 0.00051408 | -0.00022752 | 0.995 | 5.4 | -0.75 | 0.3059487
4 | 212.01 | 0.00049414 | -0.00019945 | 0.995 | 7.6 | -0.75 | 0.3059487
5 | 266.2 | 0.00047657 | -0.00016972 | 0.998 | 9.8 | -0.75 | 0.3059487
6 | 334.25 | 0.0004608 | -0.00015576 | 0.998 | 12.1 | -0.75 | 0.3059487
7 | 419.69 | 0.00044313 | -0.00013593 | 0.996 | 14.3 | -0.75 | 0.3059487
8 | 526.98 | 0.00043263 | -0.00011597 | 0.996 | 16.5 | -0.75 | 0.3059487
9 | 661.68 | 0.00041964 | -0.00010841 | 0.997 | 18.8 | -0.75 | 0.3059487
10 | 830.83 | 0.00040725 | -8.9771e-05 | 0.996 | 20.9 | -0.75 | 0.3059487
11 | 1043.2 | 0.00039386 | -7.9799e-05 | 0.633 | 23.8 | -0.75 | 0.3059487
12 | 1309.9 | 0.00038838 | -7.0207e-05 | 0.624 | 27.1 | -0.75 | 0.3059487
13 | 1644.7 | 0.00038078 | -5.7887e-05 | 0.665 | 30.4 | -0.75 | 0.3059487
14 | 2065.1 | 0.00037746 | -5.0878e-05 | 0.716 | 33.8 | -0.75 | 0.3059487
15 | 2593 | 0.00037186 | -4.3807e-05 | 0.775 | 37.2 | -0.75 | 0.3059487
16 | 3255.8 | 0.00036689 | -3.4471e-05 | 0.854 | 40 | -0.75 | 0.3059487
17 | 4088.1 | 0.00036525 | -3.0929e-05 | 0.954 | 42.2 | -0.75 | 0.3059487
18 | 5133.1 | 0.00035843 | -1.6912e-05 | 0.979 | 44.4 | -0.75 | 0.3059487
19 | 6445.3 | 0.00036234 | -1.9103e-05 | 0.989 | 46.6 | -0.75 | 0.3059487
20 | 8092.8 | 0.00034111 | -2.0205e-05 | 0.992 | 48.9 | -0.75 | 0.3059487
21 | 10161 | 0.00035004 | -1.849e-05 | 0.992 | 51.1 | -0.75 | 0.3059487
22 | 12759 | 0.00033143 | -1.0451e-05 | 0.986 | 53.3 | -0.75 | 0.3059487
23 | 16020 | 0.00037456 | -2.3815e-05 | 0.983 | 55.5 | -0.75 | 0.3059487
24 | 20116 | 0.00030809 | 2.2601e-05 | 0.944 | 57.8 | -0.74 | 0.3059487
25 | 25258 | 0.0003227 | 1.3061e-05 | 0.979 | 59.9 | -0.75 | 0.3059487
26 | 31714 | 0.00035222 | 4.2272e-05 | 0.879 | 62.1 | -0.75 | 0.3059487
27 | 39821 | 0.00026268 | -4.1933e-05 | 0.515 | 64.4 | -0.75 | 0.3059487
28 | 50000 | 0.00019593 | -2.5337e-05 | 0.83 | 66.6 | -0.75 | 0.3059487
29 | 39821 | 0.00031563 | 5.9571e-05 | 0.674 | 68.8 | -0.75 | 0.3059487
30 | 31714 | 0.00025425 | 1.544e-05 | 0.871 | 71 | -0.75 | 0.3059487
31 | 25258 | 0.00037456 | 5.5129e-05 | 0.968 | 73.2 | -0.75 | 0.3059487
32 | 20116 | 0.00038506 | 1.5715e-05 | 0.962 | 75.3 | -0.75 | 0.3059487
33 | 16020 | 0.00027151 | -3.8218e-05 | 0.908 | 77.5 | -0.75 | 0.3059487
34 | 12759 | 0.00032555 | 3.2207e-06 | 0.99 | 79.7 | -0.75 | 0.3059487
35 | 10161 | 0.00035323 | -1.1847e-05 | 0.992 | 81.9 | -0.75 | 0.3059487
36 | 8092.8 | 0.00035603 | -4.3166e-07 | 0.992 | 84.2 | -0.75 | 0.3059487
37 | 6445.3 | 0.00036278 | -2.0209e-05 | 0.987 | 86.4 | -0.75 | 0.3059487
38 | 5133.1 | 0.00036257 | -2.3924e-05 | 0.984 | 88.5 | -0.75 | 0.3059487
39 | 4088.1 | 0.00036558 | -3.2054e-05 | 0.959 | 90.8 | -0.75 | 0.3059487
40 | 3255.8 | 0.00036635 | -3.5151e-05 | 0.853 | 93 | -0.75 | 0.3059487
41 | 2593 | 0.00036965 | -4.3684e-05 | 0.771 | 95.7 | -0.74 | 0.3059487
42 | 2065.1 | 0.00037637 | -5.3191e-05 | 0.718 | 99.1 | -0.74 | 0.3059487
43 | 1644.7 | 0.00038265 | -6.0089e-05 | 0.667 | 102.5 | -0.75 | 0.3059487
44 | 1309.9 | 0.00038978 | -7.1359e-05 | 0.625 | 105.8 | -0.75 | 0.3059487
45 | 1043.2 | 0.00039627 | -8.3572e-05 | 0.633 | 109.1 | -0.75 | 0.3059487
46 | 830.83 | 0.00040169 | -9.3347e-05 | 0.996 | 111.9 | -0.75 | 0.3059487
47 | 661.68 | 0.00041514 | -0.00010923 | 0.999 | 114.1 | -0.75 | 0.3059487
48 | 526.98 | 0.00043049 | -0.00011977 | 0.998 | 116.3 | -0.75 | 0.3059487
49 | 419.69 | 0.00044196 | -0.00013756 | 0.997 | 118.5 | -0.75 | 0.3059487
50 | 334.25 | 0.00046075 | -0.00015384 | 0.997 | 120.7 | -0.75 | 0.3059487
51 | 266.2 | 0.00047514 | -0.00017148 | 0.997 | 122.9 | -0.75 | 0.3059487
52 | 212.01 | 0.00049533 | -0.00019397 | 0.995 | 125.1 | -0.75 | 0.3059487
53 | 168.85 | 0.00051835 | -0.00022659 | 0.996 | 127.3 | -0.75 | 0.3059487
54 | 134.47 | 0.00053926 | -0.00026159 | 0.995 | 129.5 | -0.75 | 0.3059487
55 | 107.1 | 0.00057381 | -0.00030116 | 0.999 | 131.7 | -0.75 | 0.3059487
56 | 85.294 | 0.00061291 | -0.00035003 | 0.998 | 133.8 | -0.75 | 0.3059487
57 | 67.93 | 0.00066608 | -0.00039264 | 0.999 | 136 | -0.75 | 0.3059487
58 | 53.91 | 0.00073068 | -0.00044836 | 0.999 | 138.3 | -0.75 | 0.3059487
59 | 42.416 | 0.00080346 | -0.000502 | 0.999 | 140.8 | -0.75 | 0.3059487
60 | 33.064 | 0.00091876 | -0.00054654 | 0.999 | 143.3 | -0.75 | 0.3059487
61 | 25.518 | 0.0010381 | -0.00057412 | 0.998 | 145.9 | -0.75 | 0.3059487
62 | 19.484 | 0.0011737 | -0.00057638 | 0.998 | 148.8 | -0.75 | 0.3059487
63 | 14.705 | 0.0013117 | -0.00056697 | 0.998 | 151.9 | -0.75 | 0.3059487
64 | 10.96 | 0.0014405 | -0.00052521 | 0.997 | 155.4 | -0.75 | 0.3059487
65 | 8.0607 | 0.0015416 | -0.00047272 | 0.997 | 159.3 | -0.75 | 0.3059487
66 | 5.8439 | 0.0016017 | -0.00043305 | 0.997 | 163.9 | -0.75 | 0.3059487
67 | 4.1726 | 0.0016453 | -0.00041145 | 0.997 | 169.3 | -0.75 | 0.3059487
68 | 2.9318 | 0.0016963 | -0.00047253 | 0.997 | 175.9 | -0.75 | 0.3059487
69 | 2.0259 | 0.0018258 | -0.00055939 | 0.997 | 184 | -0.75 | 0.3059487
70 | 1.3761 | 0.0020261 | -0.00059396 | 0.997 | 194.7 | -0.75 | 0.3059487
71 | 0.91901 | 0.0022583 | -0.00053714 | 0.997 | 212.1 | -0.74 | 0.3059487
72 | 0.60383 | 0.0024504 | -0.00044079 | 0.997 | 233.8 | -0.75 | 0.3059487
73 | 0.39094 | 0.0025135 | -0.0003031 | 0.993 | 264.9 | -0.74 | 0.3059487
74 | 0.25002 | 0.002548 | -0.00010077 | 0.997 | 300.4 | -0.75 | 0.3059487
75 | 0.15849 | 0.0025708 | -8.4783e-05 | 0.998 | 347.3 | -0.75 | 0.3059487
76 | 0.1 | 0.0025786 | -7.4491e-05 | 0.997 | 407.5 | -0.75 | 0.3059487