## Sheet1
Number | Frequency / Hz | Z_Re / Ohm | Z_Im / Ohm | Sign | Time / s | Voltage / V | Current / A/cm^2
1 | 107.1 | 0.013252 | -0.0063163 | 0.999 | 0 | -16.15 | 0.705641
2 | 134.47 | 0.012434 | -0.0055435 | 0.998 | 3.1 | -16.15 | 0.705641
3 | 168.85 | 0.011792 | -0.0049104 | 0.995 | 5.3 | -16.15 | 0.705641
4 | 212.01 | 0.011269 | -0.0043017 | 0.997 | 7.6 | -16.14 | 0.705641
5 | 266.2 | 0.010791 | -0.0038332 | 0.995 | 9.7 | -16.14 | 0.705641
6 | 334.25 | 0.010387 | -0.0034013 | 0.996 | 12 | -16.14 | 0.705641
7 | 419.69 | 0.010034 | -0.0030158 | 0.998 | 14.1 | -16.15 | 0.705641
8 | 526.98 | 0.0097218 | -0.0026846 | 0.999 | 16.4 | -16.15 | 0.705641
9 | 661.68 | 0.0094276 | -0.0023769 | 0.999 | 18.6 | -16.16 | 0.705641
10 | 830.83 | 0.009155 | -0.002108 | 0.989 | 20.8 | -16.16 | 0.705641
11 | 1043.2 | 0.0089217 | -0.0018209 | 0.614 | 23 | -16.15 | 0.705641
12 | 1309.9 | 0.0087611 | -0.0015816 | 0.624 | 25.2 | -16.15 | 0.705641
13 | 1644.7 | 0.0085791 | -0.0014091 | 0.67 | 27.4 | -16.15 | 0.705641
14 | 2065.1 | 0.0084528 | -0.0012212 | 0.698 | 29.6 | -16.15 | 0.705641
15 | 2593 | 0.0083313 | -0.0010605 | 0.73 | 31.9 | -16.15 | 0.705641
16 | 3255.8 | 0.0082357 | -0.00094042 | 0.783 | 34 | -16.15 | 0.705641
17 | 4088.1 | 0.0081579 | -0.00082859 | 0.886 | 36.2 | -16.15 | 0.705641
18 | 5133.1 | 0.0080777 | -0.00078039 | 0.979 | 38.4 | -16.15 | 0.705641
19 | 6445.3 | 0.0079751 | -0.00071846 | 0.988 | 40.6 | -16.16 | 0.705641
20 | 8092.8 | 0.0078693 | -0.00073328 | 0.996 | 42.9 | -16.16 | 0.705641
21 | 10161 | 0.0076733 | -0.00082497 | 0.994 | 45.1 | -16.16 | 0.705641
22 | 12759 | 0.0072076 | -0.00057815 | 0.992 | 47.8 | -16.15 | 0.705641
23 | 16020 | 0.006963 | -0.00048728 | 0.992 | 51.2 | -16.15 | 0.705641
24 | 20116 | 0.0063001 | -0.0012991 | 0.981 | 53.9 | -16.15 | 0.705641
25 | 25258 | 0.0052012 | -0.0014448 | 0.985 | 56.1 | -16.15 | 0.705641
26 | 31714 | 0.0036069 | -0.0015467 | 0.961 | 58.3 | -16.15 | 0.705641
27 | 39821 | 0.00090456 | -0.0023262 | 0.872 | 60.5 | -16.15 | 0.705641
28 | 50000 | -0.0021084 | -0.0027067 | 0.904 | 62.7 | -16.16 | 0.705641
29 | 39821 | 0.0011441 | -0.0016308 | 0.927 | 64.8 | -16.16 | 0.705641
30 | 31714 | 0.0038005 | -0.0016519 | 0.961 | 67.1 | -16.16 | 0.705641
31 | 25258 | 0.005231 | -0.0016883 | 0.989 | 69.3 | -16.15 | 0.705641
32 | 20116 | 0.0061398 | -0.00063375 | 0.979 | 72 | -16.15 | 0.705641
33 | 16020 | 0.0070667 | -0.001049 | 0.988 | 74.8 | -16.15 | 0.705641
34 | 12759 | 0.007324 | -0.0010023 | 0.992 | 77 | -16.16 | 0.705641
35 | 10161 | 0.0076631 | -0.00077443 | 0.998 | 79.1 | -16.16 | 0.705641
36 | 8092.8 | 0.0078374 | -0.00072483 | 0.994 | 81.3 | -16.16 | 0.705641
37 | 6445.3 | 0.0080201 | -0.00076273 | 0.992 | 83.5 | -16.16 | 0.705641
38 | 5133.1 | 0.0080704 | -0.00076878 | 0.979 | 85.7 | -16.16 | 0.705641
39 | 4088.1 | 0.0081541 | -0.0008214 | 0.886 | 87.9 | -16.15 | 0.705641
40 | 3255.8 | 0.0082157 | -0.00094242 | 0.785 | 90.1 | -16.15 | 0.705641
41 | 2593 | 0.0083132 | -0.0010774 | 0.733 | 92.3 | -16.15 | 0.705641
42 | 2065.1 | 0.0084377 | -0.0012314 | 0.699 | 94.5 | -16.15 | 0.705641
43 | 1644.7 | 0.0085616 | -0.0013906 | 0.673 | 96.7 | -16.15 | 0.705641
44 | 1309.9 | 0.0087493 | -0.0016041 | 0.625 | 98.9 | -16.16 | 0.705641
45 | 1043.2 | 0.0089262 | -0.0018161 | 0.614 | 101.1 | -16.16 | 0.705641
46 | 830.83 | 0.009143 | -0.0021115 | 0.988 | 103.3 | -16.16 | 0.705641
47 | 661.68 | 0.0094058 | -0.0023805 | 0.996 | 105.4 | -16.16 | 0.705641
48 | 526.98 | 0.0097075 | -0.0026764 | 0.998 | 107.6 | -16.17 | 0.705641
49 | 419.69 | 0.010033 | -0.0030114 | 0.998 | 109.8 | -16.15 | 0.705641
50 | 334.25 | 0.010399 | -0.0033815 | 0.997 | 112 | -16.16 | 0.705641
51 | 266.2 | 0.010806 | -0.0038001 | 0.999 | 114.2 | -16.16 | 0.705641
52 | 212.01 | 0.011257 | -0.0043031 | 0.999 | 116.4 | -16.16 | 0.705641
53 | 168.85 | 0.011769 | -0.0049066 | 0.996 | 118.5 | -16.16 | 0.705641
54 | 134.47 | 0.012434 | -0.0055259 | 0.999 | 120.8 | -16.17 | 0.705641
55 | 107.1 | 0.013236 | -0.0063053 | 0.999 | 123 | -16.16 | 0.705641
56 | 85.294 | 0.014219 | -0.0070791 | 0.999 | 125.1 | -16.16 | 0.705641
57 | 67.93 | 0.015434 | -0.0078358 | 0.999 | 127.3 | -16.16 | 0.705641
58 | 53.91 | 0.01695 | -0.0085658 | 0.999 | 129.7 | -16.16 | 0.705641
59 | 42.416 | 0.018601 | -0.0090799 | 0.999 | 132.1 | -16.18 | 0.705641
60 | 33.064 | 0.020478 | -0.0094255 | 0.999 | 134.5 | -16.15 | 0.705641
61 | 25.518 | 0.022453 | -0.0094718 | 0.999 | 137.2 | -16.15 | 0.705641
62 | 19.484 | 0.024415 | -0.0092582 | 0.999 | 140.1 | -16.17 | 0.705641
63 | 14.705 | 0.026046 | -0.0087696 | 0.999 | 143.9 | -16.24 | 0.705641
64 | 10.96 | 0.027368 | -0.0083432 | 0.999 | 148 | -16.17 | 0.705641
65 | 8.0607 | 0.028428 | -0.0084192 | 0.998 | 151.9 | -16.21 | 0.705641
66 | 5.8439 | 0.030038 | -0.0092126 | 0.998 | 156.4 | -16.31 | 0.705641
67 | 4.1726 | 0.032688 | -0.0098888 | 0.997 | 161.9 | -16.45 | 0.705641
68 | 2.9318 | 0.036023 | -0.0096206 | 0.996 | 168.4 | -15.78 | 0.705641
69 | 2.0259 | 0.038984 | -0.0081833 | 0.995 | 176.5 | -16.27 | 0.705641
70 | 1.3761 | 0.041214 | -0.0060839 | 0.994 | 187.3 | -16.52 | 0.705641
71 | 0.91901 | 0.042168 | -0.0039833 | 0.994 | 202.1 | -16.4 | 0.705641
72 | 0.60383 | 0.042518 | -0.002339 | 0.993 | 221.1 | -15.62 | 0.705641
73 | 0.39094 | 0.042494 | -0.001184 | 0.995 | 252.2 | -16.23 | 0.705641
74 | 0.25002 | 0.04238 | -0.0001755 | 0.993 | 287.7 | -16.18 | 0.705641
75 | 0.15849 | 0.042311 | 0.00052705 | 0.991 | 334.5 | -16.2 | 0.705641
76 | 0.1 | 0.041916 | 0.0013762 | 0.993 | 394.7 | -16.3 | 0.705641

## Sheet2
Number | Frequency / Hz | Z_Re / Ohm | Z_Im / Ohm | Sign | Time / s | Voltage / V | Current / A/cm^2
1 | 107.1 | 0.00054854 | -0.00026276 | 0.999 | 0 | -0.66 | 0.705641
2 | 134.47 | 0.00051478 | -0.00022962 | 0.998 | 3.1 | -0.66 | 0.705641
3 | 168.85 | 0.00048831 | -0.00020451 | 0.995 | 5.3 | -0.66 | 0.705641
4 | 212.01 | 0.00046651 | -0.00017982 | 0.997 | 7.6 | -0.66 | 0.705641
5 | 266.2 | 0.00044701 | -0.00016019 | 0.995 | 9.7 | -0.66 | 0.705641
6 | 334.25 | 0.00043019 | -0.00014269 | 0.996 | 12 | -0.66 | 0.705641
7 | 419.69 | 0.00041464 | -0.00012736 | 0.998 | 14.1 | -0.66 | 0.705641
8 | 526.98 | 0.00040133 | -0.00011245 | 0.999 | 16.4 | -0.66 | 0.705641
9 | 661.68 | 0.00038808 | -9.9764e-05 | 0.999 | 18.6 | -0.66 | 0.705641
10 | 830.83 | 0.00037867 | -8.8835e-05 | 0.989 | 20.8 | -0.66 | 0.705641
11 | 1043.2 | 0.00036775 | -7.8895e-05 | 0.614 | 23 | -0.66 | 0.705641
12 | 1309.9 | 0.00035996 | -6.8072e-05 | 0.624 | 25.2 | -0.66 | 0.705641
13 | 1644.7 | 0.00035138 | -6.0887e-05 | 0.67 | 27.4 | -0.66 | 0.705641
14 | 2065.1 | 0.00034712 | -5.1706e-05 | 0.698 | 29.6 | -0.66 | 0.705641
15 | 2593 | 0.00034084 | -4.4551e-05 | 0.73 | 31.9 | -0.66 | 0.705641
16 | 3255.8 | 0.00033715 | -3.8038e-05 | 0.783 | 34 | -0.66 | 0.705641
17 | 4088.1 | 0.00033338 | -3.0597e-05 | 0.886 | 36.2 | -0.66 | 0.705641
18 | 5133.1 | 0.00033016 | -2.7888e-05 | 0.979 | 38.4 | -0.66 | 0.705641
19 | 6445.3 | 0.0003288 | -2.3503e-05 | 0.988 | 40.6 | -0.66 | 0.705641
20 | 8092.8 | 0.00033153 | -2.3283e-05 | 0.996 | 42.9 | -0.66 | 0.705641
21 | 10161 | 0.00031786 | -1.8707e-05 | 0.994 | 45.1 | -0.66 | 0.705641
22 | 12759 | 0.00031775 | -4.5179e-06 | 0.992 | 47.8 | -0.66 | 0.705641
23 | 16020 | 0.00031925 | 1.1924e-05 | 0.992 | 51.2 | -0.66 | 0.705641
24 | 20116 | 0.00032472 | -9.2926e-06 | 0.981 | 53.9 | -0.66 | 0.705641
25 | 25258 | 0.00034366 | 9.1951e-06 | 0.985 | 56.1 | -0.66 | 0.705641
26 | 31714 | 0.00032153 | -2.4793e-05 | 0.961 | 58.3 | -0.66 | 0.705641
27 | 39821 | 0.00039326 | 4.6953e-05 | 0.872 | 60.5 | -0.66 | 0.705641
28 | 50000 | 0.00032471 | 9.0392e-06 | 0.904 | 62.7 | -0.66 | 0.705641
29 | 39821 | 0.00034055 | -1.3148e-05 | 0.927 | 64.8 | -0.66 | 0.705641
30 | 31714 | 0.00032428 | 2.4302e-05 | 0.961 | 67.1 | -0.66 | 0.705641
31 | 25258 | 0.00032225 | -1.9402e-05 | 0.989 | 69.3 | -0.66 | 0.705641
32 | 20116 | 0.00032567 | -1.6074e-05 | 0.979 | 72 | -0.66 | 0.705641
33 | 16020 | 0.00032919 | -1.1109e-05 | 0.988 | 74.8 | -0.66 | 0.705641
34 | 12759 | 0.00031756 | 4.2121e-07 | 0.992 | 77 | -0.66 | 0.705641
35 | 10161 | 0.00032603 | -1.1251e-05 | 0.998 | 79.1 | -0.66 | 0.705641
36 | 8092.8 | 0.00033061 | -2.078e-05 | 0.994 | 81.3 | -0.66 | 0.705641
37 | 6445.3 | 0.00032818 | -2.1093e-05 | 0.992 | 83.5 | -0.66 | 0.705641
38 | 5133.1 | 0.00033009 | -2.6488e-05 | 0.979 | 85.7 | -0.66 | 0.705641
39 | 4088.1 | 0.00033195 | -3.1308e-05 | 0.886 | 87.9 | -0.66 | 0.705641
40 | 3255.8 | 0.00033524 | -3.8712e-05 | 0.785 | 90.1 | -0.66 | 0.705641
41 | 2593 | 0.00034142 | -4.5517e-05 | 0.733 | 92.3 | -0.66 | 0.705641
42 | 2065.1 | 0.00034572 | -5.1336e-05 | 0.699 | 94.5 | -0.66 | 0.705641
43 | 1644.7 | 0.00035192 | -5.8725e-05 | 0.673 | 96.7 | -0.66 | 0.705641
44 | 1309.9 | 0.00035827 | -6.8752e-05 | 0.625 | 98.9 | -0.66 | 0.705641
45 | 1043.2 | 0.00036664 | -7.819e-05 | 0.614 | 101.1 | -0.66 | 0.705641
46 | 830.83 | 0.00037635 | -8.8883e-05 | 0.988 | 103.3 | -0.66 | 0.705641
47 | 661.68 | 0.0003875 | -9.9819e-05 | 0.996 | 105.4 | -0.66 | 0.705641
48 | 526.98 | 0.00040085 | -0.0001122 | 0.998 | 107.6 | -0.66 | 0.705641
49 | 419.69 | 0.00041448 | -0.00012784 | 0.998 | 109.8 | -0.66 | 0.705641
50 | 334.25 | 0.00042941 | -0.00014059 | 0.997 | 112 | -0.66 | 0.705641
51 | 266.2 | 0.00044693 | -0.0001584 | 0.999 | 114.2 | -0.66 | 0.705641
52 | 212.01 | 0.00046615 | -0.00018016 | 0.999 | 116.4 | -0.66 | 0.705641
53 | 168.85 | 0.00048792 | -0.00020336 | 0.996 | 118.5 | -0.66 | 0.705641
54 | 134.47 | 0.00051497 | -0.00023051 | 0.999 | 120.8 | -0.66 | 0.705641
55 | 107.1 | 0.00054681 | -0.00026154 | 0.999 | 123 | -0.66 | 0.705641
56 | 85.294 | 0.00058817 | -0.00029483 | 0.999 | 125.1 | -0.66 | 0.705641
57 | 67.93 | 0.00063627 | -0.00032679 | 0.999 | 127.3 | -0.66 | 0.705641
58 | 53.91 | 0.00069523 | -0.00035636 | 0.999 | 129.7 | -0.66 | 0.705641
59 | 42.416 | 0.00076467 | -0.00037916 | 0.999 | 132.1 | -0.66 | 0.705641
60 | 33.064 | 0.00084307 | -0.00039563 | 0.999 | 134.5 | -0.66 | 0.705641
61 | 25.518 | 0.00092548 | -0.0004013 | 0.999 | 137.2 | -0.66 | 0.705641
62 | 19.484 | 0.0010089 | -0.00039393 | 0.999 | 140.1 | -0.66 | 0.705641
63 | 14.705 | 0.0010846 | -0.00037527 | 0.999 | 143.9 | -0.66 | 0.705641
64 | 10.96 | 0.0011418 | -0.0003576 | 0.999 | 148 | -0.66 | 0.705641
65 | 8.0607 | 0.0011883 | -0.00036148 | 0.998 | 151.9 | -0.66 | 0.705641
66 | 5.8439 | 0.001253 | -0.00039368 | 0.998 | 156.4 | -0.66 | 0.705641
67 | 4.1726 | 0.0013625 | -0.00043696 | 0.997 | 161.9 | -0.66 | 0.705641
68 | 2.9318 | 0.0015148 | -0.00043463 | 0.996 | 168.4 | -0.66 | 0.705641
69 | 2.0259 | 0.0016578 | -0.00039042 | 0.995 | 176.5 | -0.66 | 0.705641
70 | 1.3761 | 0.0017665 | -0.0002944 | 0.994 | 187.3 | -0.67 | 0.705641
71 | 0.91901 | 0.001831 | -0.00020387 | 0.994 | 202.1 | -0.67 | 0.705641
72 | 0.60383 | 0.0018372 | -0.00011918 | 0.993 | 221.1 | -0.66 | 0.705641
73 | 0.39094 | 0.0018371 | -6.8473e-05 | 0.995 | 252.2 | -0.65 | 0.705641
74 | 0.25002 | 0.0018279 | -1.733e-05 | 0.993 | 287.7 | -0.66 | 0.705641
75 | 0.15849 | 0.0018245 | 1.2944e-05 | 0.991 | 334.5 | -0.66 | 0.705641
76 | 0.1 | 0.0018213 | 4.8887e-05 | 0.993 | 394.7 | -0.66 | 0.705641

## Sheet3
Number | Frequency / Hz | Z_Re / Ohm | Z_Im / Ohm | Sign | Time / s | Voltage / V | Current / A/cm^2
1 | 107.1 | 0.00054076 | -0.00025812 | 0.999 | 0 | -0.67 | 0.705641
2 | 134.47 | 0.0005093 | -0.0002251 | 0.998 | 3.1 | -0.67 | 0.705641
3 | 168.85 | 0.00048289 | -0.0002017 | 0.995 | 5.3 | -0.67 | 0.705641
4 | 212.01 | 0.00046086 | -0.00017661 | 0.997 | 7.6 | -0.67 | 0.705641
5 | 266.2 | 0.00044167 | -0.00015661 | 0.995 | 9.7 | -0.67 | 0.705641
6 | 334.25 | 0.00042518 | -0.00013939 | 0.996 | 12 | -0.67 | 0.705641
7 | 419.69 | 0.00041168 | -0.0001221 | 0.998 | 14.1 | -0.67 | 0.705641
8 | 526.98 | 0.00039825 | -0.00010993 | 0.999 | 16.4 | -0.67 | 0.705641
9 | 661.68 | 0.00038712 | -9.6479e-05 | 0.999 | 18.6 | -0.67 | 0.705641
10 | 830.83 | 0.00037696 | -8.5724e-05 | 0.989 | 20.8 | -0.67 | 0.705641
11 | 1043.2 | 0.00036548 | -7.503e-05 | 0.614 | 23 | -0.67 | 0.705641
12 | 1309.9 | 0.00035793 | -6.4456e-05 | 0.624 | 25.2 | -0.67 | 0.705641
13 | 1644.7 | 0.00035063 | -5.5151e-05 | 0.67 | 27.4 | -0.67 | 0.705641
14 | 2065.1 | 0.00034593 | -4.8244e-05 | 0.698 | 29.6 | -0.67 | 0.705641
15 | 2593 | 0.000342 | -4.0973e-05 | 0.73 | 31.9 | -0.67 | 0.705641
16 | 3255.8 | 0.00033826 | -3.4099e-05 | 0.783 | 34 | -0.67 | 0.705641
17 | 4088.1 | 0.00033547 | -2.8696e-05 | 0.886 | 36.2 | -0.67 | 0.705641
18 | 5133.1 | 0.0003338 | -2.3234e-05 | 0.979 | 38.4 | -0.67 | 0.705641
19 | 6445.3 | 0.00033517 | -2.0185e-05 | 0.988 | 40.6 | -0.67 | 0.705641
20 | 8092.8 | 0.00032602 | -1.1486e-05 | 0.996 | 42.9 | -0.67 | 0.705641
21 | 10161 | 0.00032082 | -1.0141e-05 | 0.994 | 45.1 | -0.67 | 0.705641
22 | 12759 | 0.00032129 | 1.9875e-06 | 0.992 | 47.8 | -0.67 | 0.705641
23 | 16020 | 0.00032178 | -6.3799e-06 | 0.992 | 51.2 | -0.67 | 0.705641
24 | 20116 | 0.00030472 | -8.1314e-06 | 0.981 | 53.9 | -0.67 | 0.705641
25 | 25258 | 0.00034812 | 1.0832e-05 | 0.985 | 56.1 | -0.67 | 0.705641
26 | 31714 | 0.00032206 | 1.2924e-05 | 0.961 | 58.3 | -0.67 | 0.705641
27 | 39821 | 0.00033022 | 3.1129e-06 | 0.872 | 60.5 | -0.67 | 0.705641
28 | 50000 | 0.00028803 | 2.1738e-05 | 0.904 | 62.7 | -0.67 | 0.705641
29 | 39821 | 0.00031572 | 4.2479e-05 | 0.927 | 64.8 | -0.67 | 0.705641
30 | 31714 | 0.00034666 | 2.1427e-05 | 0.961 | 67.1 | -0.67 | 0.705641
31 | 25258 | 0.00030776 | 2.6649e-06 | 0.989 | 69.3 | -0.67 | 0.705641
32 | 20116 | 0.00034265 | -1.8027e-05 | 0.979 | 72 | -0.67 | 0.705641
33 | 16020 | 0.00032539 | 2.2289e-06 | 0.988 | 74.8 | -0.67 | 0.705641
34 | 12759 | 0.00032996 | -5.5437e-06 | 0.992 | 77 | -0.67 | 0.705641
35 | 10161 | 0.00032495 | -1.0464e-05 | 0.998 | 79.1 | -0.67 | 0.705641
36 | 8092.8 | 0.00033329 | -1.224e-05 | 0.994 | 81.3 | -0.67 | 0.705641
37 | 6445.3 | 0.00033516 | -1.9618e-05 | 0.992 | 83.5 | -0.67 | 0.705641
38 | 5133.1 | 0.00033275 | -2.0381e-05 | 0.979 | 85.7 | -0.67 | 0.705641
39 | 4088.1 | 0.00033447 | -2.8418e-05 | 0.886 | 87.9 | -0.67 | 0.705641
40 | 3255.8 | 0.00033646 | -3.4739e-05 | 0.785 | 90.1 | -0.67 | 0.705641
41 | 2593 | 0.00034055 | -4.1425e-05 | 0.733 | 92.3 | -0.67 | 0.705641
42 | 2065.1 | 0.00034645 | -4.7722e-05 | 0.699 | 94.5 | -0.67 | 0.705641
43 | 1644.7 | 0.00035054 | -5.5112e-05 | 0.673 | 96.7 | -0.67 | 0.705641
44 | 1309.9 | 0.00035742 | -6.475e-05 | 0.625 | 98.9 | -0.67 | 0.705641
45 | 1043.2 | 0.0003651 | -7.3824e-05 | 0.614 | 101.1 | -0.67 | 0.705641
46 | 830.83 | 0.0003755 | -8.4772e-05 | 0.988 | 103.3 | -0.67 | 0.705641
47 | 661.68 | 0.00038574 | -9.6719e-05 | 0.996 | 105.4 | -0.67 | 0.705641
48 | 526.98 | 0.00039785 | -0.00010817 | 0.998 | 107.6 | -0.67 | 0.705641
49 | 419.69 | 0.00041148 | -0.00012288 | 0.998 | 109.8 | -0.67 | 0.705641
50 | 334.25 | 0.00042682 | -0.00013885 | 0.997 | 112 | -0.67 | 0.705641
51 | 266.2 | 0.00044393 | -0.000155 | 0.999 | 114.2 | -0.67 | 0.705641
52 | 212.01 | 0.00046141 | -0.00017533 | 0.999 | 116.4 | -0.67 | 0.705641
53 | 168.85 | 0.0004829 | -0.00020076 | 0.996 | 118.5 | -0.67 | 0.705641
54 | 134.47 | 0.00051017 | -0.0002275 | 0.999 | 120.8 | -0.67 | 0.705641
55 | 107.1 | 0.00054291 | -0.00025794 | 0.999 | 123 | -0.67 | 0.705641
56 | 85.294 | 0.00058395 | -0.00029103 | 0.999 | 125.1 | -0.67 | 0.705641
57 | 67.93 | 0.00063311 | -0.00032103 | 0.999 | 127.3 | -0.67 | 0.705641
58 | 53.91 | 0.00069166 | -0.00035103 | 0.999 | 129.7 | -0.67 | 0.705641
59 | 42.416 | 0.00076063 | -0.0003709 | 0.999 | 132.1 | -0.67 | 0.705641
60 | 33.064 | 0.00083572 | -0.0003839 | 0.999 | 134.5 | -0.67 | 0.705641
61 | 25.518 | 0.00091607 | -0.00038388 | 0.999 | 137.2 | -0.67 | 0.705641
62 | 19.484 | 0.00099449 | -0.00037107 | 0.999 | 140.1 | -0.67 | 0.705641
63 | 14.705 | 0.0010652 | -0.00035022 | 0.999 | 143.9 | -0.67 | 0.705641
64 | 10.96 | 0.0011194 | -0.0003339 | 0.999 | 148 | -0.67 | 0.705641
65 | 8.0607 | 0.0011606 | -0.00033422 | 0.998 | 151.9 | -0.67 | 0.705641
66 | 5.8439 | 0.0012247 | -0.00036187 | 0.998 | 156.4 | -0.67 | 0.705641
67 | 4.1726 | 0.0013278 | -0.00039151 | 0.997 | 161.9 | -0.68 | 0.705641
68 | 2.9318 | 0.0014617 | -0.00038317 | 0.996 | 168.4 | -0.67 | 0.705641
69 | 2.0259 | 0.0015801 | -0.00032541 | 0.995 | 176.5 | -0.68 | 0.705641
70 | 1.3761 | 0.0016725 | -0.00024827 | 0.994 | 187.3 | -0.68 | 0.705641
71 | 0.91901 | 0.001702 | -0.00015802 | 0.994 | 202.1 | -0.68 | 0.705641
72 | 0.60383 | 0.0017203 | -9.9956e-05 | 0.993 | 221.1 | -0.67 | 0.705641
73 | 0.39094 | 0.0017277 | -5.3901e-05 | 0.995 | 252.2 | -0.66 | 0.705641
74 | 0.25002 | 0.0017246 | -1.016e-05 | 0.993 | 287.7 | -0.67 | 0.705641
75 | 0.15849 | 0.0017084 | 1.5526e-05 | 0.991 | 334.5 | -0.67 | 0.705641
76 | 0.1 | 0.0017055 | 5.1432e-05 | 0.993 | 394.7 | -0.67 | 0.705641

## Sheet4
Number | Frequency / Hz | Z_Re / Ohm | Z_Im / Ohm | Sign | Time / s | Voltage / V | Current / A/cm^2
1 | 107.1 | 0.00054628 | -0.00025962 | 0.999 | 0 | -0.67 | 0.705641
2 | 134.47 | 0.00051499 | -0.000228 | 0.998 | 3.1 | -0.67 | 0.705641
3 | 168.85 | 0.00048808 | -0.00020114 | 0.995 | 5.3 | -0.67 | 0.705641
4 | 212.01 | 0.00046673 | -0.00017684 | 0.997 | 7.6 | -0.67 | 0.705641
5 | 266.2 | 0.00044667 | -0.00015745 | 0.995 | 9.7 | -0.67 | 0.705641
6 | 334.25 | 0.00043138 | -0.00013974 | 0.996 | 12 | -0.67 | 0.705641
7 | 419.69 | 0.00041647 | -0.00012233 | 0.998 | 14.1 | -0.67 | 0.705641
8 | 526.98 | 0.00040259 | -0.00010878 | 0.999 | 16.4 | -0.67 | 0.705641
9 | 661.68 | 0.00039182 | -9.7778e-05 | 0.999 | 18.6 | -0.67 | 0.705641
10 | 830.83 | 0.00038033 | -8.3614e-05 | 0.989 | 20.8 | -0.67 | 0.705641
11 | 1043.2 | 0.00036976 | -7.5283e-05 | 0.614 | 23 | -0.67 | 0.705641
12 | 1309.9 | 0.00036479 | -6.37e-05 | 0.624 | 25.2 | -0.67 | 0.705641
13 | 1644.7 | 0.00035797 | -5.6069e-05 | 0.67 | 27.4 | -0.67 | 0.705641
14 | 2065.1 | 0.00035184 | -4.6981e-05 | 0.698 | 29.6 | -0.67 | 0.705641
15 | 2593 | 0.00034713 | -3.9004e-05 | 0.73 | 31.9 | -0.67 | 0.705641
16 | 3255.8 | 0.00034351 | -3.2915e-05 | 0.783 | 34 | -0.67 | 0.705641
17 | 4088.1 | 0.00034059 | -2.7416e-05 | 0.886 | 36.2 | -0.67 | 0.705641
18 | 5133.1 | 0.00033689 | -2.3484e-05 | 0.979 | 38.4 | -0.67 | 0.705641
19 | 6445.3 | 0.00033604 | -1.5504e-05 | 0.988 | 40.6 | -0.67 | 0.705641
20 | 8092.8 | 0.00033176 | -1.5013e-05 | 0.996 | 42.9 | -0.67 | 0.705641
21 | 10161 | 0.00032295 | -1.1964e-05 | 0.994 | 45.1 | -0.67 | 0.705641
22 | 12759 | 0.00033048 | 5.0391e-06 | 0.992 | 47.8 | -0.67 | 0.705641
23 | 16020 | 0.00031781 | 1.6183e-05 | 0.992 | 51.2 | -0.67 | 0.705641
24 | 20116 | 0.00033119 | 1.686e-05 | 0.981 | 53.9 | -0.67 | 0.705641
25 | 25258 | 0.00031407 | 2.2561e-05 | 0.985 | 56.1 | -0.67 | 0.705641
26 | 31714 | 0.000359 | 3.5577e-05 | 0.961 | 58.3 | -0.67 | 0.705641
27 | 39821 | 0.00033614 | 5.487e-05 | 0.872 | 60.5 | -0.67 | 0.705641
28 | 50000 | 0.00032473 | 0.00011427 | 0.904 | 62.7 | -0.67 | 0.705641
29 | 39821 | 0.00035246 | 6.8435e-05 | 0.927 | 64.8 | -0.67 | 0.705641
30 | 31714 | 0.00034303 | 2.9224e-05 | 0.961 | 67.1 | -0.67 | 0.705641
31 | 25258 | 0.00031613 | 6.4993e-06 | 0.989 | 69.3 | -0.67 | 0.705641
32 | 20116 | 0.00032058 | 1.0844e-05 | 0.979 | 72 | -0.67 | 0.705641
33 | 16020 | 0.00033178 | 1.0065e-05 | 0.988 | 74.8 | -0.67 | 0.705641
34 | 12759 | 0.00033319 | -6.8951e-06 | 0.992 | 77 | -0.67 | 0.705641
35 | 10161 | 0.00033112 | -1.0664e-05 | 0.998 | 79.1 | -0.67 | 0.705641
36 | 8092.8 | 0.00033375 | -1.7531e-05 | 0.994 | 81.3 | -0.67 | 0.705641
37 | 6445.3 | 0.00033562 | -1.9396e-05 | 0.992 | 83.5 | -0.67 | 0.705641
38 | 5133.1 | 0.00033989 | -2.233e-05 | 0.979 | 85.7 | -0.67 | 0.705641
39 | 4088.1 | 0.00034055 | -2.7816e-05 | 0.886 | 87.9 | -0.67 | 0.705641
40 | 3255.8 | 0.00034238 | -3.3182e-05 | 0.785 | 90.1 | -0.67 | 0.705641
41 | 2593 | 0.00034511 | -3.9783e-05 | 0.733 | 92.3 | -0.67 | 0.705641
42 | 2065.1 | 0.00035169 | -4.8108e-05 | 0.699 | 94.5 | -0.67 | 0.705641
43 | 1644.7 | 0.00035649 | -5.4136e-05 | 0.673 | 96.7 | -0.67 | 0.705641
44 | 1309.9 | 0.00036387 | -6.5184e-05 | 0.625 | 98.9 | -0.67 | 0.705641
45 | 1043.2 | 0.00037093 | -7.2481e-05 | 0.614 | 101.1 | -0.67 | 0.705641
46 | 830.83 | 0.00037994 | -8.4871e-05 | 0.988 | 103.3 | -0.67 | 0.705641
47 | 661.68 | 0.00039059 | -9.5667e-05 | 0.996 | 105.4 | -0.67 | 0.705641
48 | 526.98 | 0.00040327 | -0.00010925 | 0.998 | 107.6 | -0.67 | 0.705641
49 | 419.69 | 0.00041501 | -0.00012318 | 0.998 | 109.8 | -0.67 | 0.705641
50 | 334.25 | 0.00043158 | -0.00013812 | 0.997 | 112 | -0.67 | 0.705641
51 | 266.2 | 0.00044752 | -0.00015637 | 0.999 | 114.2 | -0.67 | 0.705641
52 | 212.01 | 0.00046618 | -0.00017721 | 0.999 | 116.4 | -0.67 | 0.705641
53 | 168.85 | 0.00048772 | -0.00020104 | 0.996 | 118.5 | -0.67 | 0.705641
54 | 134.47 | 0.0005158 | -0.00022694 | 0.999 | 120.8 | -0.67 | 0.705641
55 | 107.1 | 0.00054815 | -0.0002578 | 0.999 | 123 | -0.67 | 0.705641
56 | 85.294 | 0.00058735 | -0.00029208 | 0.999 | 125.1 | -0.67 | 0.705641
57 | 67.93 | 0.00063834 | -0.00032195 | 0.999 | 127.3 | -0.67 | 0.705641
58 | 53.91 | 0.00069735 | -0.00034967 | 0.999 | 129.7 | -0.67 | 0.705641
59 | 42.416 | 0.00076377 | -0.00037052 | 0.999 | 132.1 | -0.67 | 0.705641
60 | 33.064 | 0.00084251 | -0.00038572 | 0.999 | 134.5 | -0.67 | 0.705641
61 | 25.518 | 0.00092351 | -0.0003874 | 0.999 | 137.2 | -0.67 | 0.705641
62 | 19.484 | 0.0010039 | -0.0003773 | 0.999 | 140.1 | -0.67 | 0.705641
63 | 14.705 | 0.0010747 | -0.00035784 | 0.999 | 143.9 | -0.67 | 0.705641
64 | 10.96 | 0.0011276 | -0.00033982 | 0.999 | 148 | -0.67 | 0.705641
65 | 8.0607 | 0.0011691 | -0.00034543 | 0.998 | 151.9 | -0.67 | 0.705641
66 | 5.8439 | 0.0012363 | -0.00037905 | 0.998 | 156.4 | -0.67 | 0.705641
67 | 4.1726 | 0.0013448 | -0.00040433 | 0.997 | 161.9 | -0.68 | 0.705641
68 | 2.9318 | 0.0014787 | -0.00038965 | 0.996 | 168.4 | -0.67 | 0.705641
69 | 2.0259 | 0.0015994 | -0.00032992 | 0.995 | 176.5 | -0.68 | 0.705641
70 | 1.3761 | 0.0016865 | -0.00024924 | 0.994 | 187.3 | -0.68 | 0.705641
71 | 0.91901 | 0.0017398 | -0.00016155 | 0.994 | 202.1 | -0.68 | 0.705641
72 | 0.60383 | 0.0017546 | -0.00010497 | 0.993 | 221.1 | -0.67 | 0.705641
73 | 0.39094 | 0.001746 | -5.8855e-05 | 0.995 | 252.2 | -0.66 | 0.705641
74 | 0.25002 | 0.0017579 | -1.3332e-05 | 0.993 | 287.7 | -0.67 | 0.705641
75 | 0.15849 | 0.0017442 | 1.3812e-05 | 0.991 | 334.5 | -0.67 | 0.705641
76 | 0.1 | 0.0017265 | 5.4146e-05 | 0.993 | 394.7 | -0.67 | 0.705641

## Sheet5
Number | Frequency / Hz | Z_Re / Ohm | Z_Im / Ohm | Sign | Time / s | Voltage / V | Current / A/cm^2
1 | 107.1 | 0.00054988 | -0.00026127 | 0.999 | 0 | -0.67 | 0.705641
2 | 134.47 | 0.00051687 | -0.0002289 | 0.998 | 3.1 | -0.67 | 0.705641
3 | 168.85 | 0.00049262 | -0.00020131 | 0.995 | 5.3 | -0.67 | 0.705641
4 | 212.01 | 0.00047123 | -0.00017709 | 0.997 | 7.6 | -0.67 | 0.705641
5 | 266.2 | 0.00045025 | -0.00015787 | 0.995 | 9.7 | -0.67 | 0.705641
6 | 334.25 | 0.00043282 | -0.0001394 | 0.996 | 12 | -0.67 | 0.705641
7 | 419.69 | 0.0004185 | -0.00012351 | 0.998 | 14.1 | -0.67 | 0.705641
8 | 526.98 | 0.00040649 | -0.00010915 | 0.999 | 16.4 | -0.67 | 0.705641
9 | 661.68 | 0.00039375 | -9.649e-05 | 0.999 | 18.6 | -0.67 | 0.705641
10 | 830.83 | 0.00038311 | -8.5336e-05 | 0.989 | 20.8 | -0.67 | 0.705641
11 | 1043.2 | 0.00037603 | -7.3745e-05 | 0.614 | 23 | -0.67 | 0.705641
12 | 1309.9 | 0.00036667 | -6.3613e-05 | 0.624 | 25.2 | -0.67 | 0.705641
13 | 1644.7 | 0.000361 | -5.545e-05 | 0.67 | 27.4 | -0.67 | 0.705641
14 | 2065.1 | 0.00035473 | -4.624e-05 | 0.698 | 29.6 | -0.67 | 0.705641
15 | 2593 | 0.00035119 | -3.956e-05 | 0.73 | 31.9 | -0.67 | 0.705641
16 | 3255.8 | 0.00034784 | -3.1805e-05 | 0.783 | 34 | -0.67 | 0.705641
17 | 4088.1 | 0.00034576 | -2.6246e-05 | 0.886 | 36.2 | -0.67 | 0.705641
18 | 5133.1 | 0.00034254 | -2.1926e-05 | 0.979 | 38.4 | -0.67 | 0.705641
19 | 6445.3 | 0.00033988 | -1.6693e-05 | 0.988 | 40.6 | -0.67 | 0.705641
20 | 8092.8 | 0.00034021 | -1.682e-05 | 0.996 | 42.9 | -0.67 | 0.705641
21 | 10161 | 0.00033841 | -9.9914e-06 | 0.994 | 45.1 | -0.67 | 0.705641
22 | 12759 | 0.00033565 | 3.1746e-06 | 0.992 | 47.8 | -0.67 | 0.705641
23 | 16020 | 0.00034392 | -4.6939e-06 | 0.992 | 51.2 | -0.67 | 0.705641
24 | 20116 | 0.00032047 | 6.4393e-06 | 0.981 | 53.9 | -0.67 | 0.705641
25 | 25258 | 0.00032478 | 2.8102e-05 | 0.985 | 56.1 | -0.67 | 0.705641
26 | 31714 | 0.00031215 | 4.6346e-05 | 0.961 | 58.3 | -0.67 | 0.705641
27 | 39821 | 0.00029569 | 6.8108e-06 | 0.872 | 60.5 | -0.67 | 0.705641
28 | 50000 | 0.00026907 | 7.665e-05 | 0.904 | 62.7 | -0.67 | 0.705641
29 | 39821 | 0.00034125 | 1.5381e-05 | 0.927 | 64.8 | -0.67 | 0.705641
30 | 31714 | 0.00032054 | 5.3826e-05 | 0.961 | 67.1 | -0.67 | 0.705641
31 | 25258 | 0.00032703 | 3.2031e-05 | 0.989 | 69.3 | -0.67 | 0.705641
32 | 20116 | 0.00034233 | -1.8771e-06 | 0.979 | 72 | -0.67 | 0.705641
33 | 16020 | 0.00030739 | -1.2189e-05 | 0.988 | 74.8 | -0.67 | 0.705641
34 | 12759 | 0.0003301 | -5.7026e-06 | 0.992 | 77 | -0.67 | 0.705641
35 | 10161 | 0.0003326 | -1.3951e-05 | 0.998 | 79.1 | -0.67 | 0.705641
36 | 8092.8 | 0.00034025 | -1.31e-05 | 0.994 | 81.3 | -0.67 | 0.705641
37 | 6445.3 | 0.00034197 | -2.2123e-05 | 0.992 | 83.5 | -0.67 | 0.705641
38 | 5133.1 | 0.00034073 | -2.1704e-05 | 0.979 | 85.7 | -0.67 | 0.705641
39 | 4088.1 | 0.00034357 | -2.5481e-05 | 0.886 | 87.9 | -0.67 | 0.705641
40 | 3255.8 | 0.00034583 | -3.2245e-05 | 0.785 | 90.1 | -0.67 | 0.705641
41 | 2593 | 0.00034992 | -3.8789e-05 | 0.733 | 92.3 | -0.67 | 0.705641
42 | 2065.1 | 0.00035396 | -4.5674e-05 | 0.699 | 94.5 | -0.67 | 0.705641
43 | 1644.7 | 0.00035978 | -5.3732e-05 | 0.673 | 96.7 | -0.67 | 0.705641
44 | 1309.9 | 0.00036654 | -6.3877e-05 | 0.625 | 98.9 | -0.67 | 0.705641
45 | 1043.2 | 0.00037362 | -7.4715e-05 | 0.614 | 101.1 | -0.67 | 0.705641
46 | 830.83 | 0.00038288 | -8.4445e-05 | 0.988 | 103.3 | -0.67 | 0.705641
47 | 661.68 | 0.00039362 | -9.6334e-05 | 0.996 | 105.4 | -0.67 | 0.705641
48 | 526.98 | 0.00040618 | -0.00010967 | 0.998 | 107.6 | -0.67 | 0.705641
49 | 419.69 | 0.0004184 | -0.00012296 | 0.998 | 109.8 | -0.67 | 0.705641
50 | 334.25 | 0.00043321 | -0.00013886 | 0.997 | 112 | -0.67 | 0.705641
51 | 266.2 | 0.00045033 | -0.00015581 | 0.999 | 114.2 | -0.67 | 0.705641
52 | 212.01 | 0.00046966 | -0.00017707 | 0.999 | 116.4 | -0.67 | 0.705641
53 | 168.85 | 0.00049138 | -0.00020322 | 0.996 | 118.5 | -0.67 | 0.705641
54 | 134.47 | 0.00051744 | -0.00022838 | 0.999 | 120.8 | -0.67 | 0.705641
55 | 107.1 | 0.00055112 | -0.00026005 | 0.999 | 123 | -0.67 | 0.705641
56 | 85.294 | 0.00059292 | -0.00029283 | 0.999 | 125.1 | -0.67 | 0.705641
57 | 67.93 | 0.00063925 | -0.00032315 | 0.999 | 127.3 | -0.67 | 0.705641
58 | 53.91 | 0.00069909 | -0.00035387 | 0.999 | 129.7 | -0.67 | 0.705641
59 | 42.416 | 0.00076756 | -0.00037452 | 0.999 | 132.1 | -0.67 | 0.705641
60 | 33.064 | 0.00084556 | -0.00038633 | 0.999 | 134.5 | -0.67 | 0.705641
61 | 25.518 | 0.00092534 | -0.00039033 | 0.999 | 137.2 | -0.67 | 0.705641
62 | 19.484 | 0.0010065 | -0.00038135 | 0.999 | 140.1 | -0.67 | 0.705641
63 | 14.705 | 0.00108 | -0.00036397 | 0.999 | 143.9 | -0.67 | 0.705641
64 | 10.96 | 0.0011332 | -0.00034804 | 0.999 | 148 | -0.67 | 0.705641
65 | 8.0607 | 0.0011783 | -0.00035235 | 0.998 | 151.9 | -0.67 | 0.705641
66 | 5.8439 | 0.0012444 | -0.00038768 | 0.998 | 156.4 | -0.67 | 0.705641
67 | 4.1726 | 0.0013572 | -0.00041671 | 0.997 | 161.9 | -0.67 | 0.705641
68 | 2.9318 | 0.001502 | -0.00040693 | 0.996 | 168.4 | -0.67 | 0.705641
69 | 2.0259 | 0.001626 | -0.00034576 | 0.995 | 176.5 | -0.67 | 0.705641
70 | 1.3761 | 0.0017245 | -0.00026432 | 0.994 | 187.3 | -0.68 | 0.705641
71 | 0.91901 | 0.00176 | -0.00016701 | 0.994 | 202.1 | -0.68 | 0.705641
72 | 0.60383 | 0.0017748 | -0.0001032 | 0.993 | 221.1 | -0.67 | 0.705641
73 | 0.39094 | 0.0017703 | -5.8882e-05 | 0.995 | 252.2 | -0.66 | 0.705641
74 | 0.25002 | 0.0017659 | -1.4374e-05 | 0.993 | 287.7 | -0.67 | 0.705641
75 | 0.15849 | 0.0017708 | 1.5261e-05 | 0.991 | 334.5 | -0.67 | 0.705641
76 | 0.1 | 0.0017584 | 5.9327e-05 | 0.993 | 394.7 | -0.67 | 0.705641

## Sheet6
Number | Frequency / Hz | Z_Re / Ohm | Z_Im / Ohm | Sign | Time / s | Voltage / V | Current / A/cm^2
1 | 107.1 | 0.0005575 | -0.00026538 | 0.999 | 0 | -0.67 | 0.705641
2 | 134.47 | 0.00052294 | -0.00023159 | 0.998 | 3.1 | -0.67 | 0.705641
3 | 168.85 | 0.00049475 | -0.00020708 | 0.995 | 5.3 | -0.67 | 0.705641
4 | 212.01 | 0.00047579 | -0.00018041 | 0.997 | 7.6 | -0.67 | 0.705641
5 | 266.2 | 0.00045465 | -0.00016102 | 0.995 | 9.7 | -0.67 | 0.705641
6 | 334.25 | 0.00043703 | -0.00014338 | 0.996 | 12 | -0.67 | 0.705641
7 | 419.69 | 0.00042224 | -0.00012598 | 0.998 | 14.1 | -0.67 | 0.705641
8 | 526.98 | 0.00040947 | -0.00011359 | 0.999 | 16.4 | -0.67 | 0.705641
9 | 661.68 | 0.00039687 | -9.8556e-05 | 0.999 | 18.6 | -0.67 | 0.705641
10 | 830.83 | 0.00038678 | -8.8934e-05 | 0.989 | 20.8 | -0.67 | 0.705641
11 | 1043.2 | 0.00037699 | -7.8504e-05 | 0.614 | 23 | -0.67 | 0.705641
12 | 1309.9 | 0.00036736 | -6.7664e-05 | 0.624 | 25.2 | -0.67 | 0.705641
13 | 1644.7 | 0.00036096 | -5.8809e-05 | 0.67 | 27.4 | -0.67 | 0.705641
14 | 2065.1 | 0.00035391 | -4.9232e-05 | 0.698 | 29.6 | -0.67 | 0.705641
15 | 2593 | 0.00034972 | -4.3096e-05 | 0.73 | 31.9 | -0.67 | 0.705641
16 | 3255.8 | 0.00034573 | -3.5158e-05 | 0.783 | 34 | -0.67 | 0.705641
17 | 4088.1 | 0.00034167 | -2.8715e-05 | 0.886 | 36.2 | -0.67 | 0.705641
18 | 5133.1 | 0.00034125 | -2.5666e-05 | 0.979 | 38.4 | -0.67 | 0.705641
19 | 6445.3 | 0.00033944 | -1.9674e-05 | 0.988 | 40.6 | -0.67 | 0.705641
20 | 8092.8 | 0.00033697 | -1.6481e-05 | 0.996 | 42.9 | -0.67 | 0.705641
21 | 10161 | 0.00033261 | -1.5408e-05 | 0.994 | 45.1 | -0.67 | 0.705641
22 | 12759 | 0.00033128 | 2.995e-06 | 0.992 | 47.8 | -0.67 | 0.705641
23 | 16020 | 0.00033623 | -1.4318e-06 | 0.992 | 51.2 | -0.67 | 0.705641
24 | 20116 | 0.00035393 | -7.7033e-06 | 0.981 | 53.9 | -0.67 | 0.705641
25 | 25258 | 0.00034438 | 4.4392e-05 | 0.985 | 56.1 | -0.67 | 0.705641
26 | 31714 | 0.00032239 | 1.3269e-05 | 0.961 | 58.3 | -0.67 | 0.705641
27 | 39821 | 0.00037091 | 1.9474e-05 | 0.872 | 60.5 | -0.67 | 0.705641
28 | 50000 | 0.00045615 | 7.3936e-05 | 0.904 | 62.7 | -0.67 | 0.705641
29 | 39821 | 0.00035921 | 2.6331e-05 | 0.927 | 64.8 | -0.67 | 0.705641
30 | 31714 | 0.00033547 | 2.3557e-05 | 0.961 | 67.1 | -0.67 | 0.705641
31 | 25258 | 0.00037167 | 1.9871e-05 | 0.989 | 69.3 | -0.67 | 0.705641
32 | 20116 | 0.00032681 | -1.898e-05 | 0.979 | 72 | -0.67 | 0.705641
33 | 16020 | 0.00033922 | 1.0776e-05 | 0.988 | 74.8 | -0.67 | 0.705641
34 | 12759 | 0.0003351 | -1.1453e-05 | 0.992 | 77 | -0.67 | 0.705641
35 | 10161 | 0.00033876 | -5.5121e-06 | 0.998 | 79.1 | -0.67 | 0.705641
36 | 8092.8 | 0.00033747 | -1.3291e-05 | 0.994 | 81.3 | -0.67 | 0.705641
37 | 6445.3 | 0.00034046 | -1.8143e-05 | 0.992 | 83.5 | -0.67 | 0.705641
38 | 5133.1 | 0.00033875 | -2.4036e-05 | 0.979 | 85.7 | -0.67 | 0.705641
39 | 4088.1 | 0.00034322 | -2.9935e-05 | 0.886 | 87.9 | -0.67 | 0.705641
40 | 3255.8 | 0.00034468 | -3.6519e-05 | 0.785 | 90.1 | -0.67 | 0.705641
41 | 2593 | 0.00034914 | -4.2987e-05 | 0.733 | 92.3 | -0.67 | 0.705641
42 | 2065.1 | 0.00035428 | -5.1433e-05 | 0.699 | 94.5 | -0.67 | 0.705641
43 | 1644.7 | 0.00035999 | -5.6143e-05 | 0.673 | 96.7 | -0.67 | 0.705641
44 | 1309.9 | 0.00036757 | -6.9406e-05 | 0.625 | 98.9 | -0.67 | 0.705641
45 | 1043.2 | 0.00037555 | -7.7738e-05 | 0.614 | 101.1 | -0.67 | 0.705641
46 | 830.83 | 0.00038665 | -8.6026e-05 | 0.988 | 103.3 | -0.67 | 0.705641
47 | 661.68 | 0.00039551 | -0.00010017 | 0.996 | 105.4 | -0.67 | 0.705641
48 | 526.98 | 0.00040851 | -0.00011273 | 0.998 | 107.6 | -0.67 | 0.705641
49 | 419.69 | 0.00042225 | -0.0001263 | 0.998 | 109.8 | -0.67 | 0.705641
50 | 334.25 | 0.00043685 | -0.00014161 | 0.997 | 112 | -0.67 | 0.705641
51 | 266.2 | 0.00045508 | -0.00015848 | 0.999 | 114.2 | -0.67 | 0.705641
52 | 212.01 | 0.00047466 | -0.00018138 | 0.999 | 116.4 | -0.67 | 0.705641
53 | 168.85 | 0.00049424 | -0.00020476 | 0.996 | 118.5 | -0.67 | 0.705641
54 | 134.47 | 0.00052288 | -0.00023095 | 0.999 | 120.8 | -0.67 | 0.705641
55 | 107.1 | 0.00055696 | -0.00026436 | 0.999 | 123 | -0.67 | 0.705641
56 | 85.294 | 0.00059864 | -0.00029679 | 0.999 | 125.1 | -0.67 | 0.705641
57 | 67.93 | 0.00064915 | -0.00032848 | 0.999 | 127.3 | -0.67 | 0.705641
58 | 53.91 | 0.00070974 | -0.00035676 | 0.999 | 129.7 | -0.67 | 0.705641
59 | 42.416 | 0.00077815 | -0.00037783 | 0.999 | 132.1 | -0.67 | 0.705641
60 | 33.064 | 0.00085625 | -0.00039211 | 0.999 | 134.5 | -0.67 | 0.705641
61 | 25.518 | 0.00093922 | -0.0003951 | 0.999 | 137.2 | -0.67 | 0.705641
62 | 19.484 | 0.0010217 | -0.00038396 | 0.999 | 140.1 | -0.67 | 0.705641
63 | 14.705 | 0.001096 | -0.00036716 | 0.999 | 143.9 | -0.67 | 0.705641
64 | 10.96 | 0.0011495 | -0.00034537 | 0.999 | 148 | -0.67 | 0.705641
65 | 8.0607 | 0.0011948 | -0.000348 | 0.998 | 151.9 | -0.67 | 0.705641
66 | 5.8439 | 0.0012593 | -0.00038068 | 0.998 | 156.4 | -0.67 | 0.705641
67 | 4.1726 | 0.0013678 | -0.00040238 | 0.997 | 161.9 | -0.68 | 0.705641
68 | 2.9318 | 0.0015034 | -0.00039408 | 0.996 | 168.4 | -0.67 | 0.705641
69 | 2.0259 | 0.0016298 | -0.00033567 | 0.995 | 176.5 | -0.68 | 0.705641
70 | 1.3761 | 0.001719 | -0.00024738 | 0.994 | 187.3 | -0.68 | 0.705641
71 | 0.91901 | 0.0017512 | -0.00015785 | 0.994 | 202.1 | -0.68 | 0.705641
72 | 0.60383 | 0.0017633 | -9.2497e-05 | 0.993 | 221.1 | -0.67 | 0.705641
73 | 0.39094 | 0.0017668 | -5.6616e-05 | 0.995 | 252.2 | -0.66 | 0.705641
74 | 0.25002 | 0.0017517 | -1.0565e-05 | 0.993 | 287.7 | -0.67 | 0.705641
75 | 0.15849 | 0.0017576 | 1.9889e-05 | 0.991 | 334.5 | -0.67 | 0.705641
76 | 0.1 | 0.0017422 | 6.3325e-05 | 0.993 | 394.7 | -0.67 | 0.705641

## Sheet7
Number | Frequency / Hz | Z_Re / Ohm | Z_Im / Ohm | Sign | Time / s | Voltage / V | Current / A/cm^2
1 | 107.1 | 0.00054856 | -0.00026136 | 0.999 | 0 | -0.68 | 0.705641
2 | 134.47 | 0.00051528 | -0.00023114 | 0.998 | 3.1 | -0.68 | 0.705641
3 | 168.85 | 0.00048689 | -0.00020426 | 0.995 | 5.3 | -0.68 | 0.705641
4 | 212.01 | 0.00046738 | -0.00017843 | 0.997 | 7.6 | -0.67 | 0.705641
5 | 266.2 | 0.00044623 | -0.00016045 | 0.995 | 9.7 | -0.67 | 0.705641
6 | 334.25 | 0.00043074 | -0.00014207 | 0.996 | 12 | -0.67 | 0.705641
7 | 419.69 | 0.00041596 | -0.00012722 | 0.998 | 14.1 | -0.67 | 0.705641
8 | 526.98 | 0.00040225 | -0.00011133 | 0.999 | 16.4 | -0.68 | 0.705641
9 | 661.68 | 0.00038989 | -9.7665e-05 | 0.999 | 18.6 | -0.68 | 0.705641
10 | 830.83 | 0.00037894 | -8.7645e-05 | 0.989 | 20.8 | -0.68 | 0.705641
11 | 1043.2 | 0.00036826 | -7.5452e-05 | 0.614 | 23 | -0.68 | 0.705641
12 | 1309.9 | 0.00036033 | -6.6247e-05 | 0.624 | 25.2 | -0.68 | 0.705641
13 | 1644.7 | 0.00035417 | -5.7473e-05 | 0.67 | 27.4 | -0.68 | 0.705641
14 | 2065.1 | 0.00034751 | -4.8553e-05 | 0.698 | 29.6 | -0.68 | 0.705641
15 | 2593 | 0.00034383 | -4.1248e-05 | 0.73 | 31.9 | -0.68 | 0.705641
16 | 3255.8 | 0.00034031 | -3.4629e-05 | 0.783 | 34 | -0.67 | 0.705641
17 | 4088.1 | 0.00033648 | -2.8153e-05 | 0.886 | 36.2 | -0.67 | 0.705641
18 | 5133.1 | 0.00033461 | -2.198e-05 | 0.979 | 38.4 | -0.68 | 0.705641
19 | 6445.3 | 0.00033203 | -1.8721e-05 | 0.988 | 40.6 | -0.68 | 0.705641
20 | 8092.8 | 0.00033362 | -1.4833e-05 | 0.996 | 42.9 | -0.68 | 0.705641
21 | 10161 | 0.00031895 | -6.929e-06 | 0.994 | 45.1 | -0.68 | 0.705641
22 | 12759 | 0.00032778 | -6.2852e-07 | 0.992 | 47.8 | -0.68 | 0.705641
23 | 16020 | 0.00031459 | 1.6189e-05 | 0.992 | 51.2 | -0.67 | 0.705641
24 | 20116 | 0.00034545 | 2.2125e-05 | 0.981 | 53.9 | -0.67 | 0.705641
25 | 25258 | 0.00034595 | 2.9858e-05 | 0.985 | 56.1 | -0.67 | 0.705641
26 | 31714 | 0.00035114 | 5.6301e-05 | 0.961 | 58.3 | -0.68 | 0.705641
27 | 39821 | 0.00034827 | 3.0948e-05 | 0.872 | 60.5 | -0.68 | 0.705641
28 | 50000 | 0.00029106 | 7.523e-05 | 0.904 | 62.7 | -0.68 | 0.705641
29 | 39821 | 0.00030457 | 3.7756e-05 | 0.927 | 64.8 | -0.67 | 0.705641
30 | 31714 | 0.00031202 | 7.0075e-05 | 0.961 | 67.1 | -0.68 | 0.705641
31 | 25258 | 0.00032651 | -6.1215e-06 | 0.989 | 69.3 | -0.68 | 0.705641
32 | 20116 | 0.00031838 | 2.6212e-05 | 0.979 | 72 | -0.67 | 0.705641
33 | 16020 | 0.00031983 | -8.6919e-06 | 0.988 | 74.8 | -0.67 | 0.705641
34 | 12759 | 0.00032311 | -4.1874e-06 | 0.992 | 77 | -0.68 | 0.705641
35 | 10161 | 0.00032792 | -2.1455e-06 | 0.998 | 79.1 | -0.68 | 0.705641
36 | 8092.8 | 0.00032987 | -9.3304e-06 | 0.994 | 81.3 | -0.68 | 0.705641
37 | 6445.3 | 0.0003291 | -1.8228e-05 | 0.992 | 83.5 | -0.68 | 0.705641
38 | 5133.1 | 0.00033308 | -2.0947e-05 | 0.979 | 85.7 | -0.68 | 0.705641
39 | 4088.1 | 0.00033669 | -2.838e-05 | 0.886 | 87.9 | -0.68 | 0.705641
40 | 3255.8 | 0.00033902 | -3.3819e-05 | 0.785 | 90.1 | -0.67 | 0.705641
41 | 2593 | 0.00034192 | -4.1013e-05 | 0.733 | 92.3 | -0.68 | 0.705641
42 | 2065.1 | 0.00034774 | -5.0104e-05 | 0.699 | 94.5 | -0.67 | 0.705641
43 | 1644.7 | 0.00035354 | -5.7527e-05 | 0.673 | 96.7 | -0.67 | 0.705641
44 | 1309.9 | 0.00036064 | -6.687e-05 | 0.625 | 98.9 | -0.68 | 0.705641
45 | 1043.2 | 0.00036881 | -7.6094e-05 | 0.614 | 101.1 | -0.68 | 0.705641
46 | 830.83 | 0.00037803 | -8.7311e-05 | 0.988 | 103.3 | -0.68 | 0.705641
47 | 661.68 | 0.00038977 | -9.7901e-05 | 0.996 | 105.4 | -0.68 | 0.705641
48 | 526.98 | 0.00040259 | -0.0001104 | 0.998 | 107.6 | -0.68 | 0.705641
49 | 419.69 | 0.00041479 | -0.00012528 | 0.998 | 109.8 | -0.68 | 0.705641
50 | 334.25 | 0.00043038 | -0.00014014 | 0.997 | 112 | -0.68 | 0.705641
51 | 266.2 | 0.00044602 | -0.0001591 | 0.999 | 114.2 | -0.68 | 0.705641
52 | 212.01 | 0.00046647 | -0.00017978 | 0.999 | 116.4 | -0.68 | 0.705641
53 | 168.85 | 0.00048813 | -0.00020382 | 0.996 | 118.5 | -0.68 | 0.705641
54 | 134.47 | 0.00051519 | -0.00022987 | 0.999 | 120.8 | -0.68 | 0.705641
55 | 107.1 | 0.00054679 | -0.00026121 | 0.999 | 123 | -0.68 | 0.705641
56 | 85.294 | 0.00058945 | -0.00029543 | 0.999 | 125.1 | -0.68 | 0.705641
57 | 67.93 | 0.00063812 | -0.00032782 | 0.999 | 127.3 | -0.68 | 0.705641
58 | 53.91 | 0.0006974 | -0.00035689 | 0.999 | 129.7 | -0.68 | 0.705641
59 | 42.416 | 0.00076665 | -0.00037994 | 0.999 | 132.1 | -0.67 | 0.705641
60 | 33.064 | 0.0008442 | -0.00039543 | 0.999 | 134.5 | -0.67 | 0.705641
61 | 25.518 | 0.00092782 | -0.00039791 | 0.999 | 137.2 | -0.68 | 0.705641
62 | 19.484 | 0.0010112 | -0.00038887 | 0.999 | 140.1 | -0.68 | 0.705641
63 | 14.705 | 0.0010843 | -0.00037112 | 0.999 | 143.9 | -0.68 | 0.705641
64 | 10.96 | 0.0011423 | -0.0003543 | 0.999 | 148 | -0.68 | 0.705641
65 | 8.0607 | 0.0011863 | -0.0003554 | 0.998 | 151.9 | -0.67 | 0.705641
66 | 5.8439 | 0.0012558 | -0.00039009 | 0.998 | 156.4 | -0.68 | 0.705641
67 | 4.1726 | 0.0013665 | -0.0004076 | 0.997 | 161.9 | -0.68 | 0.705641
68 | 2.9318 | 0.0015047 | -0.00039782 | 0.996 | 168.4 | -0.67 | 0.705641
69 | 2.0259 | 0.0016189 | -0.0003311 | 0.995 | 176.5 | -0.68 | 0.705641
70 | 1.3761 | 0.0017133 | -0.00024819 | 0.994 | 187.3 | -0.68 | 0.705641
71 | 0.91901 | 0.001747 | -0.0001575 | 0.994 | 202.1 | -0.68 | 0.705641
72 | 0.60383 | 0.0017637 | -9.677e-05 | 0.993 | 221.1 | -0.67 | 0.705641
73 | 0.39094 | 0.0017551 | -5.3101e-05 | 0.995 | 252.2 | -0.67 | 0.705641
74 | 0.25002 | 0.0017579 | -1.3481e-05 | 0.993 | 287.7 | -0.68 | 0.705641
75 | 0.15849 | 0.0017526 | 1.7311e-05 | 0.991 | 334.5 | -0.68 | 0.705641
76 | 0.1 | 0.0017293 | 4.7319e-05 | 0.993 | 394.7 | -0.68 | 0.705641

## Sheet8
Number | Frequency / Hz | Z_Re / Ohm | Z_Im / Ohm | Sign | Time / s | Voltage / V | Current / A/cm^2
1 | 107.1 | 0.00054499 | -0.00025883 | 0.999 | 0 | -0.68 | 0.705641
2 | 134.47 | 0.00051123 | -0.00022804 | 0.998 | 3.1 | -0.68 | 0.705641
3 | 168.85 | 0.00048403 | -0.00020186 | 0.995 | 5.3 | -0.68 | 0.705641
4 | 212.01 | 0.00046342 | -0.00017706 | 0.997 | 7.6 | -0.68 | 0.705641
5 | 266.2 | 0.00044468 | -0.00015808 | 0.995 | 9.7 | -0.68 | 0.705641
6 | 334.25 | 0.0004286 | -0.0001392 | 0.996 | 12 | -0.68 | 0.705641
7 | 419.69 | 0.0004122 | -0.00012231 | 0.998 | 14.1 | -0.68 | 0.705641
8 | 526.98 | 0.00040055 | -0.00010945 | 0.999 | 16.4 | -0.68 | 0.705641
9 | 661.68 | 0.00038885 | -9.5148e-05 | 0.999 | 18.6 | -0.68 | 0.705641
10 | 830.83 | 0.00037834 | -8.3369e-05 | 0.989 | 20.8 | -0.68 | 0.705641
11 | 1043.2 | 0.00037016 | -7.4102e-05 | 0.614 | 23 | -0.68 | 0.705641
12 | 1309.9 | 0.00036073 | -6.3519e-05 | 0.624 | 25.2 | -0.68 | 0.705641
13 | 1644.7 | 0.00035399 | -5.5202e-05 | 0.67 | 27.4 | -0.68 | 0.705641
14 | 2065.1 | 0.00034861 | -4.7737e-05 | 0.698 | 29.6 | -0.68 | 0.705641
15 | 2593 | 0.00034519 | -3.9305e-05 | 0.73 | 31.9 | -0.68 | 0.705641
16 | 3255.8 | 0.00034252 | -3.3286e-05 | 0.783 | 34 | -0.68 | 0.705641
17 | 4088.1 | 0.00033944 | -2.5368e-05 | 0.886 | 36.2 | -0.68 | 0.705641
18 | 5133.1 | 0.0003352 | -2.243e-05 | 0.979 | 38.4 | -0.68 | 0.705641
19 | 6445.3 | 0.00033346 | -1.7231e-05 | 0.988 | 40.6 | -0.68 | 0.705641
20 | 8092.8 | 0.00033361 | -1.0302e-05 | 0.996 | 42.9 | -0.68 | 0.705641
21 | 10161 | 0.00032623 | -7.2218e-06 | 0.994 | 45.1 | -0.68 | 0.705641
22 | 12759 | 0.00033478 | -2.9609e-06 | 0.992 | 47.8 | -0.68 | 0.705641
23 | 16020 | 0.00033517 | 9.0664e-06 | 0.992 | 51.2 | -0.68 | 0.705641
24 | 20116 | 0.0003263 | -4.6401e-06 | 0.981 | 53.9 | -0.68 | 0.705641
25 | 25258 | 0.00030757 | 1.4506e-05 | 0.985 | 56.1 | -0.68 | 0.705641
26 | 31714 | 0.00028468 | 1.794e-05 | 0.961 | 58.3 | -0.68 | 0.705641
27 | 39821 | 0.00032585 | 5.7689e-06 | 0.872 | 60.5 | -0.68 | 0.705641
28 | 50000 | 0.00035959 | -1.034e-05 | 0.904 | 62.7 | -0.68 | 0.705641
29 | 39821 | 0.00036091 | 1.3179e-05 | 0.927 | 64.8 | -0.68 | 0.705641
30 | 31714 | 0.00031497 | 1.5489e-05 | 0.961 | 67.1 | -0.68 | 0.705641
31 | 25258 | 0.00030147 | 2.3817e-05 | 0.989 | 69.3 | -0.68 | 0.705641
32 | 20116 | 0.00031953 | -8.2725e-06 | 0.979 | 72 | -0.68 | 0.705641
33 | 16020 | 0.00031959 | -5.9299e-06 | 0.988 | 74.8 | -0.68 | 0.705641
34 | 12759 | 0.0003207 | -4.951e-06 | 0.992 | 77 | -0.68 | 0.705641
35 | 10161 | 0.00032703 | -3.8656e-06 | 0.998 | 79.1 | -0.68 | 0.705641
36 | 8092.8 | 0.00033475 | -1.3826e-05 | 0.994 | 81.3 | -0.68 | 0.705641
37 | 6445.3 | 0.00033334 | -1.7187e-05 | 0.992 | 83.5 | -0.68 | 0.705641
38 | 5133.1 | 0.00033646 | -2.0422e-05 | 0.979 | 85.7 | -0.68 | 0.705641
39 | 4088.1 | 0.00033873 | -2.7104e-05 | 0.886 | 87.9 | -0.68 | 0.705641
40 | 3255.8 | 0.00034193 | -3.38e-05 | 0.785 | 90.1 | -0.68 | 0.705641
41 | 2593 | 0.00034551 | -4.0358e-05 | 0.733 | 92.3 | -0.68 | 0.705641
42 | 2065.1 | 0.00034997 | -4.8749e-05 | 0.699 | 94.5 | -0.68 | 0.705641
43 | 1644.7 | 0.00035479 | -5.4162e-05 | 0.673 | 96.7 | -0.68 | 0.705641
44 | 1309.9 | 0.0003604 | -6.4197e-05 | 0.625 | 98.9 | -0.68 | 0.705641
45 | 1043.2 | 0.00036861 | -7.255e-05 | 0.614 | 101.1 | -0.68 | 0.705641
46 | 830.83 | 0.00037799 | -8.4587e-05 | 0.988 | 103.3 | -0.68 | 0.705641
47 | 661.68 | 0.00038777 | -9.5371e-05 | 0.996 | 105.4 | -0.68 | 0.705641
48 | 526.98 | 0.00040076 | -0.00010939 | 0.998 | 107.6 | -0.68 | 0.705641
49 | 419.69 | 0.00041226 | -0.00012123 | 0.998 | 109.8 | -0.68 | 0.705641
50 | 334.25 | 0.0004286 | -0.00013886 | 0.997 | 112 | -0.68 | 0.705641
51 | 266.2 | 0.00044398 | -0.00015452 | 0.999 | 114.2 | -0.68 | 0.705641
52 | 212.01 | 0.00046255 | -0.00017568 | 0.999 | 116.4 | -0.68 | 0.705641
53 | 168.85 | 0.00048314 | -0.00020294 | 0.996 | 118.5 | -0.68 | 0.705641
54 | 134.47 | 0.00051022 | -0.00022837 | 0.999 | 120.8 | -0.68 | 0.705641
55 | 107.1 | 0.0005446 | -0.00025992 | 0.999 | 123 | -0.68 | 0.705641
56 | 85.294 | 0.0005843 | -0.00029203 | 0.999 | 125.1 | -0.68 | 0.705641
57 | 67.93 | 0.00063491 | -0.00032403 | 0.999 | 127.3 | -0.68 | 0.705641
58 | 53.91 | 0.00069476 | -0.0003502 | 0.999 | 129.7 | -0.68 | 0.705641
59 | 42.416 | 0.00076326 | -0.00037281 | 0.999 | 132.1 | -0.67 | 0.705641
60 | 33.064 | 0.00084091 | -0.00038593 | 0.999 | 134.5 | -0.68 | 0.705641
61 | 25.518 | 0.00092117 | -0.00038718 | 0.999 | 137.2 | -0.68 | 0.705641
62 | 19.484 | 0.0010024 | -0.00037724 | 0.999 | 140.1 | -0.68 | 0.705641
63 | 14.705 | 0.0010718 | -0.00036091 | 0.999 | 143.9 | -0.68 | 0.705641
64 | 10.96 | 0.0011266 | -0.0003433 | 0.999 | 148 | -0.68 | 0.705641
65 | 8.0607 | 0.0011708 | -0.00034519 | 0.998 | 151.9 | -0.68 | 0.705641
66 | 5.8439 | 0.0012345 | -0.0003821 | 0.998 | 156.4 | -0.68 | 0.705641
67 | 4.1726 | 0.0013441 | -0.00041028 | 0.997 | 161.9 | -0.68 | 0.705641
68 | 2.9318 | 0.0014843 | -0.00040078 | 0.996 | 168.4 | -0.67 | 0.705641
69 | 2.0259 | 0.0016021 | -0.00033836 | 0.995 | 176.5 | -0.68 | 0.705641
70 | 1.3761 | 0.0017072 | -0.00025727 | 0.994 | 187.3 | -0.68 | 0.705641
71 | 0.91901 | 0.0017433 | -0.00016981 | 0.994 | 202.1 | -0.68 | 0.705641
72 | 0.60383 | 0.0017659 | -0.00010693 | 0.993 | 221.1 | -0.67 | 0.705641
73 | 0.39094 | 0.0017555 | -6.2636e-05 | 0.995 | 252.2 | -0.67 | 0.705641
74 | 0.25002 | 0.0017505 | -8.1669e-06 | 0.993 | 287.7 | -0.68 | 0.705641
75 | 0.15849 | 0.0017587 | 1.4826e-05 | 0.991 | 334.5 | -0.68 | 0.705641
76 | 0.1 | 0.0017327 | 5.4791e-05 | 0.993 | 394.7 | -0.68 | 0.705641

## Sheet9
Number | Frequency / Hz | Z_Re / Ohm | Z_Im / Ohm | Sign | Time / s | Voltage / V | Current / A/cm^2
1 | 107.1 | 0.00057092 | -0.00026563 | 0.999 | 0 | -0.67 | 0.705641
2 | 134.47 | 0.00053789 | -0.00023351 | 0.998 | 3.1 | -0.67 | 0.705641
3 | 168.85 | 0.00051063 | -0.00020575 | 0.995 | 5.3 | -0.67 | 0.705641
4 | 212.01 | 0.00048984 | -0.00018056 | 0.997 | 7.6 | -0.67 | 0.705641
5 | 266.2 | 0.00047076 | -0.00016105 | 0.995 | 9.7 | -0.67 | 0.705641
6 | 334.25 | 0.00045518 | -0.00014117 | 0.996 | 12 | -0.67 | 0.705641
7 | 419.69 | 0.00043725 | -0.00012382 | 0.998 | 14.1 | -0.67 | 0.705641
8 | 526.98 | 0.00042675 | -0.00011069 | 0.999 | 16.4 | -0.67 | 0.705641
9 | 661.68 | 0.00041361 | -9.8126e-05 | 0.999 | 18.6 | -0.67 | 0.705641
10 | 830.83 | 0.00040251 | -8.795e-05 | 0.989 | 20.8 | -0.67 | 0.705641
11 | 1043.2 | 0.00039337 | -7.6286e-05 | 0.614 | 23 | -0.67 | 0.705641
12 | 1309.9 | 0.00038534 | -6.4724e-05 | 0.624 | 25.2 | -0.67 | 0.705641
13 | 1644.7 | 0.00037878 | -5.5627e-05 | 0.67 | 27.4 | -0.67 | 0.705641
14 | 2065.1 | 0.00037276 | -4.8109e-05 | 0.698 | 29.6 | -0.67 | 0.705641
15 | 2593 | 0.00036856 | -3.9477e-05 | 0.73 | 31.9 | -0.67 | 0.705641
16 | 3255.8 | 0.00036431 | -3.2606e-05 | 0.783 | 34 | -0.67 | 0.705641
17 | 4088.1 | 0.00036032 | -2.6672e-05 | 0.886 | 36.2 | -0.67 | 0.705641
18 | 5133.1 | 0.00035967 | -2.0242e-05 | 0.979 | 38.4 | -0.67 | 0.705641
19 | 6445.3 | 0.00035715 | -1.9204e-05 | 0.988 | 40.6 | -0.67 | 0.705641
20 | 8092.8 | 0.00035386 | -1.6266e-05 | 0.996 | 42.9 | -0.67 | 0.705641
21 | 10161 | 0.00035022 | -9.4613e-06 | 0.994 | 45.1 | -0.67 | 0.705641
22 | 12759 | 0.00035408 | 8.5235e-06 | 0.992 | 47.8 | -0.67 | 0.705641
23 | 16020 | 0.00034377 | -1.3661e-06 | 0.992 | 51.2 | -0.67 | 0.705641
24 | 20116 | 0.00033524 | 2.3775e-06 | 0.981 | 53.9 | -0.67 | 0.705641
25 | 25258 | 0.00035457 | 2.5897e-05 | 0.985 | 56.1 | -0.67 | 0.705641
26 | 31714 | 0.00034716 | 5.7999e-05 | 0.961 | 58.3 | -0.67 | 0.705641
27 | 39821 | 0.00035418 | 4.6402e-05 | 0.872 | 60.5 | -0.67 | 0.705641
28 | 50000 | 0.00036095 | 6.9482e-05 | 0.904 | 62.7 | -0.67 | 0.705641
29 | 39821 | 0.00030789 | 7.5479e-05 | 0.927 | 64.8 | -0.67 | 0.705641
30 | 31714 | 0.00032909 | 5.2879e-05 | 0.961 | 67.1 | -0.67 | 0.705641
31 | 25258 | 0.00032391 | 1.4801e-05 | 0.989 | 69.3 | -0.67 | 0.705641
32 | 20116 | 0.00032719 | 1.9325e-05 | 0.979 | 72 | -0.67 | 0.705641
33 | 16020 | 0.00034049 | 3.6898e-06 | 0.988 | 74.8 | -0.67 | 0.705641
34 | 12759 | 0.00035224 | 7.5771e-06 | 0.992 | 77 | -0.67 | 0.705641
35 | 10161 | 0.00035132 | -5.1038e-06 | 0.998 | 79.1 | -0.67 | 0.705641
36 | 8092.8 | 0.00035602 | -1.4785e-05 | 0.994 | 81.3 | -0.67 | 0.705641
37 | 6445.3 | 0.00035775 | -1.5767e-05 | 0.992 | 83.5 | -0.67 | 0.705641
38 | 5133.1 | 0.00035871 | -2.1047e-05 | 0.979 | 85.7 | -0.67 | 0.705641
39 | 4088.1 | 0.00036105 | -2.5922e-05 | 0.886 | 87.9 | -0.67 | 0.705641
40 | 3255.8 | 0.00036445 | -3.3299e-05 | 0.785 | 90.1 | -0.67 | 0.705641
41 | 2593 | 0.00036775 | -4.1119e-05 | 0.733 | 92.3 | -0.67 | 0.705641
42 | 2065.1 | 0.00037221 | -4.8465e-05 | 0.699 | 94.5 | -0.67 | 0.705641
43 | 1644.7 | 0.00037749 | -5.4688e-05 | 0.673 | 96.7 | -0.67 | 0.705641
44 | 1309.9 | 0.00038502 | -6.6723e-05 | 0.625 | 98.9 | -0.67 | 0.705641
45 | 1043.2 | 0.00039271 | -7.5649e-05 | 0.614 | 101.1 | -0.67 | 0.705641
46 | 830.83 | 0.00040115 | -8.7605e-05 | 0.988 | 103.3 | -0.67 | 0.705641
47 | 661.68 | 0.00041206 | -9.8777e-05 | 0.996 | 105.4 | -0.67 | 0.705641
48 | 526.98 | 0.00042669 | -0.0001114 | 0.998 | 107.6 | -0.67 | 0.705641
49 | 419.69 | 0.00043955 | -0.00012454 | 0.998 | 109.8 | -0.67 | 0.705641
50 | 334.25 | 0.00045239 | -0.00014071 | 0.997 | 112 | -0.67 | 0.705641
51 | 266.2 | 0.00046874 | -0.00015865 | 0.999 | 114.2 | -0.67 | 0.705641
52 | 212.01 | 0.00048888 | -0.00017879 | 0.999 | 116.4 | -0.67 | 0.705641
53 | 168.85 | 0.00050942 | -0.0002061 | 0.996 | 118.5 | -0.67 | 0.705641
54 | 134.47 | 0.00053716 | -0.00023329 | 0.999 | 120.8 | -0.67 | 0.705641
55 | 107.1 | 0.00057121 | -0.00026649 | 0.999 | 123 | -0.67 | 0.705641
56 | 85.294 | 0.00061149 | -0.00029976 | 0.999 | 125.1 | -0.67 | 0.705641
57 | 67.93 | 0.00066153 | -0.00033293 | 0.999 | 127.3 | -0.67 | 0.705641
58 | 53.91 | 0.00072182 | -0.00036462 | 0.999 | 129.7 | -0.67 | 0.705641
59 | 42.416 | 0.00079219 | -0.00038681 | 0.999 | 132.1 | -0.67 | 0.705641
60 | 33.064 | 0.00087142 | -0.00040429 | 0.999 | 134.5 | -0.67 | 0.705641
61 | 25.518 | 0.00095716 | -0.00041189 | 0.999 | 137.2 | -0.67 | 0.705641
62 | 19.484 | 0.0010417 | -0.00040497 | 0.999 | 140.1 | -0.67 | 0.705641
63 | 14.705 | 0.0011203 | -0.00039294 | 0.999 | 143.9 | -0.67 | 0.705641
64 | 10.96 | 0.0011797 | -0.00037066 | 0.999 | 148 | -0.67 | 0.705641
65 | 8.0607 | 0.0012234 | -0.00037589 | 0.998 | 151.9 | -0.67 | 0.705641
66 | 5.8439 | 0.0012875 | -0.00042098 | 0.998 | 156.4 | -0.67 | 0.705641
67 | 4.1726 | 0.0014035 | -0.00046513 | 0.997 | 161.9 | -0.67 | 0.705641
68 | 2.9318 | 0.0015619 | -0.00047 | 0.996 | 168.4 | -0.67 | 0.705641
69 | 2.0259 | 0.0017233 | -0.00041996 | 0.995 | 176.5 | -0.68 | 0.705641
70 | 1.3761 | 0.0018508 | -0.00032428 | 0.994 | 187.3 | -0.68 | 0.705641
71 | 0.91901 | 0.0019111 | -0.00022428 | 0.994 | 202.1 | -0.68 | 0.705641
72 | 0.60383 | 0.0019372 | -0.00013461 | 0.993 | 221.1 | -0.67 | 0.705641
73 | 0.39094 | 0.0019402 | -7.7326e-05 | 0.995 | 252.2 | -0.66 | 0.705641
74 | 0.25002 | 0.001948 | -2.3173e-05 | 0.993 | 287.7 | -0.67 | 0.705641
75 | 0.15849 | 0.0019355 | 8.0446e-06 | 0.991 | 334.5 | -0.67 | 0.705641
76 | 0.1 | 0.0019017 | 6.7233e-05 | 0.993 | 394.7 | -0.67 | 0.705641