## Sheet1
Number | Frequency / Hz | Z_Re / Ohm | Z_Im / Ohm | Sign | Time / s | Voltage / V | Current / A/cm^2
1 | 107.1 | 0.013093 | -0.0068292 | 0.999 | 0 | -18.43 | 0.3060513
2 | 134.47 | 0.012351 | -0.0059152 | 0.996 | 3.2 | -18.43 | 0.3060513
3 | 168.85 | 0.011689 | -0.0051842 | 0.995 | 5.4 | -18.37 | 0.3060513
4 | 212.01 | 0.011262 | -0.0045138 | 0.996 | 7.6 | -18.44 | 0.3060513
5 | 266.2 | 0.010835 | -0.0039795 | 0.995 | 9.8 | -18.44 | 0.3060513
6 | 334.25 | 0.010438 | -0.0035382 | 0.995 | 12 | -18.44 | 0.3060513
7 | 419.69 | 0.010073 | -0.0031206 | 0.997 | 14.3 | -18.44 | 0.3060513
8 | 526.98 | 0.0097661 | -0.0027819 | 0.998 | 16.5 | -18.43 | 0.3060513
9 | 661.68 | 0.0094607 | -0.0024482 | 0.996 | 18.8 | -18.43 | 0.3060513
10 | 830.83 | 0.0092047 | -0.0021469 | 0.996 | 21 | -18.43 | 0.3060513
11 | 1043.2 | 0.0089566 | -0.0018836 | 0.622 | 23.8 | -18.42 | 0.3060513
12 | 1309.9 | 0.0087831 | -0.0016691 | 0.621 | 27.2 | -18.43 | 0.3060513
13 | 1644.7 | 0.008614 | -0.0014651 | 0.669 | 30.5 | -18.43 | 0.3060513
14 | 2065.1 | 0.0084776 | -0.0012973 | 0.719 | 33.9 | -18.42 | 0.3060513
15 | 2593 | 0.008359 | -0.0011126 | 0.774 | 37.3 | -18.42 | 0.3060513
16 | 3255.8 | 0.0082464 | -0.00090043 | 0.859 | 40 | -18.42 | 0.3060513
17 | 4088.1 | 0.0081643 | -0.00078553 | 0.957 | 42.3 | -18.42 | 0.3060513
18 | 5133.1 | 0.0080387 | -0.00067947 | 0.979 | 44.5 | -18.42 | 0.3060513
19 | 6445.3 | 0.007978 | -0.00066022 | 0.99 | 46.7 | -18.42 | 0.3060513
20 | 8092.8 | 0.007797 | -0.00061018 | 0.99 | 49 | -18.43 | 0.3060513
21 | 10161 | 0.0076475 | -0.00076423 | 0.993 | 51.2 | -18.43 | 0.3060513
22 | 12759 | 0.0070996 | -0.00056603 | 0.982 | 53.4 | -18.43 | 0.3060513
23 | 16020 | 0.0068175 | -0.00090965 | 0.98 | 55.6 | -18.42 | 0.3060513
24 | 20116 | 0.0059996 | -0.0010646 | 0.974 | 57.9 | -18.42 | 0.3060513
25 | 25258 | 0.0043557 | -0.00026518 | 0.936 | 60.1 | -18.42 | 0.3060513
26 | 31714 | 0.0032787 | -0.00062969 | 0.872 | 62.3 | -18.42 | 0.3060513
27 | 39821 | -0.00010238 | -0.00042682 | 0.508 | 64.5 | -18.42 | 0.3060513
28 | 50000 | -0.0027446 | -0.0017115 | 0.863 | 66.7 | -18.42 | 0.3060513
29 | 39821 | -0.0013743 | 0.0033591 | 0.84 | 69.5 | -18.42 | 0.3060513
30 | 31714 | 0.0025515 | -0.00075619 | 0.84 | 72.3 | -18.42 | 0.3060513
31 | 25258 | 0.0041422 | -0.0011204 | 0.94 | 74.5 | -18.42 | 0.3060513
32 | 20116 | 0.0056322 | -0.00080198 | 0.962 | 76.6 | -18.42 | 0.3060513
33 | 16020 | 0.0064002 | -0.00077323 | 0.984 | 78.9 | -18.42 | 0.3060513
34 | 12759 | 0.0072439 | -0.00054625 | 0.993 | 81.1 | -18.42 | 0.3060513
35 | 10161 | 0.0076195 | -0.00066877 | 0.992 | 83.2 | -18.42 | 0.3060513
36 | 8092.8 | 0.0078829 | -0.00058527 | 0.995 | 85.5 | -18.42 | 0.3060513
37 | 6445.3 | 0.0079762 | -0.00065485 | 0.987 | 87.7 | -18.41 | 0.3060513
38 | 5133.1 | 0.0080428 | -0.00070718 | 0.984 | 89.8 | -18.42 | 0.3060513
39 | 4088.1 | 0.0081267 | -0.00077737 | 0.953 | 92.1 | -18.42 | 0.3060513
40 | 3255.8 | 0.0082527 | -0.00089627 | 0.854 | 94.3 | -18.42 | 0.3060513
41 | 2593 | 0.0083368 | -0.0011294 | 0.773 | 97 | -18.4 | 0.3060513
42 | 2065.1 | 0.0084731 | -0.0012898 | 0.721 | 100.4 | -18.41 | 0.3060513
43 | 1644.7 | 0.0086213 | -0.0014801 | 0.666 | 103.8 | -18.41 | 0.3060513
44 | 1309.9 | 0.0087462 | -0.0016518 | 0.624 | 107.1 | -18.41 | 0.3060513
45 | 1043.2 | 0.0089614 | -0.0018872 | 0.622 | 110.5 | -18.43 | 0.3060513
46 | 830.83 | 0.0092168 | -0.0021553 | 0.993 | 113.3 | -18.41 | 0.3060513
47 | 661.68 | 0.0094419 | -0.0024526 | 0.996 | 115.5 | -18.41 | 0.3060513
48 | 526.98 | 0.0097412 | -0.0027649 | 0.995 | 117.7 | -18.41 | 0.3060513
49 | 419.69 | 0.010077 | -0.0031266 | 0.997 | 119.9 | -18.42 | 0.3060513
50 | 334.25 | 0.010426 | -0.0034997 | 0.997 | 122.1 | -18.41 | 0.3060513
51 | 266.2 | 0.010817 | -0.0039729 | 0.998 | 124.3 | -18.41 | 0.3060513
52 | 212.01 | 0.011223 | -0.0045279 | 0.995 | 126.5 | -18.41 | 0.3060513
53 | 168.85 | 0.011713 | -0.005184 | 0.995 | 128.7 | -18.41 | 0.3060513
54 | 134.47 | 0.012342 | -0.0059013 | 0.996 | 130.9 | -18.39 | 0.3060513
55 | 107.1 | 0.013094 | -0.006869 | 0.999 | 133.1 | -18.41 | 0.3060513
56 | 85.294 | 0.014057 | -0.0078727 | 0.999 | 135.3 | -18.42 | 0.3060513
57 | 67.93 | 0.015241 | -0.0089293 | 0.999 | 137.5 | -18.41 | 0.3060513
58 | 53.91 | 0.016853 | -0.010111 | 0.999 | 139.7 | -18.41 | 0.3060513
59 | 42.416 | 0.018718 | -0.011189 | 0.999 | 142.2 | -18.41 | 0.3060513
60 | 33.064 | 0.021021 | -0.012095 | 0.998 | 144.7 | -18.42 | 0.3060513
61 | 25.518 | 0.023723 | -0.012693 | 0.999 | 147.4 | -18.39 | 0.3060513
62 | 19.484 | 0.02667 | -0.012815 | 0.998 | 150.3 | -18.4 | 0.3060513
63 | 14.705 | 0.029684 | -0.012303 | 0.998 | 153.4 | -18.43 | 0.3060513
64 | 10.96 | 0.032415 | -0.011376 | 0.997 | 156.9 | -18.4 | 0.3060513
65 | 8.0607 | 0.034633 | -0.010118 | 0.997 | 160.8 | -18.36 | 0.3060513
66 | 5.8439 | 0.036314 | -0.0089908 | 0.997 | 165.4 | -18.49 | 0.3060513
67 | 4.1726 | 0.037339 | -0.0082512 | 0.997 | 170.9 | -18.55 | 0.3060513
68 | 2.9318 | 0.038284 | -0.0086188 | 0.997 | 177.4 | -18.28 | 0.3060513
69 | 2.0259 | 0.040509 | -0.0098126 | 0.997 | 185.6 | -18.38 | 0.3060513
70 | 1.3761 | 0.043953 | -0.010057 | 0.995 | 196.3 | -18.59 | 0.3060513
71 | 0.91901 | 0.047636 | -0.0097815 | 0.995 | 213.7 | -18.17 | 0.3060513
72 | 0.60383 | 0.049744 | -0.0056098 | 0.995 | 235.4 | -18.34 | 0.3060513
73 | 0.39094 | 0.051811 | -0.0038317 | 0.993 | 266.5 | -18.43 | 0.3060513
74 | 0.25002 | 0.051622 | -0.0027412 | 0.995 | 302 | -18.4 | 0.3060513
75 | 0.15849 | 0.052523 | -0.0011116 | 0.993 | 348.8 | -18.4 | 0.3060513
76 | 0.1 | 0.051386 | 0.00011727 | 0.996 | 409.1 | -18.45 | 0.3060513

## Sheet2
Number | Frequency / Hz | Z_Re / Ohm | Z_Im / Ohm | Sign | Time / s | Voltage / V | Current / A/cm^2
1 | 107.1 | 0.00054741 | -0.00029116 | 0.999 | 0 | -0.76 | 0.3060513
2 | 134.47 | 0.00051599 | -0.00025375 | 0.996 | 3.2 | -0.76 | 0.3060513
3 | 168.85 | 0.00048544 | -0.00022073 | 0.995 | 5.4 | -0.76 | 0.3060513
4 | 212.01 | 0.00046949 | -0.00019472 | 0.996 | 7.6 | -0.76 | 0.3060513
5 | 266.2 | 0.00044752 | -0.00017158 | 0.995 | 9.8 | -0.76 | 0.3060513
6 | 334.25 | 0.00043099 | -0.00014982 | 0.995 | 12 | -0.76 | 0.3060513
7 | 419.69 | 0.00041751 | -0.00013182 | 0.997 | 14.3 | -0.76 | 0.3060513
8 | 526.98 | 0.00040411 | -0.0001195 | 0.998 | 16.5 | -0.76 | 0.3060513
9 | 661.68 | 0.00039033 | -0.0001052 | 0.996 | 18.8 | -0.76 | 0.3060513
10 | 830.83 | 0.00037825 | -9.4795e-05 | 0.996 | 21 | -0.76 | 0.3060513
11 | 1043.2 | 0.00036611 | -8.3598e-05 | 0.622 | 23.8 | -0.76 | 0.3060513
12 | 1309.9 | 0.00036019 | -7.1063e-05 | 0.621 | 27.2 | -0.76 | 0.3060513
13 | 1644.7 | 0.00035232 | -6.1944e-05 | 0.669 | 30.5 | -0.76 | 0.3060513
14 | 2065.1 | 0.0003469 | -5.5693e-05 | 0.719 | 33.9 | -0.76 | 0.3060513
15 | 2593 | 0.00034145 | -4.8278e-05 | 0.774 | 37.3 | -0.76 | 0.3060513
16 | 3255.8 | 0.00033516 | -4.1732e-05 | 0.859 | 40 | -0.76 | 0.3060513
17 | 4088.1 | 0.00033397 | -3.5043e-05 | 0.957 | 42.3 | -0.76 | 0.3060513
18 | 5133.1 | 0.0003289 | -2.7731e-05 | 0.979 | 44.5 | -0.76 | 0.3060513
19 | 6445.3 | 0.00032823 | -2.5211e-05 | 0.99 | 46.7 | -0.76 | 0.3060513
20 | 8092.8 | 0.00032578 | -2.2276e-05 | 0.99 | 49 | -0.76 | 0.3060513
21 | 10161 | 0.00030479 | -1.9218e-05 | 0.993 | 51.2 | -0.76 | 0.3060513
22 | 12759 | 0.00029167 | -4.0075e-06 | 0.982 | 53.4 | -0.76 | 0.3060513
23 | 16020 | 0.00034479 | -2.4367e-05 | 0.98 | 55.6 | -0.76 | 0.3060513
24 | 20116 | 0.00026729 | 2.1791e-05 | 0.974 | 57.9 | -0.76 | 0.3060513
25 | 25258 | 0.00032322 | 8.6045e-05 | 0.936 | 60.1 | -0.76 | 0.3060513
26 | 31714 | 0.00032981 | -5.8844e-05 | 0.872 | 62.3 | -0.76 | 0.3060513
27 | 39821 | 0.00030297 | -0.00011273 | 0.508 | 64.5 | -0.76 | 0.3060513
28 | 50000 | 0.00049847 | -0.00015579 | 0.863 | 66.7 | -0.76 | 0.3060513
29 | 39821 | 0.00039213 | -2.6384e-05 | 0.84 | 69.5 | -0.76 | 0.3060513
30 | 31714 | 0.00037226 | 2.4275e-05 | 0.84 | 72.3 | -0.76 | 0.3060513
31 | 25258 | 0.00030779 | -2.1951e-05 | 0.94 | 74.5 | -0.76 | 0.3060513
32 | 20116 | 0.00035036 | 1.7429e-06 | 0.962 | 76.6 | -0.76 | 0.3060513
33 | 16020 | 0.0003231 | 2.063e-05 | 0.984 | 78.9 | -0.76 | 0.3060513
34 | 12759 | 0.00032107 | -3.7397e-05 | 0.993 | 81.1 | -0.76 | 0.3060513
35 | 10161 | 0.00031754 | -3.2185e-05 | 0.992 | 83.2 | -0.76 | 0.3060513
36 | 8092.8 | 0.00033303 | -2.2261e-05 | 0.995 | 85.5 | -0.76 | 0.3060513
37 | 6445.3 | 0.00032702 | -3.0022e-05 | 0.987 | 87.7 | -0.76 | 0.3060513
38 | 5133.1 | 0.00032397 | -3.4982e-05 | 0.984 | 89.8 | -0.76 | 0.3060513
39 | 4088.1 | 0.00033264 | -3.5602e-05 | 0.953 | 92.1 | -0.76 | 0.3060513
40 | 3255.8 | 0.0003376 | -4.1243e-05 | 0.854 | 94.3 | -0.76 | 0.3060513
41 | 2593 | 0.00034124 | -4.4797e-05 | 0.773 | 97 | -0.76 | 0.3060513
42 | 2065.1 | 0.00034759 | -5.5527e-05 | 0.721 | 100.4 | -0.76 | 0.3060513
43 | 1644.7 | 0.00035344 | -6.3436e-05 | 0.666 | 103.8 | -0.76 | 0.3060513
44 | 1309.9 | 0.00035648 | -7.3252e-05 | 0.624 | 107.1 | -0.76 | 0.3060513
45 | 1043.2 | 0.0003694 | -8.097e-05 | 0.622 | 110.5 | -0.76 | 0.3060513
46 | 830.83 | 0.000381 | -9.4548e-05 | 0.993 | 113.3 | -0.76 | 0.3060513
47 | 661.68 | 0.0003881 | -0.00010676 | 0.996 | 115.5 | -0.76 | 0.3060513
48 | 526.98 | 0.00040126 | -0.00012051 | 0.995 | 117.7 | -0.76 | 0.3060513
49 | 419.69 | 0.00041841 | -0.00013546 | 0.997 | 119.9 | -0.76 | 0.3060513
50 | 334.25 | 0.00043264 | -0.00015087 | 0.997 | 122.1 | -0.76 | 0.3060513
51 | 266.2 | 0.00045002 | -0.00016888 | 0.998 | 124.3 | -0.76 | 0.3060513
52 | 212.01 | 0.00046562 | -0.00019405 | 0.995 | 126.5 | -0.76 | 0.3060513
53 | 168.85 | 0.00048781 | -0.00022308 | 0.995 | 128.7 | -0.76 | 0.3060513
54 | 134.47 | 0.00051359 | -0.00025351 | 0.996 | 130.9 | -0.76 | 0.3060513
55 | 107.1 | 0.0005468 | -0.00028946 | 0.999 | 133.1 | -0.76 | 0.3060513
56 | 85.294 | 0.00058442 | -0.00033307 | 0.999 | 135.3 | -0.76 | 0.3060513
57 | 67.93 | 0.00063829 | -0.000378 | 0.999 | 137.5 | -0.76 | 0.3060513
58 | 53.91 | 0.00069984 | -0.00042629 | 0.999 | 139.7 | -0.76 | 0.3060513
59 | 42.416 | 0.00077836 | -0.00047053 | 0.999 | 142.2 | -0.76 | 0.3060513
60 | 33.064 | 0.00087735 | -0.00051069 | 0.998 | 144.7 | -0.76 | 0.3060513
61 | 25.518 | 0.00099399 | -0.00053953 | 0.999 | 147.4 | -0.76 | 0.3060513
62 | 19.484 | 0.0011156 | -0.00054514 | 0.998 | 150.3 | -0.76 | 0.3060513
63 | 14.705 | 0.0012446 | -0.00052089 | 0.998 | 153.4 | -0.76 | 0.3060513
64 | 10.96 | 0.0013588 | -0.00048326 | 0.997 | 156.9 | -0.76 | 0.3060513
65 | 8.0607 | 0.0014592 | -0.00042904 | 0.997 | 160.8 | -0.76 | 0.3060513
66 | 5.8439 | 0.0015274 | -0.00038412 | 0.997 | 165.4 | -0.76 | 0.3060513
67 | 4.1726 | 0.0015727 | -0.00034718 | 0.997 | 170.9 | -0.76 | 0.3060513
68 | 2.9318 | 0.0016121 | -0.00035738 | 0.997 | 177.4 | -0.76 | 0.3060513
69 | 2.0259 | 0.0016924 | -0.00041779 | 0.997 | 185.6 | -0.76 | 0.3060513
70 | 1.3761 | 0.0018358 | -0.00043087 | 0.995 | 196.3 | -0.76 | 0.3060513
71 | 0.91901 | 0.0019984 | -0.00042751 | 0.995 | 213.7 | -0.76 | 0.3060513
72 | 0.60383 | 0.0021015 | -0.00025547 | 0.995 | 235.4 | -0.76 | 0.3060513
73 | 0.39094 | 0.0021881 | -0.00018979 | 0.993 | 266.5 | -0.75 | 0.3060513
74 | 0.25002 | 0.0021745 | -0.00012917 | 0.995 | 302 | -0.76 | 0.3060513
75 | 0.15849 | 0.0021897 | -5.3842e-05 | 0.993 | 348.8 | -0.76 | 0.3060513
76 | 0.1 | 0.0021618 | -7.0088e-06 | 0.996 | 409.1 | -0.76 | 0.3060513

## Sheet3
Number | Frequency / Hz | Z_Re / Ohm | Z_Im / Ohm | Sign | Time / s | Voltage / V | Current / A/cm^2
1 | 107.1 | 0.00053576 | -0.00028247 | 0.999 | 0 | -0.77 | 0.3060513
2 | 134.47 | 0.00050702 | -0.00024124 | 0.996 | 3.2 | -0.77 | 0.3060513
3 | 168.85 | 0.00047609 | -0.00021304 | 0.995 | 5.4 | -0.77 | 0.3060513
4 | 212.01 | 0.00045962 | -0.00018328 | 0.996 | 7.6 | -0.77 | 0.3060513
5 | 266.2 | 0.00044484 | -0.00016766 | 0.995 | 9.8 | -0.77 | 0.3060513
6 | 334.25 | 0.00042593 | -0.00014669 | 0.995 | 12 | -0.77 | 0.3060513
7 | 419.69 | 0.00041273 | -0.00012828 | 0.997 | 14.3 | -0.77 | 0.3060513
8 | 526.98 | 0.00039869 | -0.00011241 | 0.998 | 16.5 | -0.77 | 0.3060513
9 | 661.68 | 0.00038843 | -9.8945e-05 | 0.996 | 18.8 | -0.77 | 0.3060513
10 | 830.83 | 0.00037812 | -8.7801e-05 | 0.996 | 21 | -0.77 | 0.3060513
11 | 1043.2 | 0.00036673 | -7.7218e-05 | 0.622 | 23.8 | -0.77 | 0.3060513
12 | 1309.9 | 0.00035957 | -6.7705e-05 | 0.621 | 27.2 | -0.76 | 0.3060513
13 | 1644.7 | 0.00035287 | -5.7431e-05 | 0.669 | 30.5 | -0.77 | 0.3060513
14 | 2065.1 | 0.00034756 | -5.1808e-05 | 0.719 | 33.9 | -0.77 | 0.3060513
15 | 2593 | 0.00034328 | -4.2049e-05 | 0.774 | 37.3 | -0.77 | 0.3060513
16 | 3255.8 | 0.00033917 | -3.5044e-05 | 0.859 | 40 | -0.77 | 0.3060513
17 | 4088.1 | 0.0003391 | -3.0334e-05 | 0.957 | 42.3 | -0.77 | 0.3060513
18 | 5133.1 | 0.00033176 | -2.1548e-05 | 0.979 | 44.5 | -0.77 | 0.3060513
19 | 6445.3 | 0.00033803 | -2.3868e-05 | 0.99 | 46.7 | -0.77 | 0.3060513
20 | 8092.8 | 0.00033313 | -1.4215e-05 | 0.99 | 49 | -0.77 | 0.3060513
21 | 10161 | 0.00031415 | -1.5232e-05 | 0.993 | 51.2 | -0.77 | 0.3060513
22 | 12759 | 0.00032132 | -2.008e-05 | 0.982 | 53.4 | -0.77 | 0.3060513
23 | 16020 | 0.00030417 | 1.2978e-05 | 0.98 | 55.6 | -0.77 | 0.3060513
24 | 20116 | 0.00032192 | 2.9866e-05 | 0.974 | 57.9 | -0.77 | 0.3060513
25 | 25258 | 0.00032758 | 4.9826e-05 | 0.936 | 60.1 | -0.77 | 0.3060513
26 | 31714 | 0.00036402 | 3.4435e-05 | 0.872 | 62.3 | -0.77 | 0.3060513
27 | 39821 | 0.00026862 | -5.5266e-05 | 0.508 | 64.5 | -0.77 | 0.3060513
28 | 50000 | 0.00027589 | 9.8528e-07 | 0.863 | 66.7 | -0.77 | 0.3060513
29 | 39821 | 0.00036517 | -1.9453e-05 | 0.84 | 69.5 | -0.77 | 0.3060513
30 | 31714 | 0.0003211 | -3.3543e-05 | 0.84 | 72.3 | -0.77 | 0.3060513
31 | 25258 | 0.00032339 | -5.6016e-05 | 0.94 | 74.5 | -0.77 | 0.3060513
32 | 20116 | 0.00035042 | -5.2017e-05 | 0.962 | 76.6 | -0.77 | 0.3060513
33 | 16020 | 0.00030242 | 2.1857e-05 | 0.984 | 78.9 | -0.77 | 0.3060513
34 | 12759 | 0.00032007 | -3.349e-05 | 0.993 | 81.1 | -0.77 | 0.3060513
35 | 10161 | 0.00032429 | -6.7287e-06 | 0.992 | 83.2 | -0.77 | 0.3060513
36 | 8092.8 | 0.00033194 | -2.9858e-05 | 0.995 | 85.5 | -0.77 | 0.3060513
37 | 6445.3 | 0.00033406 | -1.9232e-05 | 0.987 | 87.7 | -0.77 | 0.3060513
38 | 5133.1 | 0.00033455 | -2.5737e-05 | 0.984 | 89.8 | -0.77 | 0.3060513
39 | 4088.1 | 0.00033665 | -3.0322e-05 | 0.953 | 92.1 | -0.77 | 0.3060513
40 | 3255.8 | 0.00034174 | -3.5072e-05 | 0.854 | 94.3 | -0.77 | 0.3060513
41 | 2593 | 0.00034544 | -4.4276e-05 | 0.773 | 97 | -0.77 | 0.3060513
42 | 2065.1 | 0.00034977 | -5.2144e-05 | 0.721 | 100.4 | -0.77 | 0.3060513
43 | 1644.7 | 0.00035593 | -5.9194e-05 | 0.666 | 103.8 | -0.77 | 0.3060513
44 | 1309.9 | 0.00036301 | -6.535e-05 | 0.624 | 107.1 | -0.77 | 0.3060513
45 | 1043.2 | 0.00036841 | -7.6885e-05 | 0.622 | 110.5 | -0.77 | 0.3060513
46 | 830.83 | 0.00037771 | -8.8785e-05 | 0.993 | 113.3 | -0.77 | 0.3060513
47 | 661.68 | 0.00038687 | -9.8842e-05 | 0.996 | 115.5 | -0.77 | 0.3060513
48 | 526.98 | 0.00040142 | -0.00011741 | 0.995 | 117.7 | -0.77 | 0.3060513
49 | 419.69 | 0.00041577 | -0.00012684 | 0.997 | 119.9 | -0.77 | 0.3060513
50 | 334.25 | 0.00042791 | -0.00014243 | 0.997 | 122.1 | -0.77 | 0.3060513
51 | 266.2 | 0.00044335 | -0.00016125 | 0.998 | 124.3 | -0.77 | 0.3060513
52 | 212.01 | 0.00045909 | -0.00018666 | 0.995 | 126.5 | -0.77 | 0.3060513
53 | 168.85 | 0.0004798 | -0.00021372 | 0.995 | 128.7 | -0.77 | 0.3060513
54 | 134.47 | 0.00050479 | -0.00024469 | 0.996 | 130.9 | -0.77 | 0.3060513
55 | 107.1 | 0.00053843 | -0.00028041 | 0.999 | 133.1 | -0.77 | 0.3060513
56 | 85.294 | 0.00057265 | -0.00032195 | 0.999 | 135.3 | -0.77 | 0.3060513
57 | 67.93 | 0.00062466 | -0.00036816 | 0.999 | 137.5 | -0.77 | 0.3060513
58 | 53.91 | 0.00068512 | -0.00041155 | 0.999 | 139.7 | -0.77 | 0.3060513
59 | 42.416 | 0.00076223 | -0.00045711 | 0.999 | 142.2 | -0.77 | 0.3060513
60 | 33.064 | 0.00085947 | -0.00049599 | 0.998 | 144.7 | -0.77 | 0.3060513
61 | 25.518 | 0.00097341 | -0.00052184 | 0.999 | 147.4 | -0.77 | 0.3060513
62 | 19.484 | 0.001094 | -0.00052739 | 0.998 | 150.3 | -0.77 | 0.3060513
63 | 14.705 | 0.0012194 | -0.0005043 | 0.998 | 153.4 | -0.77 | 0.3060513
64 | 10.96 | 0.0013297 | -0.00046384 | 0.997 | 156.9 | -0.77 | 0.3060513
65 | 8.0607 | 0.0014243 | -0.00040909 | 0.997 | 160.8 | -0.77 | 0.3060513
66 | 5.8439 | 0.0014905 | -0.00036411 | 0.997 | 165.4 | -0.77 | 0.3060513
67 | 4.1726 | 0.0015307 | -0.00033045 | 0.997 | 170.9 | -0.77 | 0.3060513
68 | 2.9318 | 0.0015698 | -0.00034588 | 0.997 | 177.4 | -0.76 | 0.3060513
69 | 2.0259 | 0.0016645 | -0.00038558 | 0.997 | 185.6 | -0.77 | 0.3060513
70 | 1.3761 | 0.0017925 | -0.00039414 | 0.995 | 196.3 | -0.77 | 0.3060513
71 | 0.91901 | 0.0019403 | -0.00039601 | 0.995 | 213.7 | -0.76 | 0.3060513
72 | 0.60383 | 0.0020273 | -0.00021472 | 0.995 | 235.4 | -0.77 | 0.3060513
73 | 0.39094 | 0.0021029 | -0.00015728 | 0.993 | 266.5 | -0.76 | 0.3060513
74 | 0.25002 | 0.0020795 | -0.00010127 | 0.995 | 302 | -0.77 | 0.3060513
75 | 0.15849 | 0.002117 | -3.2478e-05 | 0.993 | 348.8 | -0.77 | 0.3060513
76 | 0.1 | 0.0020672 | 1.2857e-05 | 0.996 | 409.1 | -0.76 | 0.3060513

## Sheet4
Number | Frequency / Hz | Z_Re / Ohm | Z_Im / Ohm | Sign | Time / s | Voltage / V | Current / A/cm^2
1 | 107.1 | 0.00054394 | -0.00027941 | 0.999 | 0 | -0.77 | 0.3060513
2 | 134.47 | 0.00051058 | -0.00024382 | 0.996 | 3.2 | -0.77 | 0.3060513
3 | 168.85 | 0.00048311 | -0.00021077 | 0.995 | 5.4 | -0.77 | 0.3060513
4 | 212.01 | 0.00046626 | -0.0001823 | 0.996 | 7.6 | -0.77 | 0.3060513
5 | 266.2 | 0.00044891 | -0.00016189 | 0.995 | 9.8 | -0.77 | 0.3060513
6 | 334.25 | 0.00043083 | -0.00014459 | 0.995 | 12 | -0.77 | 0.3060513
7 | 419.69 | 0.00041776 | -0.00012645 | 0.997 | 14.3 | -0.77 | 0.3060513
8 | 526.98 | 0.00040355 | -0.00011201 | 0.998 | 16.5 | -0.77 | 0.3060513
9 | 661.68 | 0.00039327 | -0.00010087 | 0.996 | 18.8 | -0.77 | 0.3060513
10 | 830.83 | 0.00038194 | -8.8357e-05 | 0.996 | 21 | -0.77 | 0.3060513
11 | 1043.2 | 0.00037424 | -7.7432e-05 | 0.622 | 23.8 | -0.77 | 0.3060513
12 | 1309.9 | 0.00036527 | -6.7693e-05 | 0.621 | 27.2 | -0.76 | 0.3060513
13 | 1644.7 | 0.00035922 | -5.5131e-05 | 0.669 | 30.5 | -0.77 | 0.3060513
14 | 2065.1 | 0.00035329 | -5.0624e-05 | 0.719 | 33.9 | -0.77 | 0.3060513
15 | 2593 | 0.0003471 | -4.1836e-05 | 0.774 | 37.3 | -0.77 | 0.3060513
16 | 3255.8 | 0.00034643 | -3.6185e-05 | 0.859 | 40 | -0.77 | 0.3060513
17 | 4088.1 | 0.00034104 | -2.9266e-05 | 0.957 | 42.3 | -0.77 | 0.3060513
18 | 5133.1 | 0.00034188 | -2.6692e-05 | 0.979 | 44.5 | -0.77 | 0.3060513
19 | 6445.3 | 0.00033983 | -1.3722e-05 | 0.99 | 46.7 | -0.77 | 0.3060513
20 | 8092.8 | 0.0003349 | -1.2009e-05 | 0.99 | 49 | -0.77 | 0.3060513
21 | 10161 | 0.0003282 | -1.2304e-05 | 0.993 | 51.2 | -0.77 | 0.3060513
22 | 12759 | 0.00032709 | -4.0956e-06 | 0.982 | 53.4 | -0.77 | 0.3060513
23 | 16020 | 0.00030918 | 2.8101e-05 | 0.98 | 55.6 | -0.77 | 0.3060513
24 | 20116 | 0.00034581 | 8.8585e-06 | 0.974 | 57.9 | -0.77 | 0.3060513
25 | 25258 | 0.00029387 | 1.4541e-05 | 0.936 | 60.1 | -0.77 | 0.3060513
26 | 31714 | 0.00041323 | -5.7147e-05 | 0.872 | 62.3 | -0.77 | 0.3060513
27 | 39821 | 0.00025065 | -5.1037e-05 | 0.508 | 64.5 | -0.77 | 0.3060513
28 | 50000 | 0.00032337 | -2.3591e-06 | 0.863 | 66.7 | -0.77 | 0.3060513
29 | 39821 | 0.00038221 | -4.301e-05 | 0.84 | 69.5 | -0.77 | 0.3060513
30 | 31714 | 0.00033979 | -1.754e-05 | 0.84 | 72.3 | -0.77 | 0.3060513
31 | 25258 | 0.00031384 | 4.5643e-06 | 0.94 | 74.5 | -0.77 | 0.3060513
32 | 20116 | 0.00035432 | -2.7304e-05 | 0.962 | 76.6 | -0.77 | 0.3060513
33 | 16020 | 0.0003423 | 1.2094e-05 | 0.984 | 78.9 | -0.77 | 0.3060513
34 | 12759 | 0.00034226 | -1.6396e-05 | 0.993 | 81.1 | -0.77 | 0.3060513
35 | 10161 | 0.00030838 | -1.7544e-05 | 0.992 | 83.2 | -0.77 | 0.3060513
36 | 8092.8 | 0.00032789 | -9.4774e-06 | 0.995 | 85.5 | -0.77 | 0.3060513
37 | 6445.3 | 0.00033179 | -2.5068e-05 | 0.987 | 87.7 | -0.77 | 0.3060513
38 | 5133.1 | 0.0003372 | -2.0173e-05 | 0.984 | 89.8 | -0.77 | 0.3060513
39 | 4088.1 | 0.00034012 | -2.9856e-05 | 0.953 | 92.1 | -0.77 | 0.3060513
40 | 3255.8 | 0.0003461 | -3.3528e-05 | 0.854 | 94.3 | -0.77 | 0.3060513
41 | 2593 | 0.00034908 | -4.0413e-05 | 0.773 | 97 | -0.77 | 0.3060513
42 | 2065.1 | 0.00035419 | -4.8881e-05 | 0.721 | 100.4 | -0.77 | 0.3060513
43 | 1644.7 | 0.00036061 | -5.9123e-05 | 0.666 | 103.8 | -0.77 | 0.3060513
44 | 1309.9 | 0.00036084 | -6.6412e-05 | 0.624 | 107.1 | -0.77 | 0.3060513
45 | 1043.2 | 0.00037639 | -7.7245e-05 | 0.622 | 110.5 | -0.77 | 0.3060513
46 | 830.83 | 0.0003813 | -8.5939e-05 | 0.993 | 113.3 | -0.77 | 0.3060513
47 | 661.68 | 0.00039335 | -9.9402e-05 | 0.996 | 115.5 | -0.77 | 0.3060513
48 | 526.98 | 0.00040358 | -0.00011102 | 0.995 | 117.7 | -0.77 | 0.3060513
49 | 419.69 | 0.00041826 | -0.00012687 | 0.997 | 119.9 | -0.77 | 0.3060513
50 | 334.25 | 0.00043437 | -0.00014486 | 0.997 | 122.1 | -0.77 | 0.3060513
51 | 266.2 | 0.00045147 | -0.0001611 | 0.998 | 124.3 | -0.77 | 0.3060513
52 | 212.01 | 0.00046549 | -0.0001865 | 0.995 | 126.5 | -0.77 | 0.3060513
53 | 168.85 | 0.00048678 | -0.00021532 | 0.995 | 128.7 | -0.77 | 0.3060513
54 | 134.47 | 0.00051379 | -0.00024174 | 0.996 | 130.9 | -0.77 | 0.3060513
55 | 107.1 | 0.00053982 | -0.00028474 | 0.999 | 133.1 | -0.77 | 0.3060513
56 | 85.294 | 0.00058449 | -0.00032452 | 0.999 | 135.3 | -0.77 | 0.3060513
57 | 67.93 | 0.00062687 | -0.00036683 | 0.999 | 137.5 | -0.77 | 0.3060513
58 | 53.91 | 0.00068954 | -0.00041353 | 0.999 | 139.7 | -0.77 | 0.3060513
59 | 42.416 | 0.00076441 | -0.00045925 | 0.999 | 142.2 | -0.77 | 0.3060513
60 | 33.064 | 0.0008634 | -0.00049784 | 0.998 | 144.7 | -0.77 | 0.3060513
61 | 25.518 | 0.00097753 | -0.00052299 | 0.999 | 147.4 | -0.77 | 0.3060513
62 | 19.484 | 0.0011015 | -0.00052619 | 0.998 | 150.3 | -0.77 | 0.3060513
63 | 14.705 | 0.0012249 | -0.00050795 | 0.998 | 153.4 | -0.77 | 0.3060513
64 | 10.96 | 0.0013357 | -0.0004641 | 0.997 | 156.9 | -0.77 | 0.3060513
65 | 8.0607 | 0.0014293 | -0.00040957 | 0.997 | 160.8 | -0.77 | 0.3060513
66 | 5.8439 | 0.0014969 | -0.0003702 | 0.997 | 165.4 | -0.77 | 0.3060513
67 | 4.1726 | 0.0015405 | -0.00033486 | 0.997 | 170.9 | -0.77 | 0.3060513
68 | 2.9318 | 0.00157 | -0.00035653 | 0.997 | 177.4 | -0.77 | 0.3060513
69 | 2.0259 | 0.001675 | -0.00039431 | 0.997 | 185.6 | -0.77 | 0.3060513
70 | 1.3761 | 0.0018163 | -0.00041535 | 0.995 | 196.3 | -0.77 | 0.3060513
71 | 0.91901 | 0.0019642 | -0.00038604 | 0.995 | 213.7 | -0.76 | 0.3060513
72 | 0.60383 | 0.002053 | -0.00021836 | 0.995 | 235.4 | -0.77 | 0.3060513
73 | 0.39094 | 0.0021311 | -0.00016995 | 0.993 | 266.5 | -0.76 | 0.3060513
74 | 0.25002 | 0.0021031 | -0.00011554 | 0.995 | 302 | -0.77 | 0.3060513
75 | 0.15849 | 0.0021702 | -3.4171e-05 | 0.993 | 348.8 | -0.76 | 0.3060513
76 | 0.1 | 0.002116 | 2.388e-05 | 0.996 | 409.1 | -0.77 | 0.3060513

## Sheet5
Number | Frequency / Hz | Z_Re / Ohm | Z_Im / Ohm | Sign | Time / s | Voltage / V | Current / A/cm^2
1 | 107.1 | 0.00054665 | -0.00028159 | 0.999 | 0 | -0.77 | 0.3060513
2 | 134.47 | 0.00051346 | -0.00024576 | 0.996 | 3.2 | -0.77 | 0.3060513
3 | 168.85 | 0.00048853 | -0.00021484 | 0.995 | 5.4 | -0.77 | 0.3060513
4 | 212.01 | 0.00047001 | -0.00018653 | 0.996 | 7.6 | -0.77 | 0.3060513
5 | 266.2 | 0.00044993 | -0.00016562 | 0.995 | 9.8 | -0.77 | 0.3060513
6 | 334.25 | 0.00043395 | -0.00014786 | 0.995 | 12 | -0.77 | 0.3060513
7 | 419.69 | 0.00041951 | -0.00012612 | 0.997 | 14.3 | -0.77 | 0.3060513
8 | 526.98 | 0.00040941 | -0.00011395 | 0.998 | 16.5 | -0.77 | 0.3060513
9 | 661.68 | 0.00039682 | -0.00010226 | 0.996 | 18.8 | -0.77 | 0.3060513
10 | 830.83 | 0.00038457 | -8.5787e-05 | 0.996 | 21 | -0.77 | 0.3060513
11 | 1043.2 | 0.00037674 | -7.5772e-05 | 0.622 | 23.8 | -0.77 | 0.3060513
12 | 1309.9 | 0.00036904 | -6.6668e-05 | 0.621 | 27.2 | -0.76 | 0.3060513
13 | 1644.7 | 0.00036139 | -5.9848e-05 | 0.669 | 30.5 | -0.77 | 0.3060513
14 | 2065.1 | 0.00035784 | -4.8214e-05 | 0.719 | 33.9 | -0.77 | 0.3060513
15 | 2593 | 0.00035371 | -4.141e-05 | 0.774 | 37.3 | -0.77 | 0.3060513
16 | 3255.8 | 0.00034943 | -3.5168e-05 | 0.859 | 40 | -0.77 | 0.3060513
17 | 4088.1 | 0.00034665 | -3.0093e-05 | 0.957 | 42.3 | -0.77 | 0.3060513
18 | 5133.1 | 0.00034228 | -2.4781e-05 | 0.979 | 44.5 | -0.77 | 0.3060513
19 | 6445.3 | 0.00034252 | -1.8406e-05 | 0.99 | 46.7 | -0.77 | 0.3060513
20 | 8092.8 | 0.00034379 | -1.8129e-05 | 0.99 | 49 | -0.76 | 0.3060513
21 | 10161 | 0.00033326 | 5.1239e-06 | 0.993 | 51.2 | -0.77 | 0.3060513
22 | 12759 | 0.00036335 | -1.6932e-05 | 0.982 | 53.4 | -0.77 | 0.3060513
23 | 16020 | 0.00032045 | -1.8627e-05 | 0.98 | 55.6 | -0.77 | 0.3060513
24 | 20116 | 0.00035767 | -7.6368e-06 | 0.974 | 57.9 | -0.77 | 0.3060513
25 | 25258 | 0.00033993 | 1.7971e-05 | 0.936 | 60.1 | -0.77 | 0.3060513
26 | 31714 | 0.00027285 | -3.5411e-05 | 0.872 | 62.3 | -0.77 | 0.3060513
27 | 39821 | 0.0002175 | -3.746e-05 | 0.508 | 64.5 | -0.76 | 0.3060513
28 | 50000 | 0.00031785 | 7.6305e-05 | 0.863 | 66.7 | -0.77 | 0.3060513
29 | 39821 | 0.0002704 | -7.3477e-05 | 0.84 | 69.5 | -0.77 | 0.3060513
30 | 31714 | 0.00031684 | -6.5454e-05 | 0.84 | 72.3 | -0.77 | 0.3060513
31 | 25258 | 0.00023164 | 9.3793e-05 | 0.94 | 74.5 | -0.77 | 0.3060513
32 | 20116 | 0.00031112 | 3.8832e-05 | 0.962 | 76.6 | -0.76 | 0.3060513
33 | 16020 | 0.00032733 | -1.3553e-06 | 0.984 | 78.9 | -0.77 | 0.3060513
34 | 12759 | 0.0003214 | 9.6323e-06 | 0.993 | 81.1 | -0.77 | 0.3060513
35 | 10161 | 0.00034109 | -1.5747e-05 | 0.992 | 83.2 | -0.77 | 0.3060513
36 | 8092.8 | 0.00033764 | -1.8151e-05 | 0.995 | 85.5 | -0.77 | 0.3060513
37 | 6445.3 | 0.000333 | -2.0268e-05 | 0.987 | 87.7 | -0.77 | 0.3060513
38 | 5133.1 | 0.00034217 | -2.3395e-05 | 0.984 | 89.8 | -0.76 | 0.3060513
39 | 4088.1 | 0.00034793 | -2.7254e-05 | 0.953 | 92.1 | -0.77 | 0.3060513
40 | 3255.8 | 0.00034882 | -3.2222e-05 | 0.854 | 94.3 | -0.77 | 0.3060513
41 | 2593 | 0.00035298 | -4.2331e-05 | 0.773 | 97 | -0.76 | 0.3060513
42 | 2065.1 | 0.00035547 | -4.5965e-05 | 0.721 | 100.4 | -0.77 | 0.3060513
43 | 1644.7 | 0.000363 | -5.4113e-05 | 0.666 | 103.8 | -0.77 | 0.3060513
44 | 1309.9 | 0.00036542 | -6.672e-05 | 0.624 | 107.1 | -0.77 | 0.3060513
45 | 1043.2 | 0.00037586 | -7.707e-05 | 0.622 | 110.5 | -0.77 | 0.3060513
46 | 830.83 | 0.00038574 | -8.7071e-05 | 0.993 | 113.3 | -0.77 | 0.3060513
47 | 661.68 | 0.00039842 | -9.9407e-05 | 0.996 | 115.5 | -0.77 | 0.3060513
48 | 526.98 | 0.00040564 | -0.00011387 | 0.995 | 117.7 | -0.77 | 0.3060513
49 | 419.69 | 0.00042158 | -0.00012914 | 0.997 | 119.9 | -0.77 | 0.3060513
50 | 334.25 | 0.00043534 | -0.00014435 | 0.997 | 122.1 | -0.77 | 0.3060513
51 | 266.2 | 0.00045053 | -0.00016158 | 0.998 | 124.3 | -0.77 | 0.3060513
52 | 212.01 | 0.00046834 | -0.0001879 | 0.995 | 126.5 | -0.77 | 0.3060513
53 | 168.85 | 0.00049087 | -0.00021535 | 0.995 | 128.7 | -0.76 | 0.3060513
54 | 134.47 | 0.0005164 | -0.00024588 | 0.996 | 130.9 | -0.76 | 0.3060513
55 | 107.1 | 0.00054636 | -0.00028005 | 0.999 | 133.1 | -0.77 | 0.3060513
56 | 85.294 | 0.00058482 | -0.00032482 | 0.999 | 135.3 | -0.76 | 0.3060513
57 | 67.93 | 0.00063294 | -0.00037161 | 0.999 | 137.5 | -0.76 | 0.3060513
58 | 53.91 | 0.00069075 | -0.00041432 | 0.999 | 139.7 | -0.76 | 0.3060513
59 | 42.416 | 0.00077052 | -0.00045886 | 0.999 | 142.2 | -0.76 | 0.3060513
60 | 33.064 | 0.0008667 | -0.00050226 | 0.998 | 144.7 | -0.76 | 0.3060513
61 | 25.518 | 0.00098361 | -0.00053023 | 0.999 | 147.4 | -0.76 | 0.3060513
62 | 19.484 | 0.0011063 | -0.00053516 | 0.998 | 150.3 | -0.76 | 0.3060513
63 | 14.705 | 0.0012316 | -0.0005127 | 0.998 | 153.4 | -0.76 | 0.3060513
64 | 10.96 | 0.0013503 | -0.00047888 | 0.997 | 156.9 | -0.76 | 0.3060513
65 | 8.0607 | 0.0014406 | -0.00042603 | 0.997 | 160.8 | -0.76 | 0.3060513
66 | 5.8439 | 0.0015167 | -0.0003805 | 0.997 | 165.4 | -0.76 | 0.3060513
67 | 4.1726 | 0.0015547 | -0.00034834 | 0.997 | 170.9 | -0.76 | 0.3060513
68 | 2.9318 | 0.0015877 | -0.00036948 | 0.997 | 177.4 | -0.76 | 0.3060513
69 | 2.0259 | 0.0016836 | -0.00041243 | 0.997 | 185.6 | -0.77 | 0.3060513
70 | 1.3761 | 0.0018355 | -0.00043365 | 0.995 | 196.3 | -0.77 | 0.3060513
71 | 0.91901 | 0.0019989 | -0.00042698 | 0.995 | 213.7 | -0.76 | 0.3060513
72 | 0.60383 | 0.0020735 | -0.00022277 | 0.995 | 235.4 | -0.77 | 0.3060513
73 | 0.39094 | 0.0021473 | -0.00016786 | 0.993 | 266.5 | -0.76 | 0.3060513
74 | 0.25002 | 0.0021553 | -0.00013239 | 0.995 | 302 | -0.77 | 0.3060513
75 | 0.15849 | 0.002216 | -4.6623e-05 | 0.993 | 348.8 | -0.76 | 0.3060513
76 | 0.1 | 0.0021926 | 1.7404e-05 | 0.996 | 409.1 | -0.76 | 0.3060513

## Sheet6
Number | Frequency / Hz | Z_Re / Ohm | Z_Im / Ohm | Sign | Time / s | Voltage / V | Current / A/cm^2
1 | 107.1 | 0.00055092 | -0.0002854 | 0.999 | 0 | -0.77 | 0.3060513
2 | 134.47 | 0.00051892 | -0.00024787 | 0.996 | 3.2 | -0.77 | 0.3060513
3 | 168.85 | 0.00049696 | -0.00021586 | 0.995 | 5.4 | -0.77 | 0.3060513
4 | 212.01 | 0.00047253 | -0.00019017 | 0.996 | 7.6 | -0.77 | 0.3060513
5 | 266.2 | 0.00045827 | -0.00016637 | 0.995 | 9.8 | -0.77 | 0.3060513
6 | 334.25 | 0.00043925 | -0.00014759 | 0.995 | 12 | -0.77 | 0.3060513
7 | 419.69 | 0.00042406 | -0.00012893 | 0.997 | 14.3 | -0.77 | 0.3060513
8 | 526.98 | 0.0004121 | -0.00011146 | 0.998 | 16.5 | -0.77 | 0.3060513
9 | 661.68 | 0.00040102 | -0.00010013 | 0.996 | 18.8 | -0.77 | 0.3060513
10 | 830.83 | 0.00038564 | -9.1508e-05 | 0.996 | 21 | -0.77 | 0.3060513
11 | 1043.2 | 0.00037464 | -7.8145e-05 | 0.622 | 23.8 | -0.77 | 0.3060513
12 | 1309.9 | 0.00037158 | -6.9991e-05 | 0.621 | 27.2 | -0.77 | 0.3060513
13 | 1644.7 | 0.00036465 | -6.033e-05 | 0.669 | 30.5 | -0.77 | 0.3060513
14 | 2065.1 | 0.00035924 | -5.4848e-05 | 0.719 | 33.9 | -0.77 | 0.3060513
15 | 2593 | 0.00035029 | -4.5585e-05 | 0.774 | 37.3 | -0.77 | 0.3060513
16 | 3255.8 | 0.00034683 | -3.6117e-05 | 0.859 | 40 | -0.77 | 0.3060513
17 | 4088.1 | 0.00034532 | -3.2015e-05 | 0.957 | 42.3 | -0.77 | 0.3060513
18 | 5133.1 | 0.00034148 | -3.0551e-05 | 0.979 | 44.5 | -0.77 | 0.3060513
19 | 6445.3 | 0.00033564 | -2.1191e-05 | 0.99 | 46.7 | -0.77 | 0.3060513
20 | 8092.8 | 0.00033389 | -2.4673e-05 | 0.99 | 49 | -0.77 | 0.3060513
21 | 10161 | 0.00032783 | -1.3975e-05 | 0.993 | 51.2 | -0.77 | 0.3060513
22 | 12759 | 0.00033497 | -2.2628e-05 | 0.982 | 53.4 | -0.77 | 0.3060513
23 | 16020 | 0.00033784 | 6.6726e-06 | 0.98 | 55.6 | -0.77 | 0.3060513
24 | 20116 | 0.00030282 | -1.0061e-05 | 0.974 | 57.9 | -0.77 | 0.3060513
25 | 25258 | 0.00030827 | -9.8458e-06 | 0.936 | 60.1 | -0.77 | 0.3060513
26 | 31714 | 0.00029094 | 6.0238e-05 | 0.872 | 62.3 | -0.77 | 0.3060513
27 | 39821 | 0.00038466 | -0.00013271 | 0.508 | 64.5 | -0.77 | 0.3060513
28 | 50000 | 0.00025694 | 9.1616e-05 | 0.863 | 66.7 | -0.77 | 0.3060513
29 | 39821 | 0.00038883 | 1.8047e-05 | 0.84 | 69.5 | -0.77 | 0.3060513
30 | 31714 | 0.0003982 | 3.4516e-05 | 0.84 | 72.3 | -0.77 | 0.3060513
31 | 25258 | 0.00032629 | -2.6181e-05 | 0.94 | 74.5 | -0.77 | 0.3060513
32 | 20116 | 0.00033183 | -4.3951e-05 | 0.962 | 76.6 | -0.77 | 0.3060513
33 | 16020 | 0.00031195 | 1.7413e-05 | 0.984 | 78.9 | -0.77 | 0.3060513
34 | 12759 | 0.00034881 | -3.515e-05 | 0.993 | 81.1 | -0.77 | 0.3060513
35 | 10161 | 0.00033365 | -1.3487e-05 | 0.992 | 83.2 | -0.77 | 0.3060513
36 | 8092.8 | 0.00033735 | -2.6091e-05 | 0.995 | 85.5 | -0.77 | 0.3060513
37 | 6445.3 | 0.00034153 | -2.1025e-05 | 0.987 | 87.7 | -0.77 | 0.3060513
38 | 5133.1 | 0.00034094 | -2.3258e-05 | 0.984 | 89.8 | -0.77 | 0.3060513
39 | 4088.1 | 0.00034586 | -3.2482e-05 | 0.953 | 92.1 | -0.77 | 0.3060513
40 | 3255.8 | 0.0003469 | -3.7854e-05 | 0.854 | 94.3 | -0.77 | 0.3060513
41 | 2593 | 0.00035241 | -4.4359e-05 | 0.773 | 97 | -0.77 | 0.3060513
42 | 2065.1 | 0.00035828 | -5.3908e-05 | 0.721 | 100.4 | -0.77 | 0.3060513
43 | 1644.7 | 0.00036311 | -6.1248e-05 | 0.666 | 103.8 | -0.77 | 0.3060513
44 | 1309.9 | 0.00036907 | -7.1339e-05 | 0.624 | 107.1 | -0.77 | 0.3060513
45 | 1043.2 | 0.00037757 | -7.8173e-05 | 0.622 | 110.5 | -0.77 | 0.3060513
46 | 830.83 | 0.00039075 | -9.18e-05 | 0.993 | 113.3 | -0.77 | 0.3060513
47 | 661.68 | 0.00039863 | -0.00010424 | 0.996 | 115.5 | -0.77 | 0.3060513
48 | 526.98 | 0.00041087 | -0.00011588 | 0.995 | 117.7 | -0.77 | 0.3060513
49 | 419.69 | 0.00042426 | -0.00013248 | 0.997 | 119.9 | -0.77 | 0.3060513
50 | 334.25 | 0.00044105 | -0.00014745 | 0.997 | 122.1 | -0.77 | 0.3060513
51 | 266.2 | 0.00045783 | -0.0001657 | 0.998 | 124.3 | -0.77 | 0.3060513
52 | 212.01 | 0.00047242 | -0.00018949 | 0.995 | 126.5 | -0.77 | 0.3060513
53 | 168.85 | 0.00049294 | -0.00021994 | 0.995 | 128.7 | -0.77 | 0.3060513
54 | 134.47 | 0.00051942 | -0.00025018 | 0.996 | 130.9 | -0.77 | 0.3060513
55 | 107.1 | 0.00054979 | -0.00028474 | 0.999 | 133.1 | -0.77 | 0.3060513
56 | 85.294 | 0.00058962 | -0.00032866 | 0.999 | 135.3 | -0.77 | 0.3060513
57 | 67.93 | 0.00064071 | -0.00037478 | 0.999 | 137.5 | -0.77 | 0.3060513
58 | 53.91 | 0.00070052 | -0.00042034 | 0.999 | 139.7 | -0.77 | 0.3060513
59 | 42.416 | 0.00078152 | -0.00046577 | 0.999 | 142.2 | -0.77 | 0.3060513
60 | 33.064 | 0.00088 | -0.00050094 | 0.998 | 144.7 | -0.77 | 0.3060513
61 | 25.518 | 0.00099401 | -0.00052679 | 0.999 | 147.4 | -0.77 | 0.3060513
62 | 19.484 | 0.0011194 | -0.00053529 | 0.998 | 150.3 | -0.77 | 0.3060513
63 | 14.705 | 0.0012432 | -0.00051295 | 0.998 | 153.4 | -0.77 | 0.3060513
64 | 10.96 | 0.0013608 | -0.00047237 | 0.997 | 156.9 | -0.77 | 0.3060513
65 | 8.0607 | 0.00145 | -0.00041991 | 0.997 | 160.8 | -0.77 | 0.3060513
66 | 5.8439 | 0.0015194 | -0.0003708 | 0.997 | 165.4 | -0.77 | 0.3060513
67 | 4.1726 | 0.0015665 | -0.0003413 | 0.997 | 170.9 | -0.77 | 0.3060513
68 | 2.9318 | 0.0016031 | -0.00034839 | 0.997 | 177.4 | -0.77 | 0.3060513
69 | 2.0259 | 0.0017023 | -0.00039961 | 0.997 | 185.6 | -0.77 | 0.3060513
70 | 1.3761 | 0.0018367 | -0.000397 | 0.995 | 196.3 | -0.77 | 0.3060513
71 | 0.91901 | 0.0019761 | -0.00036752 | 0.995 | 213.7 | -0.77 | 0.3060513
72 | 0.60383 | 0.0020521 | -0.00020463 | 0.995 | 235.4 | -0.77 | 0.3060513
73 | 0.39094 | 0.0021359 | -0.00015619 | 0.993 | 266.5 | -0.76 | 0.3060513
74 | 0.25002 | 0.0021175 | -0.00010032 | 0.995 | 302 | -0.77 | 0.3060513
75 | 0.15849 | 0.0021639 | -4.4238e-05 | 0.993 | 348.8 | -0.77 | 0.3060513
76 | 0.1 | 0.0021173 | 1.4091e-05 | 0.996 | 409.1 | -0.77 | 0.3060513

## Sheet7
Number | Frequency / Hz | Z_Re / Ohm | Z_Im / Ohm | Sign | Time / s | Voltage / V | Current / A/cm^2
1 | 107.1 | 0.00053967 | -0.00028479 | 0.999 | 0 | -0.77 | 0.3060513
2 | 134.47 | 0.00051122 | -0.00024946 | 0.996 | 3.2 | -0.77 | 0.3060513
3 | 168.85 | 0.00048583 | -0.00021653 | 0.995 | 5.4 | -0.77 | 0.3060513
4 | 212.01 | 0.00046379 | -0.00018865 | 0.996 | 7.6 | -0.77 | 0.3060513
5 | 266.2 | 0.00044805 | -0.00016707 | 0.995 | 9.8 | -0.77 | 0.3060513
6 | 334.25 | 0.00043049 | -0.00014525 | 0.995 | 12 | -0.77 | 0.3060513
7 | 419.69 | 0.00041629 | -0.00013112 | 0.997 | 14.3 | -0.77 | 0.3060513
8 | 526.98 | 0.00040373 | -0.00011586 | 0.998 | 16.5 | -0.77 | 0.3060513
9 | 661.68 | 0.00039212 | -0.00010062 | 0.996 | 18.8 | -0.77 | 0.3060513
10 | 830.83 | 0.00038061 | -8.8511e-05 | 0.996 | 21 | -0.77 | 0.3060513
11 | 1043.2 | 0.00037324 | -7.8477e-05 | 0.622 | 23.8 | -0.77 | 0.3060513
12 | 1309.9 | 0.0003635 | -6.6806e-05 | 0.621 | 27.2 | -0.77 | 0.3060513
13 | 1644.7 | 0.00035367 | -6.0994e-05 | 0.669 | 30.5 | -0.77 | 0.3060513
14 | 2065.1 | 0.00034959 | -5.0249e-05 | 0.719 | 33.9 | -0.77 | 0.3060513
15 | 2593 | 0.00034652 | -4.3471e-05 | 0.774 | 37.3 | -0.77 | 0.3060513
16 | 3255.8 | 0.00034262 | -3.5532e-05 | 0.859 | 40 | -0.77 | 0.3060513
17 | 4088.1 | 0.00033773 | -3.0617e-05 | 0.957 | 42.3 | -0.77 | 0.3060513
18 | 5133.1 | 0.00033409 | -2.199e-05 | 0.979 | 44.5 | -0.77 | 0.3060513
19 | 6445.3 | 0.00033085 | -3.1557e-05 | 0.99 | 46.7 | -0.77 | 0.3060513
20 | 8092.8 | 0.00031222 | -1.2271e-05 | 0.99 | 49 | -0.77 | 0.3060513
21 | 10161 | 0.00031058 | -1.182e-05 | 0.993 | 51.2 | -0.77 | 0.3060513
22 | 12759 | 0.00031514 | -1.3845e-05 | 0.982 | 53.4 | -0.77 | 0.3060513
23 | 16020 | 0.00035435 | 4.5654e-06 | 0.98 | 55.6 | -0.77 | 0.3060513
24 | 20116 | 0.00028949 | -3.7494e-06 | 0.974 | 57.9 | -0.77 | 0.3060513
25 | 25258 | 0.00035856 | -4.7962e-05 | 0.936 | 60.1 | -0.77 | 0.3060513
26 | 31714 | 0.00034699 | -7.0791e-06 | 0.872 | 62.3 | -0.77 | 0.3060513
27 | 39821 | 0.00046326 | 5.5196e-05 | 0.508 | 64.5 | -0.77 | 0.3060513
28 | 50000 | 0.00031152 | 0.00017391 | 0.863 | 66.7 | -0.77 | 0.3060513
29 | 39821 | 0.00039969 | 1.0942e-05 | 0.84 | 69.5 | -0.77 | 0.3060513
30 | 31714 | 0.00026042 | 4.0685e-05 | 0.84 | 72.3 | -0.77 | 0.3060513
31 | 25258 | 0.00030497 | -3.4913e-05 | 0.94 | 74.5 | -0.77 | 0.3060513
32 | 20116 | 0.00027575 | 2.6236e-06 | 0.962 | 76.6 | -0.77 | 0.3060513
33 | 16020 | 0.00033534 | 2.5887e-05 | 0.984 | 78.9 | -0.77 | 0.3060513
34 | 12759 | 0.0003361 | -4.8082e-06 | 0.993 | 81.1 | -0.77 | 0.3060513
35 | 10161 | 0.00034443 | 1.6824e-06 | 0.992 | 83.2 | -0.77 | 0.3060513
36 | 8092.8 | 0.00033154 | -2.211e-05 | 0.995 | 85.5 | -0.77 | 0.3060513
37 | 6445.3 | 0.00033617 | -2.6436e-05 | 0.987 | 87.7 | -0.77 | 0.3060513
38 | 5133.1 | 0.00033317 | -2.9127e-05 | 0.984 | 89.8 | -0.77 | 0.3060513
39 | 4088.1 | 0.0003379 | -2.84e-05 | 0.953 | 92.1 | -0.77 | 0.3060513
40 | 3255.8 | 0.00033689 | -3.4167e-05 | 0.854 | 94.3 | -0.77 | 0.3060513
41 | 2593 | 0.00034383 | -4.3505e-05 | 0.773 | 97 | -0.77 | 0.3060513
42 | 2065.1 | 0.00034952 | -5.4209e-05 | 0.721 | 100.4 | -0.77 | 0.3060513
43 | 1644.7 | 0.00035753 | -6.0174e-05 | 0.666 | 103.8 | -0.77 | 0.3060513
44 | 1309.9 | 0.00035954 | -6.7965e-05 | 0.624 | 107.1 | -0.77 | 0.3060513
45 | 1043.2 | 0.00036996 | -8.0877e-05 | 0.622 | 110.5 | -0.77 | 0.3060513
46 | 830.83 | 0.00037948 | -8.9908e-05 | 0.993 | 113.3 | -0.77 | 0.3060513
47 | 661.68 | 0.00039079 | -0.00010116 | 0.996 | 115.5 | -0.77 | 0.3060513
48 | 526.98 | 0.00040362 | -0.00011788 | 0.995 | 117.7 | -0.77 | 0.3060513
49 | 419.69 | 0.00041582 | -0.00013203 | 0.997 | 119.9 | -0.77 | 0.3060513
50 | 334.25 | 0.00043353 | -0.00014535 | 0.997 | 122.1 | -0.77 | 0.3060513
51 | 266.2 | 0.00044606 | -0.000164 | 0.998 | 124.3 | -0.77 | 0.3060513
52 | 212.01 | 0.00046486 | -0.00018952 | 0.995 | 126.5 | -0.77 | 0.3060513
53 | 168.85 | 0.00048463 | -0.00021353 | 0.995 | 128.7 | -0.77 | 0.3060513
54 | 134.47 | 0.00051291 | -0.00024459 | 0.996 | 130.9 | -0.77 | 0.3060513
55 | 107.1 | 0.00054158 | -0.0002825 | 0.999 | 133.1 | -0.77 | 0.3060513
56 | 85.294 | 0.00057927 | -0.00032721 | 0.999 | 135.3 | -0.77 | 0.3060513
57 | 67.93 | 0.00063113 | -0.00036844 | 0.999 | 137.5 | -0.77 | 0.3060513
58 | 53.91 | 0.00068825 | -0.00041496 | 0.999 | 139.7 | -0.77 | 0.3060513
59 | 42.416 | 0.00076759 | -0.00046452 | 0.999 | 142.2 | -0.77 | 0.3060513
60 | 33.064 | 0.00086266 | -0.00050121 | 0.998 | 144.7 | -0.77 | 0.3060513
61 | 25.518 | 0.00097764 | -0.00053027 | 0.999 | 147.4 | -0.77 | 0.3060513
62 | 19.484 | 0.0011026 | -0.00053872 | 0.998 | 150.3 | -0.77 | 0.3060513
63 | 14.705 | 0.0012345 | -0.00051799 | 0.998 | 153.4 | -0.77 | 0.3060513
64 | 10.96 | 0.0013494 | -0.00048152 | 0.997 | 156.9 | -0.77 | 0.3060513
65 | 8.0607 | 0.0014397 | -0.00043133 | 0.997 | 160.8 | -0.77 | 0.3060513
66 | 5.8439 | 0.0015102 | -0.00037892 | 0.997 | 165.4 | -0.77 | 0.3060513
67 | 4.1726 | 0.0015541 | -0.00034752 | 0.997 | 170.9 | -0.77 | 0.3060513
68 | 2.9318 | 0.0015957 | -0.00036527 | 0.997 | 177.4 | -0.77 | 0.3060513
69 | 2.0259 | 0.0016992 | -0.00042491 | 0.997 | 185.6 | -0.77 | 0.3060513
70 | 1.3761 | 0.0018408 | -0.00042976 | 0.995 | 196.3 | -0.77 | 0.3060513
71 | 0.91901 | 0.0019924 | -0.00039755 | 0.995 | 213.7 | -0.77 | 0.3060513
72 | 0.60383 | 0.0020801 | -0.00023085 | 0.995 | 235.4 | -0.77 | 0.3060513
73 | 0.39094 | 0.002161 | -0.00018219 | 0.993 | 266.5 | -0.76 | 0.3060513
74 | 0.25002 | 0.0021427 | -0.0001175 | 0.995 | 302 | -0.77 | 0.3060513
75 | 0.15849 | 0.0021803 | -3.7343e-05 | 0.993 | 348.8 | -0.77 | 0.3060513
76 | 0.1 | 0.0021614 | 8.0585e-06 | 0.996 | 409.1 | -0.77 | 0.3060513

## Sheet8
Number | Frequency / Hz | Z_Re / Ohm | Z_Im / Ohm | Sign | Time / s | Voltage / V | Current / A/cm^2
1 | 107.1 | 0.00053712 | -0.00028493 | 0.999 | 0 | -0.77 | 0.3060513
2 | 134.47 | 0.00050622 | -0.00024254 | 0.996 | 3.2 | -0.77 | 0.3060513
3 | 168.85 | 0.00047912 | -0.00021157 | 0.995 | 5.4 | -0.77 | 0.3060513
4 | 212.01 | 0.00045927 | -0.0001878 | 0.996 | 7.6 | -0.77 | 0.3060513
5 | 266.2 | 0.00044675 | -0.00016381 | 0.995 | 9.8 | -0.77 | 0.3060513
6 | 334.25 | 0.0004304 | -0.00014383 | 0.995 | 12 | -0.77 | 0.3060513
7 | 419.69 | 0.0004158 | -0.00012982 | 0.997 | 14.3 | -0.77 | 0.3060513
8 | 526.98 | 0.00040297 | -0.00011188 | 0.998 | 16.5 | -0.77 | 0.3060513
9 | 661.68 | 0.00039213 | -9.9638e-05 | 0.996 | 18.8 | -0.77 | 0.3060513
10 | 830.83 | 0.0003813 | -8.7161e-05 | 0.996 | 21 | -0.77 | 0.3060513
11 | 1043.2 | 0.0003703 | -7.6369e-05 | 0.622 | 23.8 | -0.77 | 0.3060513
12 | 1309.9 | 0.00036465 | -6.663e-05 | 0.621 | 27.2 | -0.77 | 0.3060513
13 | 1644.7 | 0.00035661 | -5.4869e-05 | 0.669 | 30.5 | -0.77 | 0.3060513
14 | 2065.1 | 0.00034952 | -5.0332e-05 | 0.719 | 33.9 | -0.77 | 0.3060513
15 | 2593 | 0.00034661 | -3.9729e-05 | 0.774 | 37.3 | -0.77 | 0.3060513
16 | 3255.8 | 0.00034527 | -3.5281e-05 | 0.859 | 40 | -0.77 | 0.3060513
17 | 4088.1 | 0.00033931 | -2.8241e-05 | 0.957 | 42.3 | -0.77 | 0.3060513
18 | 5133.1 | 0.00033957 | -2.4185e-05 | 0.979 | 44.5 | -0.77 | 0.3060513
19 | 6445.3 | 0.00032983 | -2.5135e-05 | 0.99 | 46.7 | -0.77 | 0.3060513
20 | 8092.8 | 0.00033387 | -1.6019e-05 | 0.99 | 49 | -0.77 | 0.3060513
21 | 10161 | 0.00034291 | -1.8466e-05 | 0.993 | 51.2 | -0.77 | 0.3060513
22 | 12759 | 0.00031883 | -1.7684e-05 | 0.982 | 53.4 | -0.77 | 0.3060513
23 | 16020 | 0.00034123 | -1.5034e-05 | 0.98 | 55.6 | -0.77 | 0.3060513
24 | 20116 | 0.00030695 | -1.9021e-05 | 0.974 | 57.9 | -0.77 | 0.3060513
25 | 25258 | 0.00036312 | -5.7706e-05 | 0.936 | 60.1 | -0.77 | 0.3060513
26 | 31714 | 0.00030725 | -0.00013756 | 0.872 | 62.3 | -0.77 | 0.3060513
27 | 39821 | 0.00037025 | 9.8357e-05 | 0.508 | 64.5 | -0.77 | 0.3060513
28 | 50000 | 0.0001741 | 0.00010752 | 0.863 | 66.7 | -0.77 | 0.3060513
29 | 39821 | 0.00035877 | 9.5199e-05 | 0.84 | 69.5 | -0.77 | 0.3060513
30 | 31714 | 0.00021774 | 2.5285e-05 | 0.84 | 72.3 | -0.77 | 0.3060513
31 | 25258 | 0.00032071 | 2.3506e-05 | 0.94 | 74.5 | -0.77 | 0.3060513
32 | 20116 | 0.00032607 | -2.5808e-05 | 0.962 | 76.6 | -0.77 | 0.3060513
33 | 16020 | 0.00035593 | -1.5805e-05 | 0.984 | 78.9 | -0.77 | 0.3060513
34 | 12759 | 0.00032442 | 7.2937e-06 | 0.993 | 81.1 | -0.77 | 0.3060513
35 | 10161 | 0.00032691 | -1.5578e-06 | 0.992 | 83.2 | -0.77 | 0.3060513
36 | 8092.8 | 0.00032885 | -1.5494e-05 | 0.995 | 85.5 | -0.77 | 0.3060513
37 | 6445.3 | 0.00033466 | -2.6824e-05 | 0.987 | 87.7 | -0.77 | 0.3060513
38 | 5133.1 | 0.00033349 | -2.2603e-05 | 0.984 | 89.8 | -0.77 | 0.3060513
39 | 4088.1 | 0.00033598 | -2.8235e-05 | 0.953 | 92.1 | -0.77 | 0.3060513
40 | 3255.8 | 0.00034483 | -3.3854e-05 | 0.854 | 94.3 | -0.77 | 0.3060513
41 | 2593 | 0.00034671 | -4.0257e-05 | 0.773 | 97 | -0.77 | 0.3060513
42 | 2065.1 | 0.00034786 | -5.1963e-05 | 0.721 | 100.4 | -0.77 | 0.3060513
43 | 1644.7 | 0.00035801 | -5.7537e-05 | 0.666 | 103.8 | -0.77 | 0.3060513
44 | 1309.9 | 0.00036201 | -6.5841e-05 | 0.624 | 107.1 | -0.77 | 0.3060513
45 | 1043.2 | 0.00037202 | -7.6192e-05 | 0.622 | 110.5 | -0.77 | 0.3060513
46 | 830.83 | 0.00038087 | -8.6093e-05 | 0.993 | 113.3 | -0.77 | 0.3060513
47 | 661.68 | 0.00038953 | -9.9185e-05 | 0.996 | 115.5 | -0.77 | 0.3060513
48 | 526.98 | 0.00040311 | -0.00011385 | 0.995 | 117.7 | -0.77 | 0.3060513
49 | 419.69 | 0.00041644 | -0.00012728 | 0.997 | 119.9 | -0.77 | 0.3060513
50 | 334.25 | 0.00043138 | -0.00014079 | 0.997 | 122.1 | -0.77 | 0.3060513
51 | 266.2 | 0.00044744 | -0.00016357 | 0.998 | 124.3 | -0.77 | 0.3060513
52 | 212.01 | 0.00045954 | -0.00018266 | 0.995 | 126.5 | -0.77 | 0.3060513
53 | 168.85 | 0.00048016 | -0.00021594 | 0.995 | 128.7 | -0.77 | 0.3060513
54 | 134.47 | 0.00050815 | -0.00024043 | 0.996 | 130.9 | -0.77 | 0.3060513
55 | 107.1 | 0.00053716 | -0.00028307 | 0.999 | 133.1 | -0.77 | 0.3060513
56 | 85.294 | 0.00057726 | -0.00032227 | 0.999 | 135.3 | -0.77 | 0.3060513
57 | 67.93 | 0.00062606 | -0.0003704 | 0.999 | 137.5 | -0.77 | 0.3060513
58 | 53.91 | 0.00069017 | -0.00041553 | 0.999 | 139.7 | -0.77 | 0.3060513
59 | 42.416 | 0.00076575 | -0.00046545 | 0.999 | 142.2 | -0.77 | 0.3060513
60 | 33.064 | 0.00086233 | -0.00050015 | 0.998 | 144.7 | -0.77 | 0.3060513
61 | 25.518 | 0.00097879 | -0.00052555 | 0.999 | 147.4 | -0.77 | 0.3060513
62 | 19.484 | 0.001101 | -0.0005321 | 0.998 | 150.3 | -0.77 | 0.3060513
63 | 14.705 | 0.0012236 | -0.00051188 | 0.998 | 153.4 | -0.77 | 0.3060513
64 | 10.96 | 0.0013433 | -0.00047516 | 0.997 | 156.9 | -0.77 | 0.3060513
65 | 8.0607 | 0.0014321 | -0.00042264 | 0.997 | 160.8 | -0.77 | 0.3060513
66 | 5.8439 | 0.0015034 | -0.00037383 | 0.997 | 165.4 | -0.77 | 0.3060513
67 | 4.1726 | 0.0015403 | -0.00034375 | 0.997 | 170.9 | -0.77 | 0.3060513
68 | 2.9318 | 0.0015839 | -0.00035832 | 0.997 | 177.4 | -0.77 | 0.3060513
69 | 2.0259 | 0.0016751 | -0.0004137 | 0.997 | 185.6 | -0.77 | 0.3060513
70 | 1.3761 | 0.0018241 | -0.00043318 | 0.995 | 196.3 | -0.77 | 0.3060513
71 | 0.91901 | 0.0019781 | -0.00043887 | 0.995 | 213.7 | -0.77 | 0.3060513
72 | 0.60383 | 0.0020679 | -0.0002512 | 0.995 | 235.4 | -0.77 | 0.3060513
73 | 0.39094 | 0.002165 | -0.00019978 | 0.993 | 266.5 | -0.76 | 0.3060513
74 | 0.25002 | 0.0021611 | -0.00014389 | 0.995 | 302 | -0.77 | 0.3060513
75 | 0.15849 | 0.0021981 | -5.0971e-05 | 0.993 | 348.8 | -0.77 | 0.3060513
76 | 0.1 | 0.0021768 | -1.1112e-05 | 0.996 | 409.1 | -0.77 | 0.3060513

## Sheet9
Number | Frequency / Hz | Z_Re / Ohm | Z_Im / Ohm | Sign | Time / s | Voltage / V | Current / A/cm^2
1 | 107.1 | 0.00056172 | -0.00028628 | 0.999 | 0 | -0.76 | 0.3060513
2 | 134.47 | 0.00053418 | -0.00024752 | 0.996 | 3.2 | -0.76 | 0.3060513
3 | 168.85 | 0.00050099 | -0.00021456 | 0.995 | 5.4 | -0.76 | 0.3060513
4 | 212.01 | 0.00048496 | -0.00018703 | 0.996 | 7.6 | -0.76 | 0.3060513
5 | 266.2 | 0.00046643 | -0.00015974 | 0.995 | 9.8 | -0.76 | 0.3060513
6 | 334.25 | 0.00045377 | -0.00014846 | 0.995 | 12 | -0.76 | 0.3060513
7 | 419.69 | 0.00043716 | -0.00013191 | 0.997 | 14.3 | -0.76 | 0.3060513
8 | 526.98 | 0.00042583 | -0.00011475 | 0.998 | 16.5 | -0.76 | 0.3060513
9 | 661.68 | 0.00041305 | -0.00010406 | 0.996 | 18.8 | -0.76 | 0.3060513
10 | 830.83 | 0.00040337 | -8.6058e-05 | 0.996 | 21 | -0.77 | 0.3060513
11 | 1043.2 | 0.00039322 | -7.7508e-05 | 0.622 | 23.8 | -0.77 | 0.3060513
12 | 1309.9 | 0.00038603 | -6.7129e-05 | 0.621 | 27.2 | -0.76 | 0.3060513
13 | 1644.7 | 0.00037781 | -5.8251e-05 | 0.669 | 30.5 | -0.77 | 0.3060513
14 | 2065.1 | 0.0003731 | -4.9431e-05 | 0.719 | 33.9 | -0.77 | 0.3060513
15 | 2593 | 0.00036664 | -4.2075e-05 | 0.774 | 37.3 | -0.77 | 0.3060513
16 | 3255.8 | 0.00036282 | -3.5382e-05 | 0.859 | 40 | -0.76 | 0.3060513
17 | 4088.1 | 0.00036103 | -3.0002e-05 | 0.957 | 42.3 | -0.76 | 0.3060513
18 | 5133.1 | 0.00035821 | -1.8943e-05 | 0.979 | 44.5 | -0.77 | 0.3060513
19 | 6445.3 | 0.0003582 | -2.1266e-05 | 0.99 | 46.7 | -0.77 | 0.3060513
20 | 8092.8 | 0.00035029 | -8.5537e-06 | 0.99 | 49 | -0.77 | 0.3060513
21 | 10161 | 0.00035149 | 4.0073e-07 | 0.993 | 51.2 | -0.77 | 0.3060513
22 | 12759 | 0.00035715 | 1.4156e-05 | 0.982 | 53.4 | -0.77 | 0.3060513
23 | 16020 | 0.00035486 | -1.8935e-05 | 0.98 | 55.6 | -0.77 | 0.3060513
24 | 20116 | 0.00033297 | -1e-06 | 0.974 | 57.9 | -0.77 | 0.3060513
25 | 25258 | 0.00037841 | -1.169e-05 | 0.936 | 60.1 | -0.77 | 0.3060513
26 | 31714 | 0.00016619 | -5.3384e-05 | 0.872 | 62.3 | -0.77 | 0.3060513
27 | 39821 | 0.00028289 | 3.3782e-05 | 0.508 | 64.5 | -0.77 | 0.3060513
28 | 50000 | 0.00018672 | -2.4383e-05 | 0.863 | 66.7 | -0.76 | 0.3060513
29 | 39821 | 0.0003122 | 0.00020197 | 0.84 | 69.5 | -0.76 | 0.3060513
30 | 31714 | 0.00035507 | 0.00020601 | 0.84 | 72.3 | -0.76 | 0.3060513
31 | 25258 | 0.00034775 | 2.0784e-05 | 0.94 | 74.5 | -0.76 | 0.3060513
32 | 20116 | 0.00032864 | 6.0689e-05 | 0.962 | 76.6 | -0.76 | 0.3060513
33 | 16020 | 0.0003655 | 2.9782e-05 | 0.984 | 78.9 | -0.76 | 0.3060513
34 | 12759 | 0.00035613 | 8.152e-06 | 0.993 | 81.1 | -0.76 | 0.3060513
35 | 10161 | 0.00034604 | -1.981e-05 | 0.992 | 83.2 | -0.76 | 0.3060513
36 | 8092.8 | 0.00034982 | -1.8825e-05 | 0.995 | 85.5 | -0.76 | 0.3060513
37 | 6445.3 | 0.0003601 | -2.0743e-05 | 0.987 | 87.7 | -0.76 | 0.3060513
38 | 5133.1 | 0.00035628 | -2.8154e-05 | 0.984 | 89.8 | -0.76 | 0.3060513
39 | 4088.1 | 0.00036269 | -3.1784e-05 | 0.953 | 92.1 | -0.76 | 0.3060513
40 | 3255.8 | 0.00036419 | -3.5117e-05 | 0.854 | 94.3 | -0.76 | 0.3060513
41 | 2593 | 0.0003709 | -4.0586e-05 | 0.773 | 97 | -0.76 | 0.3060513
42 | 2065.1 | 0.00037321 | -4.9778e-05 | 0.721 | 100.4 | -0.76 | 0.3060513
43 | 1644.7 | 0.0003788 | -5.6541e-05 | 0.666 | 103.8 | -0.76 | 0.3060513
44 | 1309.9 | 0.00038311 | -6.8833e-05 | 0.624 | 107.1 | -0.76 | 0.3060513
45 | 1043.2 | 0.00039345 | -7.8788e-05 | 0.622 | 110.5 | -0.76 | 0.3060513
46 | 830.83 | 0.0004041 | -9.0009e-05 | 0.993 | 113.3 | -0.76 | 0.3060513
47 | 661.68 | 0.00041313 | -9.7936e-05 | 0.996 | 115.5 | -0.76 | 0.3060513
48 | 526.98 | 0.00042456 | -0.00011627 | 0.995 | 117.7 | -0.76 | 0.3060513
49 | 419.69 | 0.00043658 | -0.00012899 | 0.997 | 119.9 | -0.76 | 0.3060513
50 | 334.25 | 0.00045354 | -0.00014447 | 0.997 | 122.1 | -0.76 | 0.3060513
51 | 266.2 | 0.00047264 | -0.00016482 | 0.998 | 124.3 | -0.76 | 0.3060513
52 | 212.01 | 0.00048548 | -0.00018811 | 0.995 | 126.5 | -0.76 | 0.3060513
53 | 168.85 | 0.00050717 | -0.00021589 | 0.995 | 128.7 | -0.76 | 0.3060513
54 | 134.47 | 0.00053214 | -0.0002463 | 0.996 | 130.9 | -0.76 | 0.3060513
55 | 107.1 | 0.00056107 | -0.00028458 | 0.999 | 133.1 | -0.77 | 0.3060513
56 | 85.294 | 0.00060338 | -0.00033015 | 0.999 | 135.3 | -0.76 | 0.3060513
57 | 67.93 | 0.0006513 | -0.00037737 | 0.999 | 137.5 | -0.77 | 0.3060513
58 | 53.91 | 0.0007129 | -0.00042126 | 0.999 | 139.7 | -0.77 | 0.3060513
59 | 42.416 | 0.00079419 | -0.00046768 | 0.999 | 142.2 | -0.76 | 0.3060513
60 | 33.064 | 0.00088678 | -0.00050607 | 0.998 | 144.7 | -0.76 | 0.3060513
61 | 25.518 | 0.0010022 | -0.00053775 | 0.999 | 147.4 | -0.76 | 0.3060513
62 | 19.484 | 0.0011271 | -0.00055057 | 0.998 | 150.3 | -0.76 | 0.3060513
63 | 14.705 | 0.0012527 | -0.00052977 | 0.998 | 153.4 | -0.76 | 0.3060513
64 | 10.96 | 0.0013743 | -0.0005014 | 0.997 | 156.9 | -0.76 | 0.3060513
65 | 8.0607 | 0.0014798 | -0.00045753 | 0.997 | 160.8 | -0.76 | 0.3060513
66 | 5.8439 | 0.0015477 | -0.00041014 | 0.997 | 165.4 | -0.76 | 0.3060513
67 | 4.1726 | 0.0015948 | -0.00039272 | 0.997 | 170.9 | -0.76 | 0.3060513
68 | 2.9318 | 0.0016231 | -0.00039312 | 0.997 | 177.4 | -0.76 | 0.3060513
69 | 2.0259 | 0.0016943 | -0.00046693 | 0.997 | 185.6 | -0.76 | 0.3060513
70 | 1.3761 | 0.0018628 | -0.00056291 | 0.995 | 196.3 | -0.77 | 0.3060513
71 | 0.91901 | 0.0020995 | -0.00066313 | 0.995 | 213.7 | -0.76 | 0.3060513
72 | 0.60383 | 0.002309 | -0.0004575 | 0.995 | 235.4 | -0.77 | 0.3060513
73 | 0.39094 | 0.0025097 | -0.00035656 | 0.993 | 266.5 | -0.75 | 0.3060513
74 | 0.25002 | 0.0025305 | -0.00023979 | 0.995 | 302 | -0.76 | 0.3060513
75 | 0.15849 | 0.0025218 | -0.00011317 | 0.993 | 348.8 | -0.76 | 0.3060513
76 | 0.1 | 0.0023449 | -7.8077e-05 | 0.996 | 409.1 | -0.76 | 0.3060513