## Sheet1
Number | Frequency / Hz | Z_Re / Ohm | Z_Im / Ohm | Sign | Time / s | Voltage / V | Current / A/cm^2
1 | 107.1 | 0.013197 | -0.006153 | 0.999 | 0 | -16.53 | 0.705641
2 | 134.47 | 0.012399 | -0.0054136 | 0.997 | 3.1 | -16.52 | 0.705641
3 | 168.85 | 0.011734 | -0.0047763 | 0.996 | 5.3 | -16.53 | 0.705641
4 | 212.01 | 0.01119 | -0.0042344 | 0.995 | 7.6 | -16.53 | 0.705641
5 | 266.2 | 0.010713 | -0.0037385 | 0.997 | 9.7 | -16.53 | 0.705641
6 | 334.25 | 0.010288 | -0.0032982 | 0.998 | 11.9 | -16.53 | 0.705641
7 | 419.69 | 0.0099754 | -0.0029608 | 0.996 | 14.1 | -16.53 | 0.705641
8 | 526.98 | 0.0096401 | -0.0026293 | 0.999 | 16.4 | -16.52 | 0.705641
9 | 661.68 | 0.009332 | -0.0023379 | 0.998 | 18.6 | -16.52 | 0.705641
10 | 830.83 | 0.0090768 | -0.002076 | 0.994 | 20.8 | -16.53 | 0.705641
11 | 1043.2 | 0.0088586 | -0.001805 | 0.607 | 23 | -16.53 | 0.705641
12 | 1309.9 | 0.0086871 | -0.0015855 | 0.623 | 25.2 | -16.53 | 0.705641
13 | 1644.7 | 0.0085293 | -0.0013844 | 0.67 | 27.4 | -16.52 | 0.705641
14 | 2065.1 | 0.0083931 | -0.0012194 | 0.7 | 29.6 | -16.53 | 0.705641
15 | 2593 | 0.008266 | -0.0010673 | 0.735 | 31.8 | -16.53 | 0.705641
16 | 3255.8 | 0.0081747 | -0.00092264 | 0.784 | 34 | -16.53 | 0.705641
17 | 4088.1 | 0.0080872 | -0.00083032 | 0.89 | 36.2 | -16.52 | 0.705641
18 | 5133.1 | 0.0080138 | -0.00075867 | 0.978 | 38.4 | -16.53 | 0.705641
19 | 6445.3 | 0.0079101 | -0.00073053 | 0.994 | 40.6 | -16.53 | 0.705641
20 | 8092.8 | 0.0078168 | -0.00073405 | 0.992 | 42.9 | -16.53 | 0.705641
21 | 10161 | 0.0076237 | -0.00077223 | 0.997 | 45.2 | -16.53 | 0.705641
22 | 12759 | 0.0073016 | -0.00091125 | 0.996 | 47.3 | -16.53 | 0.705641
23 | 16020 | 0.0068181 | -0.0010368 | 0.985 | 49.5 | -16.53 | 0.705641
24 | 20116 | 0.0061334 | -0.0012277 | 0.986 | 51.8 | -16.52 | 0.705641
25 | 25258 | 0.0051587 | -0.00096062 | 0.96 | 53.9 | -16.52 | 0.705641
26 | 31714 | 0.0037349 | -0.0014604 | 0.977 | 56.1 | -16.52 | 0.705641
27 | 39821 | 0.0012251 | -0.0020914 | 0.883 | 58.4 | -16.52 | 0.705641
28 | 50000 | -0.002372 | -0.0028466 | 0.9 | 60.6 | -16.52 | 0.705641
29 | 39821 | 0.00097925 | -0.0019957 | 0.909 | 62.8 | -16.52 | 0.705641
30 | 31714 | 0.0035293 | -0.0013543 | 0.949 | 65 | -16.52 | 0.705641
31 | 25258 | 0.0052613 | -0.0012409 | 0.982 | 67.2 | -16.52 | 0.705641
32 | 20116 | 0.006162 | -0.0012494 | 0.98 | 69.4 | -16.53 | 0.705641
33 | 16020 | 0.0067737 | -0.0009825 | 0.99 | 71.6 | -16.52 | 0.705641
34 | 12759 | 0.0073898 | -0.00090031 | 0.993 | 73.8 | -16.52 | 0.705641
35 | 10161 | 0.0075826 | -0.00077737 | 0.993 | 75.9 | -16.52 | 0.705641
36 | 8092.8 | 0.0078131 | -0.00074936 | 0.991 | 78.2 | -16.52 | 0.705641
37 | 6445.3 | 0.0079328 | -0.00072583 | 0.993 | 80.4 | -16.52 | 0.705641
38 | 5133.1 | 0.0080009 | -0.00075855 | 0.982 | 82.5 | -16.52 | 0.705641
39 | 4088.1 | 0.0080993 | -0.00081765 | 0.886 | 84.7 | -16.52 | 0.705641
40 | 3255.8 | 0.0081851 | -0.00092875 | 0.786 | 86.9 | -16.52 | 0.705641
41 | 2593 | 0.0082861 | -0.001062 | 0.73 | 89.1 | -16.52 | 0.705641
42 | 2065.1 | 0.0084042 | -0.0012041 | 0.702 | 91.3 | -16.52 | 0.705641
43 | 1644.7 | 0.0085402 | -0.0013959 | 0.669 | 93.5 | -16.52 | 0.705641
44 | 1309.9 | 0.0087025 | -0.0015991 | 0.623 | 95.7 | -16.52 | 0.705641
45 | 1043.2 | 0.0088642 | -0.0017975 | 0.608 | 97.9 | -16.52 | 0.705641
46 | 830.83 | 0.009103 | -0.0020913 | 0.994 | 100.1 | -16.51 | 0.705641
47 | 661.68 | 0.0093725 | -0.0023411 | 0.999 | 102.3 | -16.52 | 0.705641
48 | 526.98 | 0.0096545 | -0.002657 | 0.995 | 104.5 | -16.52 | 0.705641
49 | 419.69 | 0.0099738 | -0.0029659 | 0.997 | 106.7 | -16.52 | 0.705641
50 | 334.25 | 0.010361 | -0.003328 | 0.997 | 108.9 | -16.52 | 0.705641
51 | 266.2 | 0.010756 | -0.0037609 | 0.995 | 111.1 | -16.52 | 0.705641
52 | 212.01 | 0.011204 | -0.0042076 | 0.999 | 113.3 | -16.52 | 0.705641
53 | 168.85 | 0.01174 | -0.0048056 | 0.995 | 115.4 | -16.51 | 0.705641
54 | 134.47 | 0.012391 | -0.00543 | 0.996 | 117.6 | -16.52 | 0.705641
55 | 107.1 | 0.013188 | -0.0061416 | 0.999 | 119.8 | -16.52 | 0.705641
56 | 85.294 | 0.014174 | -0.0068662 | 0.999 | 122 | -16.53 | 0.705641
57 | 67.93 | 0.015367 | -0.0075486 | 0.999 | 124.2 | -16.53 | 0.705641
58 | 53.91 | 0.016856 | -0.0082095 | 0.999 | 126.6 | -16.52 | 0.705641
59 | 42.416 | 0.018477 | -0.0086494 | 0.999 | 128.9 | -16.51 | 0.705641
60 | 33.064 | 0.020249 | -0.0088817 | 0.999 | 131.4 | -16.54 | 0.705641
61 | 25.518 | 0.022089 | -0.0088552 | 0.998 | 134.1 | -16.55 | 0.705641
62 | 19.484 | 0.023881 | -0.0085835 | 0.999 | 136.9 | -16.52 | 0.705641
63 | 14.705 | 0.025396 | -0.0081017 | 0.999 | 140.7 | -16.46 | 0.705641
64 | 10.96 | 0.026684 | -0.0075594 | 0.999 | 144.9 | -16.52 | 0.705641
65 | 8.0607 | 0.027642 | -0.0073676 | 0.999 | 148.8 | -16.49 | 0.705641
66 | 5.8439 | 0.028743 | -0.0079072 | 0.998 | 153.3 | -16.33 | 0.705641
67 | 4.1726 | 0.030704 | -0.0087744 | 0.997 | 158.7 | -16.26 | 0.705641
68 | 2.9318 | 0.033678 | -0.0090288 | 0.996 | 165.3 | -16.88 | 0.705641
69 | 2.0259 | 0.036809 | -0.0081559 | 0.995 | 173.5 | -16.1 | 0.705641
70 | 1.3761 | 0.039125 | -0.006339 | 0.995 | 184.2 | -16.32 | 0.705641
71 | 0.91901 | 0.040463 | -0.0040654 | 0.994 | 198.9 | -16.2 | 0.705641
72 | 0.60383 | 0.040804 | -0.0024802 | 0.992 | 217.9 | -17.02 | 0.705641
73 | 0.39094 | 0.041036 | -0.0011881 | 0.995 | 249 | -16.58 | 0.705641
74 | 0.25002 | 0.04112 | -0.00026282 | 0.993 | 284.5 | -16.55 | 0.705641
75 | 0.15849 | 0.04066 | 0.00052983 | 0.992 | 331.3 | -16.53 | 0.705641
76 | 0.1 | 0.04018 | 0.0013009 | 0.993 | 391.6 | -16.63 | 0.705641

## Sheet2
Number | Frequency / Hz | Z_Re / Ohm | Z_Im / Ohm | Sign | Time / s | Voltage / V | Current / A/cm^2
1 | 107.1 | 0.00054671 | -0.00025701 | 0.999 | 0 | -0.68 | 0.705641
2 | 134.47 | 0.0005129 | -0.0002258 | 0.997 | 3.1 | -0.68 | 0.705641
3 | 168.85 | 0.00048647 | -0.00020064 | 0.996 | 5.3 | -0.68 | 0.705641
4 | 212.01 | 0.00046296 | -0.00017743 | 0.995 | 7.6 | -0.68 | 0.705641
5 | 266.2 | 0.00044405 | -0.0001572 | 0.997 | 9.7 | -0.68 | 0.705641
6 | 334.25 | 0.00042723 | -0.00013992 | 0.998 | 11.9 | -0.68 | 0.705641
7 | 419.69 | 0.00041247 | -0.00012495 | 0.996 | 14.1 | -0.68 | 0.705641
8 | 526.98 | 0.00039939 | -0.00011081 | 0.999 | 16.4 | -0.68 | 0.705641
9 | 661.68 | 0.00038664 | -9.8134e-05 | 0.998 | 18.6 | -0.68 | 0.705641
10 | 830.83 | 0.00037514 | -8.8522e-05 | 0.994 | 20.8 | -0.68 | 0.705641
11 | 1043.2 | 0.00036449 | -7.8124e-05 | 0.607 | 23 | -0.68 | 0.705641
12 | 1309.9 | 0.00035598 | -6.9938e-05 | 0.623 | 25.2 | -0.68 | 0.705641
13 | 1644.7 | 0.00034739 | -5.9999e-05 | 0.67 | 27.4 | -0.68 | 0.705641
14 | 2065.1 | 0.00034358 | -5.1594e-05 | 0.7 | 29.6 | -0.68 | 0.705641
15 | 2593 | 0.00033866 | -4.5026e-05 | 0.735 | 31.8 | -0.68 | 0.705641
16 | 3255.8 | 0.00033395 | -3.7782e-05 | 0.784 | 34 | -0.68 | 0.705641
17 | 4088.1 | 0.00032971 | -3.1735e-05 | 0.89 | 36.2 | -0.68 | 0.705641
18 | 5133.1 | 0.00032827 | -2.5884e-05 | 0.978 | 38.4 | -0.68 | 0.705641
19 | 6445.3 | 0.00032768 | -2.3074e-05 | 0.994 | 40.6 | -0.68 | 0.705641
20 | 8092.8 | 0.00032279 | -1.7559e-05 | 0.992 | 42.9 | -0.68 | 0.705641
21 | 10161 | 0.00032004 | -1.5337e-05 | 0.997 | 45.2 | -0.68 | 0.705641
22 | 12759 | 0.00031882 | -4.7419e-06 | 0.996 | 47.3 | -0.68 | 0.705641
23 | 16020 | 0.00033086 | -9.5752e-06 | 0.985 | 49.5 | -0.68 | 0.705641
24 | 20116 | 0.00032601 | 6.5657e-06 | 0.986 | 51.8 | -0.68 | 0.705641
25 | 25258 | 0.00033297 | -9.9486e-06 | 0.96 | 53.9 | -0.68 | 0.705641
26 | 31714 | 0.0003296 | 3.6194e-05 | 0.977 | 56.1 | -0.68 | 0.705641
27 | 39821 | 0.00033056 | 2.7495e-05 | 0.883 | 58.4 | -0.68 | 0.705641
28 | 50000 | 0.00031693 | 1.2022e-05 | 0.9 | 60.6 | -0.68 | 0.705641
29 | 39821 | 0.0003554 | -2.0542e-05 | 0.909 | 62.8 | -0.68 | 0.705641
30 | 31714 | 0.00032624 | 6.8537e-06 | 0.949 | 65 | -0.68 | 0.705641
31 | 25258 | 0.00033046 | 1.5109e-05 | 0.982 | 67.2 | -0.68 | 0.705641
32 | 20116 | 0.00030598 | -9.4467e-06 | 0.98 | 69.4 | -0.68 | 0.705641
33 | 16020 | 0.00030368 | -8.2257e-06 | 0.99 | 71.6 | -0.68 | 0.705641
34 | 12759 | 0.00032075 | -1.1613e-05 | 0.993 | 73.8 | -0.68 | 0.705641
35 | 10161 | 0.00032507 | -1.3014e-05 | 0.993 | 75.9 | -0.68 | 0.705641
36 | 8092.8 | 0.0003236 | -1.8781e-05 | 0.991 | 78.2 | -0.68 | 0.705641
37 | 6445.3 | 0.00032683 | -2.2007e-05 | 0.993 | 80.4 | -0.68 | 0.705641
38 | 5133.1 | 0.0003282 | -2.6383e-05 | 0.982 | 82.5 | -0.68 | 0.705641
39 | 4088.1 | 0.00033136 | -3.3188e-05 | 0.886 | 84.7 | -0.68 | 0.705641
40 | 3255.8 | 0.00033353 | -3.7403e-05 | 0.786 | 86.9 | -0.68 | 0.705641
41 | 2593 | 0.00033854 | -4.461e-05 | 0.73 | 89.1 | -0.68 | 0.705641
42 | 2065.1 | 0.00034305 | -5.0876e-05 | 0.702 | 91.3 | -0.68 | 0.705641
43 | 1644.7 | 0.00035022 | -5.8395e-05 | 0.669 | 93.5 | -0.68 | 0.705641
44 | 1309.9 | 0.0003566 | -6.9987e-05 | 0.623 | 95.7 | -0.68 | 0.705641
45 | 1043.2 | 0.00036525 | -7.8721e-05 | 0.608 | 97.9 | -0.68 | 0.705641
46 | 830.83 | 0.00037558 | -8.8673e-05 | 0.994 | 100.1 | -0.68 | 0.705641
47 | 661.68 | 0.00038626 | -9.9549e-05 | 0.999 | 102.3 | -0.68 | 0.705641
48 | 526.98 | 0.0003996 | -0.000112 | 0.995 | 104.5 | -0.68 | 0.705641
49 | 419.69 | 0.00041322 | -0.00012383 | 0.997 | 106.7 | -0.68 | 0.705641
50 | 334.25 | 0.00042826 | -0.00013944 | 0.997 | 108.9 | -0.68 | 0.705641
51 | 266.2 | 0.00044534 | -0.00015914 | 0.995 | 111.1 | -0.68 | 0.705641
52 | 212.01 | 0.00046451 | -0.00017621 | 0.999 | 113.3 | -0.68 | 0.705641
53 | 168.85 | 0.0004873 | -0.00020185 | 0.995 | 115.4 | -0.68 | 0.705641
54 | 134.47 | 0.00051407 | -0.00022845 | 0.996 | 117.6 | -0.68 | 0.705641
55 | 107.1 | 0.00054623 | -0.00025693 | 0.999 | 119.8 | -0.68 | 0.705641
56 | 85.294 | 0.00058791 | -0.00028759 | 0.999 | 122 | -0.68 | 0.705641
57 | 67.93 | 0.0006382 | -0.0003161 | 0.999 | 124.2 | -0.68 | 0.705641
58 | 53.91 | 0.00069676 | -0.00034185 | 0.999 | 126.6 | -0.68 | 0.705641
59 | 42.416 | 0.00076522 | -0.0003634 | 0.999 | 128.9 | -0.68 | 0.705641
60 | 33.064 | 0.00083645 | -0.00037315 | 0.999 | 131.4 | -0.68 | 0.705641
61 | 25.518 | 0.00091442 | -0.00037429 | 0.998 | 134.1 | -0.68 | 0.705641
62 | 19.484 | 0.00098845 | -0.00036485 | 0.999 | 136.9 | -0.68 | 0.705641
63 | 14.705 | 0.0010613 | -0.00034717 | 0.999 | 140.7 | -0.68 | 0.705641
64 | 10.96 | 0.0011157 | -0.00032748 | 0.999 | 144.9 | -0.68 | 0.705641
65 | 8.0607 | 0.0011609 | -0.00031956 | 0.999 | 148.8 | -0.68 | 0.705641
66 | 5.8439 | 0.0012075 | -0.00034124 | 0.998 | 153.3 | -0.68 | 0.705641
67 | 4.1726 | 0.0012858 | -0.00037574 | 0.997 | 158.7 | -0.68 | 0.705641
68 | 2.9318 | 0.0014121 | -0.0003882 | 0.996 | 165.3 | -0.68 | 0.705641
69 | 2.0259 | 0.001553 | -0.00035865 | 0.995 | 173.5 | -0.68 | 0.705641
70 | 1.3761 | 0.0016523 | -0.00028077 | 0.995 | 184.2 | -0.67 | 0.705641
71 | 0.91901 | 0.0017065 | -0.00017936 | 0.994 | 198.9 | -0.67 | 0.705641
72 | 0.60383 | 0.0017265 | -0.00011091 | 0.992 | 217.9 | -0.68 | 0.705641
73 | 0.39094 | 0.0017426 | -6.0794e-05 | 0.995 | 249 | -0.68 | 0.705641
74 | 0.25002 | 0.0017504 | -1.7691e-05 | 0.993 | 284.5 | -0.68 | 0.705641
75 | 0.15849 | 0.0017197 | 2.2481e-05 | 0.992 | 331.3 | -0.68 | 0.705641
76 | 0.1 | 0.0016953 | 4.8997e-05 | 0.993 | 391.6 | -0.68 | 0.705641

## Sheet3
Number | Frequency / Hz | Z_Re / Ohm | Z_Im / Ohm | Sign | Time / s | Voltage / V | Current / A/cm^2
1 | 107.1 | 0.00053946 | -0.00025209 | 0.999 | 0 | -0.69 | 0.705641
2 | 134.47 | 0.00050735 | -0.00022052 | 0.997 | 3.1 | -0.69 | 0.705641
3 | 168.85 | 0.0004804 | -0.00019449 | 0.996 | 5.3 | -0.69 | 0.705641
4 | 212.01 | 0.00045839 | -0.00017399 | 0.995 | 7.6 | -0.69 | 0.705641
5 | 266.2 | 0.00043833 | -0.00015174 | 0.997 | 9.7 | -0.69 | 0.705641
6 | 334.25 | 0.00042241 | -0.00013446 | 0.998 | 11.9 | -0.69 | 0.705641
7 | 419.69 | 0.00040827 | -0.00012108 | 0.996 | 14.1 | -0.69 | 0.705641
8 | 526.98 | 0.00039557 | -0.00010683 | 0.999 | 16.4 | -0.69 | 0.705641
9 | 661.68 | 0.00038285 | -9.5353e-05 | 0.998 | 18.6 | -0.69 | 0.705641
10 | 830.83 | 0.00037278 | -8.3232e-05 | 0.994 | 20.8 | -0.69 | 0.705641
11 | 1043.2 | 0.00036396 | -7.3695e-05 | 0.607 | 23 | -0.69 | 0.705641
12 | 1309.9 | 0.00035524 | -6.334e-05 | 0.623 | 25.2 | -0.69 | 0.705641
13 | 1644.7 | 0.00035012 | -5.4159e-05 | 0.67 | 27.4 | -0.69 | 0.705641
14 | 2065.1 | 0.0003437 | -4.8005e-05 | 0.7 | 29.6 | -0.69 | 0.705641
15 | 2593 | 0.00033977 | -4.0728e-05 | 0.735 | 31.8 | -0.69 | 0.705641
16 | 3255.8 | 0.0003353 | -3.3709e-05 | 0.784 | 34 | -0.69 | 0.705641
17 | 4088.1 | 0.00033386 | -2.9123e-05 | 0.89 | 36.2 | -0.69 | 0.705641
18 | 5133.1 | 0.00033111 | -2.1983e-05 | 0.978 | 38.4 | -0.69 | 0.705641
19 | 6445.3 | 0.00032815 | -1.6896e-05 | 0.994 | 40.6 | -0.69 | 0.705641
20 | 8092.8 | 0.00032815 | -1.4587e-05 | 0.992 | 42.9 | -0.69 | 0.705641
21 | 10161 | 0.00032616 | -7.8697e-06 | 0.997 | 45.2 | -0.69 | 0.705641
22 | 12759 | 0.00031859 | -1.6053e-05 | 0.996 | 47.3 | -0.69 | 0.705641
23 | 16020 | 0.00032693 | -5.2025e-06 | 0.985 | 49.5 | -0.69 | 0.705641
24 | 20116 | 0.00031116 | -2.8274e-05 | 0.986 | 51.8 | -0.69 | 0.705641
25 | 25258 | 0.00032824 | 5.3726e-06 | 0.96 | 53.9 | -0.69 | 0.705641
26 | 31714 | 0.00029235 | 2.5501e-05 | 0.977 | 56.1 | -0.69 | 0.705641
27 | 39821 | 0.00029487 | 3.0822e-05 | 0.883 | 58.4 | -0.69 | 0.705641
28 | 50000 | 0.00030063 | 4.9778e-05 | 0.9 | 60.6 | -0.69 | 0.705641
29 | 39821 | 0.00032325 | 4.3391e-05 | 0.909 | 62.8 | -0.69 | 0.705641
30 | 31714 | 0.00034505 | 2.4485e-05 | 0.949 | 65 | -0.69 | 0.705641
31 | 25258 | 0.00035446 | 9.964e-06 | 0.982 | 67.2 | -0.69 | 0.705641
32 | 20116 | 0.00032419 | 9.5406e-06 | 0.98 | 69.4 | -0.69 | 0.705641
33 | 16020 | 0.00033518 | -1.5755e-06 | 0.99 | 71.6 | -0.69 | 0.705641
34 | 12759 | 0.00031595 | -8.4059e-06 | 0.993 | 73.8 | -0.69 | 0.705641
35 | 10161 | 0.0003191 | -9.4745e-06 | 0.993 | 75.9 | -0.69 | 0.705641
36 | 8092.8 | 0.00032987 | -1.8411e-05 | 0.991 | 78.2 | -0.69 | 0.705641
37 | 6445.3 | 0.00032874 | -2.0952e-05 | 0.993 | 80.4 | -0.69 | 0.705641
38 | 5133.1 | 0.00033182 | -2.3026e-05 | 0.982 | 82.5 | -0.69 | 0.705641
39 | 4088.1 | 0.00033443 | -2.6663e-05 | 0.886 | 84.7 | -0.69 | 0.705641
40 | 3255.8 | 0.00033605 | -3.388e-05 | 0.786 | 86.9 | -0.69 | 0.705641
41 | 2593 | 0.00034004 | -4.0102e-05 | 0.73 | 89.1 | -0.69 | 0.705641
42 | 2065.1 | 0.00034268 | -4.635e-05 | 0.702 | 91.3 | -0.69 | 0.705641
43 | 1644.7 | 0.00035024 | -5.6306e-05 | 0.669 | 93.5 | -0.69 | 0.705641
44 | 1309.9 | 0.00035859 | -6.398e-05 | 0.623 | 95.7 | -0.69 | 0.705641
45 | 1043.2 | 0.00036346 | -7.5425e-05 | 0.608 | 97.9 | -0.69 | 0.705641
46 | 830.83 | 0.00037385 | -8.5029e-05 | 0.994 | 100.1 | -0.69 | 0.705641
47 | 661.68 | 0.00038326 | -9.4907e-05 | 0.999 | 102.3 | -0.69 | 0.705641
48 | 526.98 | 0.00039555 | -0.00010715 | 0.995 | 104.5 | -0.69 | 0.705641
49 | 419.69 | 0.00040921 | -0.0001198 | 0.997 | 106.7 | -0.69 | 0.705641
50 | 334.25 | 0.00042458 | -0.00013512 | 0.997 | 108.9 | -0.69 | 0.705641
51 | 266.2 | 0.00044092 | -0.00015378 | 0.995 | 111.1 | -0.69 | 0.705641
52 | 212.01 | 0.00045836 | -0.00017147 | 0.999 | 113.3 | -0.69 | 0.705641
53 | 168.85 | 0.00048096 | -0.0001958 | 0.995 | 115.4 | -0.69 | 0.705641
54 | 134.47 | 0.00050776 | -0.0002227 | 0.996 | 117.6 | -0.69 | 0.705641
55 | 107.1 | 0.00054112 | -0.00025169 | 0.999 | 119.8 | -0.69 | 0.705641
56 | 85.294 | 0.00058032 | -0.00028048 | 0.999 | 122 | -0.69 | 0.705641
57 | 67.93 | 0.00063071 | -0.0003103 | 0.999 | 124.2 | -0.69 | 0.705641
58 | 53.91 | 0.00068942 | -0.00033363 | 0.999 | 126.6 | -0.69 | 0.705641
59 | 42.416 | 0.00075491 | -0.0003527 | 0.999 | 128.9 | -0.69 | 0.705641
60 | 33.064 | 0.00082648 | -0.00036066 | 0.999 | 131.4 | -0.69 | 0.705641
61 | 25.518 | 0.00090054 | -0.00035795 | 0.998 | 134.1 | -0.69 | 0.705641
62 | 19.484 | 0.00097465 | -0.0003477 | 0.999 | 136.9 | -0.69 | 0.705641
63 | 14.705 | 0.0010426 | -0.0003291 | 0.999 | 140.7 | -0.69 | 0.705641
64 | 10.96 | 0.0010936 | -0.00030351 | 0.999 | 144.9 | -0.69 | 0.705641
65 | 8.0607 | 0.0011313 | -0.00029294 | 0.999 | 148.8 | -0.69 | 0.705641
66 | 5.8439 | 0.0011738 | -0.00031182 | 0.998 | 153.3 | -0.69 | 0.705641
67 | 4.1726 | 0.0012507 | -0.00034548 | 0.997 | 158.7 | -0.69 | 0.705641
68 | 2.9318 | 0.0013701 | -0.00035131 | 0.996 | 165.3 | -0.69 | 0.705641
69 | 2.0259 | 0.00149 | -0.000319 | 0.995 | 173.5 | -0.69 | 0.705641
70 | 1.3761 | 0.0015811 | -0.00024966 | 0.995 | 184.2 | -0.68 | 0.705641
71 | 0.91901 | 0.0016402 | -0.00015986 | 0.994 | 198.9 | -0.68 | 0.705641
72 | 0.60383 | 0.0016555 | -0.00010177 | 0.992 | 217.9 | -0.69 | 0.705641
73 | 0.39094 | 0.0016698 | -5.8399e-05 | 0.995 | 249 | -0.69 | 0.705641
74 | 0.25002 | 0.0016667 | -1.3044e-05 | 0.993 | 284.5 | -0.69 | 0.705641
75 | 0.15849 | 0.0016418 | 1.851e-05 | 0.992 | 331.3 | -0.69 | 0.705641
76 | 0.1 | 0.0016322 | 5.38e-05 | 0.993 | 391.6 | -0.69 | 0.705641

## Sheet4
Number | Frequency / Hz | Z_Re / Ohm | Z_Im / Ohm | Sign | Time / s | Voltage / V | Current / A/cm^2
1 | 107.1 | 0.00054492 | -0.00025214 | 0.999 | 0 | -0.69 | 0.705641
2 | 134.47 | 0.00051382 | -0.00022294 | 0.997 | 3.1 | -0.69 | 0.705641
3 | 168.85 | 0.0004862 | -0.00019638 | 0.996 | 5.3 | -0.69 | 0.705641
4 | 212.01 | 0.00046192 | -0.00017361 | 0.995 | 7.6 | -0.69 | 0.705641
5 | 266.2 | 0.00044547 | -0.0001547 | 0.997 | 9.7 | -0.69 | 0.705641
6 | 334.25 | 0.00042811 | -0.00013612 | 0.998 | 11.9 | -0.69 | 0.705641
7 | 419.69 | 0.00041363 | -0.0001214 | 0.996 | 14.1 | -0.69 | 0.705641
8 | 526.98 | 0.00039944 | -0.00010697 | 0.999 | 16.4 | -0.69 | 0.705641
9 | 661.68 | 0.00038848 | -9.4823e-05 | 0.998 | 18.6 | -0.69 | 0.705641
10 | 830.83 | 0.00037683 | -8.2551e-05 | 0.994 | 20.8 | -0.69 | 0.705641
11 | 1043.2 | 0.00036878 | -7.3967e-05 | 0.607 | 23 | -0.69 | 0.705641
12 | 1309.9 | 0.00036105 | -6.3737e-05 | 0.623 | 25.2 | -0.69 | 0.705641
13 | 1644.7 | 0.00035388 | -5.3531e-05 | 0.67 | 27.4 | -0.69 | 0.705641
14 | 2065.1 | 0.00035026 | -4.857e-05 | 0.7 | 29.6 | -0.69 | 0.705641
15 | 2593 | 0.00034451 | -3.9747e-05 | 0.735 | 31.8 | -0.69 | 0.705641
16 | 3255.8 | 0.00034118 | -3.2931e-05 | 0.784 | 34 | -0.69 | 0.705641
17 | 4088.1 | 0.00033867 | -2.9038e-05 | 0.89 | 36.2 | -0.69 | 0.705641
18 | 5133.1 | 0.00033623 | -2.2534e-05 | 0.978 | 38.4 | -0.69 | 0.705641
19 | 6445.3 | 0.00033359 | -1.8409e-05 | 0.994 | 40.6 | -0.69 | 0.705641
20 | 8092.8 | 0.00032863 | -1.2106e-05 | 0.992 | 42.9 | -0.69 | 0.705641
21 | 10161 | 0.00032739 | -1.3291e-05 | 0.997 | 45.2 | -0.69 | 0.705641
22 | 12759 | 0.00032218 | -1.6798e-06 | 0.996 | 47.3 | -0.69 | 0.705641
23 | 16020 | 0.00031996 | 1.4303e-05 | 0.985 | 49.5 | -0.69 | 0.705641
24 | 20116 | 0.00034043 | 8.5179e-06 | 0.986 | 51.8 | -0.69 | 0.705641
25 | 25258 | 0.0003192 | 1.2587e-05 | 0.96 | 53.9 | -0.69 | 0.705641
26 | 31714 | 0.00034082 | 7.8708e-06 | 0.977 | 56.1 | -0.69 | 0.705641
27 | 39821 | 0.00036691 | 5.4301e-05 | 0.883 | 58.4 | -0.69 | 0.705641
28 | 50000 | 0.00037245 | 7.7766e-05 | 0.9 | 60.6 | -0.69 | 0.705641
29 | 39821 | 0.00036354 | 1.009e-05 | 0.909 | 62.8 | -0.69 | 0.705641
30 | 31714 | 0.000362 | 1.2768e-05 | 0.949 | 65 | -0.69 | 0.705641
31 | 25258 | 0.00033263 | 2.6876e-06 | 0.982 | 67.2 | -0.69 | 0.705641
32 | 20116 | 0.000319 | 3.5707e-05 | 0.98 | 69.4 | -0.69 | 0.705641
33 | 16020 | 0.00033076 | -4.8874e-06 | 0.99 | 71.6 | -0.69 | 0.705641
34 | 12759 | 0.00031501 | 2.8733e-06 | 0.993 | 73.8 | -0.69 | 0.705641
35 | 10161 | 0.00032569 | -1.1216e-05 | 0.993 | 75.9 | -0.69 | 0.705641
36 | 8092.8 | 0.00033349 | -1.2419e-05 | 0.991 | 78.2 | -0.69 | 0.705641
37 | 6445.3 | 0.00033496 | -1.6361e-05 | 0.993 | 80.4 | -0.69 | 0.705641
38 | 5133.1 | 0.00033594 | -2.3253e-05 | 0.982 | 82.5 | -0.69 | 0.705641
39 | 4088.1 | 0.00033888 | -2.7567e-05 | 0.886 | 84.7 | -0.69 | 0.705641
40 | 3255.8 | 0.00034302 | -3.4245e-05 | 0.786 | 86.9 | -0.69 | 0.705641
41 | 2593 | 0.00034658 | -3.936e-05 | 0.73 | 89.1 | -0.69 | 0.705641
42 | 2065.1 | 0.00034843 | -4.7577e-05 | 0.702 | 91.3 | -0.69 | 0.705641
43 | 1644.7 | 0.00035598 | -5.479e-05 | 0.669 | 93.5 | -0.69 | 0.705641
44 | 1309.9 | 0.00036307 | -6.408e-05 | 0.623 | 95.7 | -0.69 | 0.705641
45 | 1043.2 | 0.00036872 | -7.3822e-05 | 0.608 | 97.9 | -0.69 | 0.705641
46 | 830.83 | 0.000378 | -8.4749e-05 | 0.994 | 100.1 | -0.69 | 0.705641
47 | 661.68 | 0.00038899 | -9.4327e-05 | 0.999 | 102.3 | -0.69 | 0.705641
48 | 526.98 | 0.00039996 | -0.00010801 | 0.995 | 104.5 | -0.69 | 0.705641
49 | 419.69 | 0.00041444 | -0.00012238 | 0.997 | 106.7 | -0.69 | 0.705641
50 | 334.25 | 0.00042914 | -0.00013533 | 0.997 | 108.9 | -0.69 | 0.705641
51 | 266.2 | 0.00044566 | -0.0001547 | 0.995 | 111.1 | -0.69 | 0.705641
52 | 212.01 | 0.00046438 | -0.00017312 | 0.999 | 113.3 | -0.69 | 0.705641
53 | 168.85 | 0.00048539 | -0.00019647 | 0.995 | 115.4 | -0.69 | 0.705641
54 | 134.47 | 0.00051341 | -0.00022355 | 0.996 | 117.6 | -0.69 | 0.705641
55 | 107.1 | 0.00054558 | -0.0002529 | 0.999 | 119.8 | -0.69 | 0.705641
56 | 85.294 | 0.00058468 | -0.00028304 | 0.999 | 122 | -0.69 | 0.705641
57 | 67.93 | 0.00063475 | -0.00031054 | 0.999 | 124.2 | -0.69 | 0.705641
58 | 53.91 | 0.00069247 | -0.00033532 | 0.999 | 126.6 | -0.69 | 0.705641
59 | 42.416 | 0.00076023 | -0.00035386 | 0.999 | 128.9 | -0.69 | 0.705641
60 | 33.064 | 0.00083065 | -0.00036197 | 0.999 | 131.4 | -0.69 | 0.705641
61 | 25.518 | 0.00090663 | -0.00036003 | 0.998 | 134.1 | -0.69 | 0.705641
62 | 19.484 | 0.00098106 | -0.00034913 | 0.999 | 136.9 | -0.69 | 0.705641
63 | 14.705 | 0.0010462 | -0.00033072 | 0.999 | 140.7 | -0.69 | 0.705641
64 | 10.96 | 0.0011003 | -0.00030663 | 0.999 | 144.9 | -0.69 | 0.705641
65 | 8.0607 | 0.0011378 | -0.00030107 | 0.999 | 148.8 | -0.69 | 0.705641
66 | 5.8439 | 0.0011823 | -0.00032193 | 0.998 | 153.3 | -0.69 | 0.705641
67 | 4.1726 | 0.001264 | -0.00036272 | 0.997 | 158.7 | -0.69 | 0.705641
68 | 2.9318 | 0.0013822 | -0.00037481 | 0.996 | 165.3 | -0.69 | 0.705641
69 | 2.0259 | 0.0015202 | -0.00033969 | 0.995 | 173.5 | -0.69 | 0.705641
70 | 1.3761 | 0.0016148 | -0.00026573 | 0.995 | 184.2 | -0.68 | 0.705641
71 | 0.91901 | 0.0016593 | -0.00016212 | 0.994 | 198.9 | -0.68 | 0.705641
72 | 0.60383 | 0.0016782 | -0.00010569 | 0.992 | 217.9 | -0.69 | 0.705641
73 | 0.39094 | 0.0016801 | -5.0216e-05 | 0.995 | 249 | -0.69 | 0.705641
74 | 0.25002 | 0.0016837 | -1.6787e-05 | 0.993 | 284.5 | -0.69 | 0.705641
75 | 0.15849 | 0.0016647 | 2.2991e-05 | 0.992 | 331.3 | -0.69 | 0.705641
76 | 0.1 | 0.0016632 | 4.9082e-05 | 0.993 | 391.6 | -0.69 | 0.705641

## Sheet5
Number | Frequency / Hz | Z_Re / Ohm | Z_Im / Ohm | Sign | Time / s | Voltage / V | Current / A/cm^2
1 | 107.1 | 0.00055046 | -0.00025387 | 0.999 | 0 | -0.69 | 0.705641
2 | 134.47 | 0.00051661 | -0.00022213 | 0.997 | 3.1 | -0.69 | 0.705641
3 | 168.85 | 0.00048993 | -0.00019697 | 0.996 | 5.3 | -0.69 | 0.705641
4 | 212.01 | 0.00046686 | -0.00017458 | 0.995 | 7.6 | -0.69 | 0.705641
5 | 266.2 | 0.00044709 | -0.00015431 | 0.997 | 9.7 | -0.69 | 0.705641
6 | 334.25 | 0.00042966 | -0.00013705 | 0.998 | 11.9 | -0.69 | 0.705641
7 | 419.69 | 0.00041551 | -0.00012081 | 0.996 | 14.1 | -0.69 | 0.705641
8 | 526.98 | 0.00040374 | -0.00010713 | 0.999 | 16.4 | -0.69 | 0.705641
9 | 661.68 | 0.00039123 | -9.4844e-05 | 0.998 | 18.6 | -0.69 | 0.705641
10 | 830.83 | 0.00037968 | -8.3839e-05 | 0.994 | 20.8 | -0.69 | 0.705641
11 | 1043.2 | 0.00036823 | -7.3404e-05 | 0.607 | 23 | -0.69 | 0.705641
12 | 1309.9 | 0.00036308 | -6.1076e-05 | 0.623 | 25.2 | -0.69 | 0.705641
13 | 1644.7 | 0.00035839 | -5.5922e-05 | 0.67 | 27.4 | -0.69 | 0.705641
14 | 2065.1 | 0.00035306 | -4.5568e-05 | 0.7 | 29.6 | -0.69 | 0.705641
15 | 2593 | 0.00034878 | -3.7666e-05 | 0.735 | 31.8 | -0.69 | 0.705641
16 | 3255.8 | 0.00034523 | -3.043e-05 | 0.784 | 34 | -0.69 | 0.705641
17 | 4088.1 | 0.00034307 | -2.5753e-05 | 0.89 | 36.2 | -0.69 | 0.705641
18 | 5133.1 | 0.00034192 | -1.9388e-05 | 0.978 | 38.4 | -0.69 | 0.705641
19 | 6445.3 | 0.00033677 | -1.7086e-05 | 0.994 | 40.6 | -0.69 | 0.705641
20 | 8092.8 | 0.00033215 | -1.7587e-05 | 0.992 | 42.9 | -0.69 | 0.705641
21 | 10161 | 0.00033327 | -1.006e-05 | 0.997 | 45.2 | -0.69 | 0.705641
22 | 12759 | 0.00032336 | -3.3822e-06 | 0.996 | 47.3 | -0.69 | 0.705641
23 | 16020 | 0.00032733 | 5.8015e-06 | 0.985 | 49.5 | -0.69 | 0.705641
24 | 20116 | 0.00031424 | 1.7984e-05 | 0.986 | 51.8 | -0.69 | 0.705641
25 | 25258 | 0.00030714 | 2.3142e-05 | 0.96 | 53.9 | -0.69 | 0.705641
26 | 31714 | 0.0003253 | 1.9759e-05 | 0.977 | 56.1 | -0.69 | 0.705641
27 | 39821 | 0.00031348 | 9.4266e-05 | 0.883 | 58.4 | -0.69 | 0.705641
28 | 50000 | 0.00023729 | 0.00010108 | 0.9 | 60.6 | -0.69 | 0.705641
29 | 39821 | 0.00034541 | 1.5297e-05 | 0.909 | 62.8 | -0.69 | 0.705641
30 | 31714 | 0.00030346 | 4.2069e-05 | 0.949 | 65 | -0.69 | 0.705641
31 | 25258 | 0.00030934 | 1.2799e-05 | 0.982 | 67.2 | -0.69 | 0.705641
32 | 20116 | 0.00031916 | 3.6238e-06 | 0.98 | 69.4 | -0.69 | 0.705641
33 | 16020 | 0.00033069 | -4.2452e-06 | 0.99 | 71.6 | -0.69 | 0.705641
34 | 12759 | 0.00032933 | 1.466e-06 | 0.993 | 73.8 | -0.69 | 0.705641
35 | 10161 | 0.00033013 | -7.4666e-06 | 0.993 | 75.9 | -0.69 | 0.705641
36 | 8092.8 | 0.00033082 | -1.2155e-05 | 0.991 | 78.2 | -0.69 | 0.705641
37 | 6445.3 | 0.00033657 | -1.8494e-05 | 0.993 | 80.4 | -0.69 | 0.705641
38 | 5133.1 | 0.00034071 | -1.9306e-05 | 0.982 | 82.5 | -0.69 | 0.705641
39 | 4088.1 | 0.00034437 | -2.505e-05 | 0.886 | 84.7 | -0.69 | 0.705641
40 | 3255.8 | 0.00034502 | -3.2195e-05 | 0.786 | 86.9 | -0.69 | 0.705641
41 | 2593 | 0.00034872 | -3.8437e-05 | 0.73 | 89.1 | -0.69 | 0.705641
42 | 2065.1 | 0.00035291 | -4.6144e-05 | 0.702 | 91.3 | -0.69 | 0.705641
43 | 1644.7 | 0.00035896 | -5.2909e-05 | 0.669 | 93.5 | -0.69 | 0.705641
44 | 1309.9 | 0.00036421 | -6.299e-05 | 0.623 | 95.7 | -0.69 | 0.705641
45 | 1043.2 | 0.00037089 | -7.2789e-05 | 0.608 | 97.9 | -0.69 | 0.705641
46 | 830.83 | 0.00038022 | -8.3896e-05 | 0.994 | 100.1 | -0.69 | 0.705641
47 | 661.68 | 0.0003921 | -9.4795e-05 | 0.999 | 102.3 | -0.69 | 0.705641
48 | 526.98 | 0.00040349 | -0.00010727 | 0.995 | 104.5 | -0.69 | 0.705641
49 | 419.69 | 0.00041707 | -0.00012214 | 0.997 | 106.7 | -0.69 | 0.705641
50 | 334.25 | 0.00043224 | -0.0001367 | 0.997 | 108.9 | -0.69 | 0.705641
51 | 266.2 | 0.00044895 | -0.00015408 | 0.995 | 111.1 | -0.69 | 0.705641
52 | 212.01 | 0.0004678 | -0.00017274 | 0.999 | 113.3 | -0.69 | 0.705641
53 | 168.85 | 0.00048963 | -0.00019915 | 0.995 | 115.4 | -0.69 | 0.705641
54 | 134.47 | 0.00051659 | -0.00022305 | 0.996 | 117.6 | -0.69 | 0.705641
55 | 107.1 | 0.00054902 | -0.00025136 | 0.999 | 119.8 | -0.69 | 0.705641
56 | 85.294 | 0.00059073 | -0.00028377 | 0.999 | 122 | -0.69 | 0.705641
57 | 67.93 | 0.00063993 | -0.00030863 | 0.999 | 124.2 | -0.69 | 0.705641
58 | 53.91 | 0.00069637 | -0.00033608 | 0.999 | 126.6 | -0.69 | 0.705641
59 | 42.416 | 0.00076322 | -0.00035299 | 0.999 | 128.9 | -0.69 | 0.705641
60 | 33.064 | 0.00083518 | -0.0003626 | 0.999 | 131.4 | -0.69 | 0.705641
61 | 25.518 | 0.00091139 | -0.00036195 | 0.998 | 134.1 | -0.69 | 0.705641
62 | 19.484 | 0.0009835 | -0.0003506 | 0.999 | 136.9 | -0.69 | 0.705641
63 | 14.705 | 0.0010501 | -0.00033302 | 0.999 | 140.7 | -0.69 | 0.705641
64 | 10.96 | 0.0011037 | -0.00031339 | 0.999 | 144.9 | -0.69 | 0.705641
65 | 8.0607 | 0.0011435 | -0.00030416 | 0.999 | 148.8 | -0.69 | 0.705641
66 | 5.8439 | 0.0011874 | -0.00033086 | 0.998 | 153.3 | -0.69 | 0.705641
67 | 4.1726 | 0.0012687 | -0.0003653 | 0.997 | 158.7 | -0.69 | 0.705641
68 | 2.9318 | 0.0013933 | -0.00037364 | 0.996 | 165.3 | -0.69 | 0.705641
69 | 2.0259 | 0.0015213 | -0.00033662 | 0.995 | 173.5 | -0.69 | 0.705641
70 | 1.3761 | 0.0016207 | -0.00025805 | 0.995 | 184.2 | -0.68 | 0.705641
71 | 0.91901 | 0.0016715 | -0.00016466 | 0.994 | 198.9 | -0.68 | 0.705641
72 | 0.60383 | 0.0016909 | -0.00010168 | 0.992 | 217.9 | -0.69 | 0.705641
73 | 0.39094 | 0.001702 | -6.3646e-05 | 0.995 | 249 | -0.69 | 0.705641
74 | 0.25002 | 0.0017078 | -1.6599e-05 | 0.993 | 284.5 | -0.69 | 0.705641
75 | 0.15849 | 0.0016991 | 1.3534e-05 | 0.992 | 331.3 | -0.69 | 0.705641
76 | 0.1 | 0.001668 | 4.7028e-05 | 0.993 | 391.6 | -0.69 | 0.705641

## Sheet6
Number | Frequency / Hz | Z_Re / Ohm | Z_Im / Ohm | Sign | Time / s | Voltage / V | Current / A/cm^2
1 | 107.1 | 0.00055349 | -0.00025636 | 0.999 | 0 | -0.69 | 0.705641
2 | 134.47 | 0.00052066 | -0.00022605 | 0.997 | 3.1 | -0.69 | 0.705641
3 | 168.85 | 0.00049376 | -0.00020003 | 0.996 | 5.3 | -0.69 | 0.705641
4 | 212.01 | 0.0004709 | -0.00017805 | 0.995 | 7.6 | -0.69 | 0.705641
5 | 266.2 | 0.00045244 | -0.00015764 | 0.997 | 9.7 | -0.69 | 0.705641
6 | 334.25 | 0.00043335 | -0.00013892 | 0.998 | 11.9 | -0.69 | 0.705641
7 | 419.69 | 0.00041876 | -0.00012357 | 0.996 | 14.1 | -0.69 | 0.705641
8 | 526.98 | 0.00040691 | -0.00010988 | 0.999 | 16.4 | -0.69 | 0.705641
9 | 661.68 | 0.00039319 | -9.7134e-05 | 0.998 | 18.6 | -0.69 | 0.705641
10 | 830.83 | 0.00038333 | -8.6224e-05 | 0.994 | 20.8 | -0.69 | 0.705641
11 | 1043.2 | 0.00037251 | -7.666e-05 | 0.607 | 23 | -0.69 | 0.705641
12 | 1309.9 | 0.00036463 | -6.7365e-05 | 0.623 | 25.2 | -0.69 | 0.705641
13 | 1644.7 | 0.00035747 | -5.7017e-05 | 0.67 | 27.4 | -0.69 | 0.705641
14 | 2065.1 | 0.00035321 | -4.9427e-05 | 0.7 | 29.6 | -0.69 | 0.705641
15 | 2593 | 0.0003472 | -4.235e-05 | 0.735 | 31.8 | -0.69 | 0.705641
16 | 3255.8 | 0.00034316 | -3.5787e-05 | 0.784 | 34 | -0.69 | 0.705641
17 | 4088.1 | 0.0003409 | -2.8867e-05 | 0.89 | 36.2 | -0.69 | 0.705641
18 | 5133.1 | 0.00033742 | -2.3017e-05 | 0.978 | 38.4 | -0.69 | 0.705641
19 | 6445.3 | 0.00033554 | -2.087e-05 | 0.994 | 40.6 | -0.69 | 0.705641
20 | 8092.8 | 0.00033833 | -1.663e-05 | 0.992 | 42.9 | -0.69 | 0.705641
21 | 10161 | 0.00033056 | -2.5966e-06 | 0.997 | 45.2 | -0.69 | 0.705641
22 | 12759 | 0.00034094 | -1.028e-05 | 0.996 | 47.3 | -0.69 | 0.705641
23 | 16020 | 0.000327 | -1.4745e-05 | 0.985 | 49.5 | -0.69 | 0.705641
24 | 20116 | 0.00033371 | -7.8246e-06 | 0.986 | 51.8 | -0.69 | 0.705641
25 | 25258 | 0.00036038 | 9.6793e-06 | 0.96 | 53.9 | -0.69 | 0.705641
26 | 31714 | 0.00033758 | 4.3723e-05 | 0.977 | 56.1 | -0.69 | 0.705641
27 | 39821 | 0.00035528 | 1.2107e-05 | 0.883 | 58.4 | -0.69 | 0.705641
28 | 50000 | 0.00032622 | 8.3507e-05 | 0.9 | 60.6 | -0.69 | 0.705641
29 | 39821 | 0.00036845 | 5.0572e-05 | 0.909 | 62.8 | -0.69 | 0.705641
30 | 31714 | 0.00036988 | 2.1537e-05 | 0.949 | 65 | -0.69 | 0.705641
31 | 25258 | 0.00034536 | 1.09e-05 | 0.982 | 67.2 | -0.69 | 0.705641
32 | 20116 | 0.00033813 | -5.8288e-06 | 0.98 | 69.4 | -0.69 | 0.705641
33 | 16020 | 0.00032974 | 5.2204e-06 | 0.99 | 71.6 | -0.69 | 0.705641
34 | 12759 | 0.00032465 | -5.4227e-06 | 0.993 | 73.8 | -0.69 | 0.705641
35 | 10161 | 0.00033837 | -5.4255e-06 | 0.993 | 75.9 | -0.69 | 0.705641
36 | 8092.8 | 0.00033352 | -1.4905e-05 | 0.991 | 78.2 | -0.69 | 0.705641
37 | 6445.3 | 0.00033643 | -1.8209e-05 | 0.993 | 80.4 | -0.69 | 0.705641
38 | 5133.1 | 0.00033933 | -2.354e-05 | 0.982 | 82.5 | -0.69 | 0.705641
39 | 4088.1 | 0.00034026 | -2.9248e-05 | 0.886 | 84.7 | -0.69 | 0.705641
40 | 3255.8 | 0.00034444 | -3.6169e-05 | 0.786 | 86.9 | -0.69 | 0.705641
41 | 2593 | 0.00034728 | -4.1283e-05 | 0.73 | 89.1 | -0.69 | 0.705641
42 | 2065.1 | 0.00035177 | -5.0814e-05 | 0.702 | 91.3 | -0.69 | 0.705641
43 | 1644.7 | 0.0003597 | -5.729e-05 | 0.669 | 93.5 | -0.69 | 0.705641
44 | 1309.9 | 0.00036492 | -6.7267e-05 | 0.623 | 95.7 | -0.69 | 0.705641
45 | 1043.2 | 0.00037489 | -7.7229e-05 | 0.608 | 97.9 | -0.69 | 0.705641
46 | 830.83 | 0.00038382 | -8.7533e-05 | 0.994 | 100.1 | -0.69 | 0.705641
47 | 661.68 | 0.00039559 | -9.6742e-05 | 0.999 | 102.3 | -0.69 | 0.705641
48 | 526.98 | 0.0004069 | -0.00010998 | 0.995 | 104.5 | -0.69 | 0.705641
49 | 419.69 | 0.0004204 | -0.00012586 | 0.997 | 106.7 | -0.69 | 0.705641
50 | 334.25 | 0.00043628 | -0.000139 | 0.997 | 108.9 | -0.69 | 0.705641
51 | 266.2 | 0.00045209 | -0.00015759 | 0.995 | 111.1 | -0.69 | 0.705641
52 | 212.01 | 0.00047085 | -0.00017614 | 0.999 | 113.3 | -0.69 | 0.705641
53 | 168.85 | 0.00049347 | -0.00020244 | 0.995 | 115.4 | -0.69 | 0.705641
54 | 134.47 | 0.00052145 | -0.0002298 | 0.996 | 117.6 | -0.69 | 0.705641
55 | 107.1 | 0.00055589 | -0.00025831 | 0.999 | 119.8 | -0.69 | 0.705641
56 | 85.294 | 0.00059632 | -0.00028788 | 0.999 | 122 | -0.69 | 0.705641
57 | 67.93 | 0.00064603 | -0.00031744 | 0.999 | 124.2 | -0.69 | 0.705641
58 | 53.91 | 0.00070486 | -0.00034186 | 0.999 | 126.6 | -0.69 | 0.705641
59 | 42.416 | 0.00077262 | -0.00036019 | 0.999 | 128.9 | -0.69 | 0.705641
60 | 33.064 | 0.000846 | -0.00036916 | 0.999 | 131.4 | -0.69 | 0.705641
61 | 25.518 | 0.00092458 | -0.00036886 | 0.998 | 134.1 | -0.69 | 0.705641
62 | 19.484 | 0.00099982 | -0.00035615 | 0.999 | 136.9 | -0.69 | 0.705641
63 | 14.705 | 0.0010676 | -0.00033631 | 0.999 | 140.7 | -0.69 | 0.705641
64 | 10.96 | 0.001121 | -0.0003126 | 0.999 | 144.9 | -0.69 | 0.705641
65 | 8.0607 | 0.0011611 | -0.0003052 | 0.999 | 148.8 | -0.69 | 0.705641
66 | 5.8439 | 0.0012062 | -0.00032073 | 0.998 | 153.3 | -0.69 | 0.705641
67 | 4.1726 | 0.0012863 | -0.00035373 | 0.997 | 158.7 | -0.69 | 0.705641
68 | 2.9318 | 0.0014078 | -0.00036473 | 0.996 | 165.3 | -0.69 | 0.705641
69 | 2.0259 | 0.0015337 | -0.0003288 | 0.995 | 173.5 | -0.69 | 0.705641
70 | 1.3761 | 0.0016345 | -0.00025863 | 0.995 | 184.2 | -0.68 | 0.705641
71 | 0.91901 | 0.001673 | -0.00015988 | 0.994 | 198.9 | -0.68 | 0.705641
72 | 0.60383 | 0.0016822 | -9.7788e-05 | 0.992 | 217.9 | -0.69 | 0.705641
73 | 0.39094 | 0.0016971 | -5.1661e-05 | 0.995 | 249 | -0.69 | 0.705641
74 | 0.25002 | 0.0016922 | -1.8769e-05 | 0.993 | 284.5 | -0.69 | 0.705641
75 | 0.15849 | 0.0016934 | 2.4833e-05 | 0.992 | 331.3 | -0.69 | 0.705641
76 | 0.1 | 0.0016611 | 5.0575e-05 | 0.993 | 391.6 | -0.69 | 0.705641

## Sheet7
Number | Frequency / Hz | Z_Re / Ohm | Z_Im / Ohm | Sign | Time / s | Voltage / V | Current / A/cm^2
1 | 107.1 | 0.00054512 | -0.00025503 | 0.999 | 0 | -0.69 | 0.705641
2 | 134.47 | 0.00051212 | -0.00022579 | 0.997 | 3.1 | -0.69 | 0.705641
3 | 168.85 | 0.00048569 | -0.00019779 | 0.996 | 5.3 | -0.69 | 0.705641
4 | 212.01 | 0.00046355 | -0.0001751 | 0.995 | 7.6 | -0.69 | 0.705641
5 | 266.2 | 0.00044238 | -0.000154 | 0.997 | 9.7 | -0.69 | 0.705641
6 | 334.25 | 0.00042614 | -0.00013642 | 0.998 | 11.9 | -0.69 | 0.705641
7 | 419.69 | 0.00041254 | -0.00012284 | 0.996 | 14.1 | -0.69 | 0.705641
8 | 526.98 | 0.00039958 | -0.000109 | 0.999 | 16.4 | -0.69 | 0.705641
9 | 661.68 | 0.00038589 | -9.626e-05 | 0.998 | 18.6 | -0.69 | 0.705641
10 | 830.83 | 0.00037627 | -8.5392e-05 | 0.994 | 20.8 | -0.69 | 0.705641
11 | 1043.2 | 0.0003676 | -7.6053e-05 | 0.607 | 23 | -0.69 | 0.705641
12 | 1309.9 | 0.00035866 | -6.463e-05 | 0.623 | 25.2 | -0.69 | 0.705641
13 | 1644.7 | 0.00035244 | -5.5048e-05 | 0.67 | 27.4 | -0.69 | 0.705641
14 | 2065.1 | 0.00034918 | -4.6185e-05 | 0.7 | 29.6 | -0.69 | 0.705641
15 | 2593 | 0.00034046 | -4.0022e-05 | 0.735 | 31.8 | -0.69 | 0.705641
16 | 3255.8 | 0.00033642 | -3.3726e-05 | 0.784 | 34 | -0.69 | 0.705641
17 | 4088.1 | 0.00033355 | -2.8955e-05 | 0.89 | 36.2 | -0.69 | 0.705641
18 | 5133.1 | 0.00033145 | -2.0848e-05 | 0.978 | 38.4 | -0.69 | 0.705641
19 | 6445.3 | 0.00032746 | -1.6755e-05 | 0.994 | 40.6 | -0.69 | 0.705641
20 | 8092.8 | 0.00032444 | -1.5181e-05 | 0.992 | 42.9 | -0.69 | 0.705641
21 | 10161 | 0.00032165 | 2.701e-08 | 0.997 | 45.2 | -0.69 | 0.705641
22 | 12759 | 0.00032165 | -1.3528e-05 | 0.996 | 47.3 | -0.69 | 0.705641
23 | 16020 | 0.00032562 | 8.025e-06 | 0.985 | 49.5 | -0.69 | 0.705641
24 | 20116 | 0.00031463 | 2.7782e-05 | 0.986 | 51.8 | -0.69 | 0.705641
25 | 25258 | 0.00030453 | -4.993e-06 | 0.96 | 53.9 | -0.69 | 0.705641
26 | 31714 | 0.00035842 | 5.4892e-05 | 0.977 | 56.1 | -0.69 | 0.705641
27 | 39821 | 0.00034827 | 4.8771e-05 | 0.883 | 58.4 | -0.69 | 0.705641
28 | 50000 | 0.00030205 | 8.0242e-05 | 0.9 | 60.6 | -0.69 | 0.705641
29 | 39821 | 0.00036514 | 0.00011477 | 0.909 | 62.8 | -0.69 | 0.705641
30 | 31714 | 0.00034543 | 1.0606e-05 | 0.949 | 65 | -0.69 | 0.705641
31 | 25258 | 0.00032292 | 2.821e-05 | 0.982 | 67.2 | -0.69 | 0.705641
32 | 20116 | 0.00032469 | 2.6502e-05 | 0.98 | 69.4 | -0.69 | 0.705641
33 | 16020 | 0.00032133 | 1.8117e-05 | 0.99 | 71.6 | -0.69 | 0.705641
34 | 12759 | 0.0003174 | 3.5761e-06 | 0.993 | 73.8 | -0.69 | 0.705641
35 | 10161 | 0.00031633 | -3.2603e-06 | 0.993 | 75.9 | -0.69 | 0.705641
36 | 8092.8 | 0.00033062 | -8.3007e-06 | 0.991 | 78.2 | -0.69 | 0.705641
37 | 6445.3 | 0.00033036 | -1.5717e-05 | 0.993 | 80.4 | -0.69 | 0.705641
38 | 5133.1 | 0.0003306 | -2.2561e-05 | 0.982 | 82.5 | -0.69 | 0.705641
39 | 4088.1 | 0.000334 | -2.7725e-05 | 0.886 | 84.7 | -0.69 | 0.705641
40 | 3255.8 | 0.0003385 | -3.4165e-05 | 0.786 | 86.9 | -0.69 | 0.705641
41 | 2593 | 0.00034123 | -4.123e-05 | 0.73 | 89.1 | -0.69 | 0.705641
42 | 2065.1 | 0.00034247 | -5.7066e-05 | 0.702 | 91.3 | -0.69 | 0.705641
43 | 1644.7 | 0.00035286 | -5.6311e-05 | 0.669 | 93.5 | -0.69 | 0.705641
44 | 1309.9 | 0.00035931 | -6.5538e-05 | 0.623 | 95.7 | -0.69 | 0.705641
45 | 1043.2 | 0.00036532 | -7.6399e-05 | 0.608 | 97.9 | -0.69 | 0.705641
46 | 830.83 | 0.00037719 | -8.6077e-05 | 0.994 | 100.1 | -0.69 | 0.705641
47 | 661.68 | 0.00038793 | -9.7157e-05 | 0.999 | 102.3 | -0.69 | 0.705641
48 | 526.98 | 0.00039985 | -0.00011052 | 0.995 | 104.5 | -0.69 | 0.705641
49 | 419.69 | 0.00041291 | -0.00012361 | 0.997 | 106.7 | -0.69 | 0.705641
50 | 334.25 | 0.00042888 | -0.00013911 | 0.997 | 108.9 | -0.69 | 0.705641
51 | 266.2 | 0.00044458 | -0.0001568 | 0.995 | 111.1 | -0.69 | 0.705641
52 | 212.01 | 0.0004631 | -0.00017528 | 0.999 | 113.3 | -0.69 | 0.705641
53 | 168.85 | 0.00048611 | -0.00019979 | 0.995 | 115.4 | -0.69 | 0.705641
54 | 134.47 | 0.00051214 | -0.00022576 | 0.996 | 117.6 | -0.69 | 0.705641
55 | 107.1 | 0.00054637 | -0.00025607 | 0.999 | 119.8 | -0.69 | 0.705641
56 | 85.294 | 0.00058523 | -0.00028627 | 0.999 | 122 | -0.69 | 0.705641
57 | 67.93 | 0.00063502 | -0.00031585 | 0.999 | 124.2 | -0.69 | 0.705641
58 | 53.91 | 0.00069525 | -0.00034224 | 0.999 | 126.6 | -0.69 | 0.705641
59 | 42.416 | 0.00076109 | -0.00036361 | 0.999 | 128.9 | -0.69 | 0.705641
60 | 33.064 | 0.00083738 | -0.00037273 | 0.999 | 131.4 | -0.69 | 0.705641
61 | 25.518 | 0.0009136 | -0.00037588 | 0.998 | 134.1 | -0.69 | 0.705641
62 | 19.484 | 0.00098964 | -0.00036198 | 0.999 | 136.9 | -0.69 | 0.705641
63 | 14.705 | 0.001059 | -0.00034329 | 0.999 | 140.7 | -0.69 | 0.705641
64 | 10.96 | 0.0011148 | -0.00032018 | 0.999 | 144.9 | -0.69 | 0.705641
65 | 8.0607 | 0.0011571 | -0.00031055 | 0.999 | 148.8 | -0.69 | 0.705641
66 | 5.8439 | 0.0012031 | -0.00033058 | 0.998 | 153.3 | -0.69 | 0.705641
67 | 4.1726 | 0.001288 | -0.00036353 | 0.997 | 158.7 | -0.69 | 0.705641
68 | 2.9318 | 0.0014102 | -0.00037007 | 0.996 | 165.3 | -0.69 | 0.705641
69 | 2.0259 | 0.0015375 | -0.00033484 | 0.995 | 173.5 | -0.69 | 0.705641
70 | 1.3761 | 0.0016309 | -0.000258 | 0.995 | 184.2 | -0.68 | 0.705641
71 | 0.91901 | 0.001688 | -0.00016424 | 0.994 | 198.9 | -0.68 | 0.705641
72 | 0.60383 | 0.001716 | -0.00010387 | 0.992 | 217.9 | -0.7 | 0.705641
73 | 0.39094 | 0.0017108 | -5.7954e-05 | 0.995 | 249 | -0.69 | 0.705641
74 | 0.25002 | 0.0017138 | -1.7771e-05 | 0.993 | 284.5 | -0.69 | 0.705641
75 | 0.15849 | 0.0016944 | 1.8813e-05 | 0.992 | 331.3 | -0.69 | 0.705641
76 | 0.1 | 0.0016738 | 5.5742e-05 | 0.993 | 391.6 | -0.69 | 0.705641

## Sheet8
Number | Frequency / Hz | Z_Re / Ohm | Z_Im / Ohm | Sign | Time / s | Voltage / V | Current / A/cm^2
1 | 107.1 | 0.00054202 | -0.00025435 | 0.999 | 0 | -0.69 | 0.705641
2 | 134.47 | 0.00050935 | -0.00022196 | 0.997 | 3.1 | -0.69 | 0.705641
3 | 168.85 | 0.0004822 | -0.00019527 | 0.996 | 5.3 | -0.69 | 0.705641
4 | 212.01 | 0.00045996 | -0.00017443 | 0.995 | 7.6 | -0.69 | 0.705641
5 | 266.2 | 0.00044191 | -0.00015257 | 0.997 | 9.7 | -0.69 | 0.705641
6 | 334.25 | 0.00042359 | -0.00013582 | 0.998 | 11.9 | -0.69 | 0.705641
7 | 419.69 | 0.00041152 | -0.00012021 | 0.996 | 14.1 | -0.69 | 0.705641
8 | 526.98 | 0.00039766 | -0.00010502 | 0.999 | 16.4 | -0.69 | 0.705641
9 | 661.68 | 0.0003857 | -9.3554e-05 | 0.998 | 18.6 | -0.69 | 0.705641
10 | 830.83 | 0.0003752 | -8.3906e-05 | 0.994 | 20.8 | -0.69 | 0.705641
11 | 1043.2 | 0.00036704 | -7.191e-05 | 0.607 | 23 | -0.69 | 0.705641
12 | 1309.9 | 0.00035845 | -6.3729e-05 | 0.623 | 25.2 | -0.69 | 0.705641
13 | 1644.7 | 0.000352 | -5.4135e-05 | 0.67 | 27.4 | -0.69 | 0.705641
14 | 2065.1 | 0.00035381 | -4.1543e-05 | 0.7 | 29.6 | -0.69 | 0.705641
15 | 2593 | 0.00034134 | -3.8896e-05 | 0.735 | 31.8 | -0.69 | 0.705641
16 | 3255.8 | 0.00033966 | -3.3812e-05 | 0.784 | 34 | -0.69 | 0.705641
17 | 4088.1 | 0.00033671 | -2.7205e-05 | 0.89 | 36.2 | -0.69 | 0.705641
18 | 5133.1 | 0.0003341 | -2.2896e-05 | 0.978 | 38.4 | -0.69 | 0.705641
19 | 6445.3 | 0.00033389 | -1.6378e-05 | 0.994 | 40.6 | -0.69 | 0.705641
20 | 8092.8 | 0.00033367 | -1.947e-05 | 0.992 | 42.9 | -0.69 | 0.705641
21 | 10161 | 0.00032368 | -6.2519e-06 | 0.997 | 45.2 | -0.69 | 0.705641
22 | 12759 | 0.00032362 | -1.2452e-05 | 0.996 | 47.3 | -0.69 | 0.705641
23 | 16020 | 0.00032827 | -1.4364e-06 | 0.985 | 49.5 | -0.69 | 0.705641
24 | 20116 | 0.00033748 | 9.2659e-06 | 0.986 | 51.8 | -0.69 | 0.705641
25 | 25258 | 0.00030244 | 1.9854e-05 | 0.96 | 53.9 | -0.69 | 0.705641
26 | 31714 | 0.00032262 | 1.9012e-05 | 0.977 | 56.1 | -0.69 | 0.705641
27 | 39821 | 0.00034891 | 3.1729e-05 | 0.883 | 58.4 | -0.69 | 0.705641
28 | 50000 | 0.00026492 | -6.415e-05 | 0.9 | 60.6 | -0.69 | 0.705641
29 | 39821 | 0.00035108 | 3.6939e-06 | 0.909 | 62.8 | -0.69 | 0.705641
30 | 31714 | 0.00031832 | -3.9864e-06 | 0.949 | 65 | -0.69 | 0.705641
31 | 25258 | 0.00032817 | 4.4186e-06 | 0.982 | 67.2 | -0.69 | 0.705641
32 | 20116 | 0.00032352 | 5.3758e-06 | 0.98 | 69.4 | -0.69 | 0.705641
33 | 16020 | 0.00032829 | 7.498e-06 | 0.99 | 71.6 | -0.69 | 0.705641
34 | 12759 | 0.0003224 | -6.4318e-07 | 0.993 | 73.8 | -0.69 | 0.705641
35 | 10161 | 0.00032978 | -1.5901e-05 | 0.993 | 75.9 | -0.69 | 0.705641
36 | 8092.8 | 0.00033125 | -1.4897e-05 | 0.991 | 78.2 | -0.69 | 0.705641
37 | 6445.3 | 0.00033323 | -1.7579e-05 | 0.993 | 80.4 | -0.69 | 0.705641
38 | 5133.1 | 0.00033333 | -2.0618e-05 | 0.982 | 82.5 | -0.69 | 0.705641
39 | 4088.1 | 0.00033476 | -2.7988e-05 | 0.886 | 84.7 | -0.69 | 0.705641
40 | 3255.8 | 0.00033887 | -3.3122e-05 | 0.786 | 86.9 | -0.69 | 0.705641
41 | 2593 | 0.00034404 | -3.9909e-05 | 0.73 | 89.1 | -0.69 | 0.705641
42 | 2065.1 | 0.00033771 | -6.5118e-05 | 0.702 | 91.3 | -0.69 | 0.705641
43 | 1644.7 | 0.00035223 | -5.3864e-05 | 0.669 | 93.5 | -0.69 | 0.705641
44 | 1309.9 | 0.00035981 | -6.2457e-05 | 0.623 | 95.7 | -0.69 | 0.705641
45 | 1043.2 | 0.00036562 | -7.2304e-05 | 0.608 | 97.9 | -0.69 | 0.705641
46 | 830.83 | 0.00037573 | -8.4865e-05 | 0.994 | 100.1 | -0.69 | 0.705641
47 | 661.68 | 0.00038639 | -9.4542e-05 | 0.999 | 102.3 | -0.69 | 0.705641
48 | 526.98 | 0.00039747 | -0.00010751 | 0.995 | 104.5 | -0.69 | 0.705641
49 | 419.69 | 0.00040919 | -0.00012165 | 0.997 | 106.7 | -0.69 | 0.705641
50 | 334.25 | 0.0004254 | -0.00013486 | 0.997 | 108.9 | -0.69 | 0.705641
51 | 266.2 | 0.00044256 | -0.000155 | 0.995 | 111.1 | -0.69 | 0.705641
52 | 212.01 | 0.00046011 | -0.00017217 | 0.999 | 113.3 | -0.69 | 0.705641
53 | 168.85 | 0.0004818 | -0.00019644 | 0.995 | 115.4 | -0.69 | 0.705641
54 | 134.47 | 0.00050985 | -0.00022403 | 0.996 | 117.6 | -0.69 | 0.705641
55 | 107.1 | 0.00054276 | -0.00025176 | 0.999 | 119.8 | -0.69 | 0.705641
56 | 85.294 | 0.00058311 | -0.00028301 | 0.999 | 122 | -0.69 | 0.705641
57 | 67.93 | 0.00063377 | -0.00031241 | 0.999 | 124.2 | -0.69 | 0.705641
58 | 53.91 | 0.00069046 | -0.00033685 | 0.999 | 126.6 | -0.69 | 0.705641
59 | 42.416 | 0.00075818 | -0.00035463 | 0.999 | 128.9 | -0.69 | 0.705641
60 | 33.064 | 0.00083205 | -0.00036463 | 0.999 | 131.4 | -0.69 | 0.705641
61 | 25.518 | 0.00090615 | -0.00036319 | 0.998 | 134.1 | -0.69 | 0.705641
62 | 19.484 | 0.0009804 | -0.00034998 | 0.999 | 136.9 | -0.69 | 0.705641
63 | 14.705 | 0.001046 | -0.00033323 | 0.999 | 140.7 | -0.69 | 0.705641
64 | 10.96 | 0.0010984 | -0.00031172 | 0.999 | 144.9 | -0.69 | 0.705641
65 | 8.0607 | 0.0011384 | -0.00030534 | 0.999 | 148.8 | -0.69 | 0.705641
66 | 5.8439 | 0.0011836 | -0.00032875 | 0.998 | 153.3 | -0.69 | 0.705641
67 | 4.1726 | 0.0012626 | -0.00036657 | 0.997 | 158.7 | -0.69 | 0.705641
68 | 2.9318 | 0.001385 | -0.00038286 | 0.996 | 165.3 | -0.69 | 0.705641
69 | 2.0259 | 0.0015197 | -0.00034637 | 0.995 | 173.5 | -0.69 | 0.705641
70 | 1.3761 | 0.0016183 | -0.00027326 | 0.995 | 184.2 | -0.68 | 0.705641
71 | 0.91901 | 0.0016637 | -0.0001724 | 0.994 | 198.9 | -0.68 | 0.705641
72 | 0.60383 | 0.001693 | -0.00011237 | 0.992 | 217.9 | -0.7 | 0.705641
73 | 0.39094 | 0.0017082 | -6.3371e-05 | 0.995 | 249 | -0.69 | 0.705641
74 | 0.25002 | 0.0017055 | -1.8241e-05 | 0.993 | 284.5 | -0.69 | 0.705641
75 | 0.15849 | 0.0016935 | 1.7281e-05 | 0.992 | 331.3 | -0.69 | 0.705641
76 | 0.1 | 0.0016749 | 4.4686e-05 | 0.993 | 391.6 | -0.69 | 0.705641

## Sheet9
Number | Frequency / Hz | Z_Re / Ohm | Z_Im / Ohm | Sign | Time / s | Voltage / V | Current / A/cm^2
1 | 107.1 | 0.00056705 | -0.00025926 | 0.999 | 0 | -0.69 | 0.705641
2 | 134.47 | 0.00053523 | -0.000228 | 0.997 | 3.1 | -0.69 | 0.705641
3 | 168.85 | 0.00050705 | -0.00020067 | 0.996 | 5.3 | -0.68 | 0.705641
4 | 212.01 | 0.00048561 | -0.00017845 | 0.995 | 7.6 | -0.68 | 0.705641
5 | 266.2 | 0.00046553 | -0.00015625 | 0.997 | 9.7 | -0.68 | 0.705641
6 | 334.25 | 0.00044842 | -0.00013799 | 0.998 | 11.9 | -0.69 | 0.705641
7 | 419.69 | 0.00043575 | -0.00012337 | 0.996 | 14.1 | -0.69 | 0.705641
8 | 526.98 | 0.00042305 | -0.00010882 | 0.999 | 16.4 | -0.69 | 0.705641
9 | 661.68 | 0.00041048 | -9.6313e-05 | 0.998 | 18.6 | -0.69 | 0.705641
10 | 830.83 | 0.00039745 | -8.6184e-05 | 0.994 | 20.8 | -0.69 | 0.705641
11 | 1043.2 | 0.00038919 | -7.3398e-05 | 0.607 | 23 | -0.69 | 0.705641
12 | 1309.9 | 0.00038133 | -6.4659e-05 | 0.623 | 25.2 | -0.69 | 0.705641
13 | 1644.7 | 0.00037585 | -5.6002e-05 | 0.67 | 27.4 | -0.69 | 0.705641
14 | 2065.1 | 0.00037421 | -4.4461e-05 | 0.7 | 29.6 | -0.69 | 0.705641
15 | 2593 | 0.00036652 | -3.8697e-05 | 0.735 | 31.8 | -0.69 | 0.705641
16 | 3255.8 | 0.00036293 | -3.2101e-05 | 0.784 | 34 | -0.69 | 0.705641
17 | 4088.1 | 0.00035948 | -2.7242e-05 | 0.89 | 36.2 | -0.69 | 0.705641
18 | 5133.1 | 0.00035717 | -2.1118e-05 | 0.978 | 38.4 | -0.69 | 0.705641
19 | 6445.3 | 0.00035496 | -1.4451e-05 | 0.994 | 40.6 | -0.69 | 0.705641
20 | 8092.8 | 0.00035499 | -1.3298e-05 | 0.992 | 42.9 | -0.69 | 0.705641
21 | 10161 | 0.00034831 | -9.6246e-06 | 0.997 | 45.2 | -0.69 | 0.705641
22 | 12759 | 0.00034823 | -8.0656e-07 | 0.996 | 47.3 | -0.69 | 0.705641
23 | 16020 | 0.00034774 | 1.185e-05 | 0.985 | 49.5 | -0.69 | 0.705641
24 | 20116 | 0.00034465 | 8.1758e-06 | 0.986 | 51.8 | -0.69 | 0.705641
25 | 25258 | 0.00034902 | 2.6491e-05 | 0.96 | 53.9 | -0.69 | 0.705641
26 | 31714 | 0.00036766 | -2.9045e-05 | 0.977 | 56.1 | -0.69 | 0.705641
27 | 39821 | 0.00039609 | 5.2239e-05 | 0.883 | 58.4 | -0.68 | 0.705641
28 | 50000 | 0.0002731 | 9.9021e-05 | 0.9 | 60.6 | -0.68 | 0.705641
29 | 39821 | 0.00034716 | 9.3791e-05 | 0.909 | 62.8 | -0.68 | 0.705641
30 | 31714 | 0.00030054 | 8.1216e-05 | 0.949 | 65 | -0.68 | 0.705641
31 | 25258 | 0.00032736 | -6.7568e-06 | 0.982 | 67.2 | -0.69 | 0.705641
32 | 20116 | 0.00034989 | 6.9249e-06 | 0.98 | 69.4 | -0.69 | 0.705641
33 | 16020 | 0.00033867 | 7.7063e-06 | 0.99 | 71.6 | -0.69 | 0.705641
34 | 12759 | 0.00034355 | -6.4424e-06 | 0.993 | 73.8 | -0.69 | 0.705641
35 | 10161 | 0.00033956 | -2.1153e-08 | 0.993 | 75.9 | -0.68 | 0.705641
36 | 8092.8 | 0.00035107 | -1.4151e-05 | 0.991 | 78.2 | -0.68 | 0.705641
37 | 6445.3 | 0.00035111 | -1.6247e-05 | 0.993 | 80.4 | -0.69 | 0.705641
38 | 5133.1 | 0.00035593 | -1.9068e-05 | 0.982 | 82.5 | -0.69 | 0.705641
39 | 4088.1 | 0.00035744 | -2.5749e-05 | 0.886 | 84.7 | -0.69 | 0.705641
40 | 3255.8 | 0.00036286 | -3.1771e-05 | 0.786 | 86.9 | -0.69 | 0.705641
41 | 2593 | 0.00036624 | -4.0108e-05 | 0.73 | 89.1 | -0.69 | 0.705641
42 | 2065.1 | 0.00036651 | -5.6732e-05 | 0.702 | 91.3 | -0.69 | 0.705641
43 | 1644.7 | 0.00037723 | -5.4919e-05 | 0.669 | 93.5 | -0.68 | 0.705641
44 | 1309.9 | 0.00038256 | -6.3515e-05 | 0.623 | 95.7 | -0.68 | 0.705641
45 | 1043.2 | 0.0003876 | -7.4197e-05 | 0.608 | 97.9 | -0.68 | 0.705641
46 | 830.83 | 0.0004005 | -8.5777e-05 | 0.994 | 100.1 | -0.69 | 0.705641
47 | 661.68 | 0.00041101 | -9.7651e-05 | 0.999 | 102.3 | -0.69 | 0.705641
48 | 526.98 | 0.00042241 | -0.00010985 | 0.995 | 104.5 | -0.69 | 0.705641
49 | 419.69 | 0.0004363 | -0.00012223 | 0.997 | 106.7 | -0.69 | 0.705641
50 | 334.25 | 0.00045214 | -0.00013811 | 0.997 | 108.9 | -0.69 | 0.705641
51 | 266.2 | 0.00046824 | -0.00015716 | 0.995 | 111.1 | -0.69 | 0.705641
52 | 212.01 | 0.00048521 | -0.0001757 | 0.999 | 113.3 | -0.68 | 0.705641
53 | 168.85 | 0.00050659 | -0.00020176 | 0.995 | 115.4 | -0.68 | 0.705641
54 | 134.47 | 0.0005359 | -0.00022857 | 0.996 | 117.6 | -0.69 | 0.705641
55 | 107.1 | 0.0005668 | -0.00025931 | 0.999 | 119.8 | -0.69 | 0.705641
56 | 85.294 | 0.00060792 | -0.0002924 | 0.999 | 122 | -0.69 | 0.705641
57 | 67.93 | 0.00065744 | -0.0003234 | 0.999 | 124.2 | -0.69 | 0.705641
58 | 53.91 | 0.00071697 | -0.00035276 | 0.999 | 126.6 | -0.69 | 0.705641
59 | 42.416 | 0.00078689 | -0.00037257 | 0.999 | 128.9 | -0.69 | 0.705641
60 | 33.064 | 0.00086246 | -0.00038865 | 0.999 | 131.4 | -0.69 | 0.705641
61 | 25.518 | 0.00094239 | -0.00038946 | 0.998 | 134.1 | -0.69 | 0.705641
62 | 19.484 | 0.0010205 | -0.00038296 | 0.999 | 136.9 | -0.68 | 0.705641
63 | 14.705 | 0.0010948 | -0.00036387 | 0.999 | 140.7 | -0.69 | 0.705641
64 | 10.96 | 0.0011547 | -0.0003455 | 0.999 | 144.9 | -0.69 | 0.705641
65 | 8.0607 | 0.0012015 | -0.00033806 | 0.999 | 148.8 | -0.69 | 0.705641
66 | 5.8439 | 0.0012474 | -0.00036863 | 0.998 | 153.3 | -0.68 | 0.705641
67 | 4.1726 | 0.0013287 | -0.00042233 | 0.997 | 158.7 | -0.69 | 0.705641
68 | 2.9318 | 0.0014734 | -0.00046366 | 0.996 | 165.3 | -0.69 | 0.705641
69 | 2.0259 | 0.0016388 | -0.0004328 | 0.995 | 173.5 | -0.68 | 0.705641
70 | 1.3761 | 0.0017753 | -0.00035536 | 0.995 | 184.2 | -0.68 | 0.705641
71 | 0.91901 | 0.0018722 | -0.00025409 | 0.994 | 198.9 | -0.68 | 0.705641
72 | 0.60383 | 0.0018754 | -0.00015512 | 0.992 | 217.9 | -0.69 | 0.705641
73 | 0.39094 | 0.0018853 | -8.1747e-05 | 0.995 | 249 | -0.69 | 0.705641
74 | 0.25002 | 0.0019055 | -3.3339e-05 | 0.993 | 284.5 | -0.69 | 0.705641
75 | 0.15849 | 0.0019023 | 4.8816e-06 | 0.992 | 331.3 | -0.68 | 0.705641
76 | 0.1 | 0.0018439 | 5.9426e-05 | 0.993 | 391.6 | -0.69 | 0.705641