## Sheet1
Number | Frequency / Hz | Z_Re / Ohm | Z_Im / Ohm | Sign | Time / s | Voltage / V | Current / A/cm^2
1 | 107.1 | 0.01306 | -0.0062044 | 0.999 | 0 | -16.45 | 0.7061538
2 | 134.47 | 0.01226 | -0.0054885 | 0.999 | 3.2 | -16.45 | 0.7061538
3 | 168.85 | 0.011606 | -0.0048649 | 0.998 | 5.4 | -16.46 | 0.7061538
4 | 212.01 | 0.011055 | -0.0042965 | 0.997 | 7.6 | -16.46 | 0.7061538
5 | 266.2 | 0.010579 | -0.0038055 | 0.997 | 9.8 | -16.46 | 0.7061538
6 | 334.25 | 0.010173 | -0.0033908 | 0.996 | 12 | -16.45 | 0.7061538
7 | 419.69 | 0.0097942 | -0.0030011 | 0.997 | 14.2 | -16.45 | 0.7061538
8 | 526.98 | 0.0094546 | -0.002673 | 0.996 | 16.4 | -16.44 | 0.7061538
9 | 661.68 | 0.0091719 | -0.0023716 | 0.997 | 18.6 | -16.44 | 0.7061538
10 | 830.83 | 0.0088988 | -0.0020913 | 0.993 | 20.8 | -16.45 | 0.7061538
11 | 1043.2 | 0.0086917 | -0.0018089 | 0.601 | 23 | -16.45 | 0.7061538
12 | 1309.9 | 0.008528 | -0.0016025 | 0.623 | 25.2 | -16.46 | 0.7061538
13 | 1644.7 | 0.0083789 | -0.0014204 | 0.674 | 27.4 | -16.45 | 0.7061538
14 | 2065.1 | 0.0082279 | -0.0012284 | 0.7 | 29.6 | -16.45 | 0.7061538
15 | 2593 | 0.0081068 | -0.0010818 | 0.733 | 31.8 | -16.45 | 0.7061538
16 | 3255.8 | 0.0079892 | -0.00094452 | 0.785 | 33.9 | -16.45 | 0.7061538
17 | 4088.1 | 0.0079196 | -0.00084134 | 0.89 | 36.1 | -16.41 | 0.7061538
18 | 5133.1 | 0.0078236 | -0.00079276 | 0.983 | 38.3 | -16.45 | 0.7061538
19 | 6445.3 | 0.0077619 | -0.00073635 | 0.993 | 40.6 | -16.45 | 0.7061538
20 | 8092.8 | 0.0076356 | -0.00077994 | 0.992 | 42.8 | -16.45 | 0.7061538
21 | 10161 | 0.0074329 | -0.00085656 | 0.993 | 45 | -16.45 | 0.7061538
22 | 12759 | 0.0071024 | -0.00083438 | 0.989 | 47.2 | -16.45 | 0.7061538
23 | 16020 | 0.0066438 | -0.0010611 | 0.986 | 49.4 | -16.45 | 0.7061538
24 | 20116 | 0.0060473 | -0.0012005 | 0.98 | 51.6 | -16.46 | 0.7061538
25 | 25258 | 0.0046615 | -0.00039192 | 0.984 | 54.3 | -16.46 | 0.7061538
26 | 31714 | 0.0033326 | -0.0012602 | 0.956 | 57 | -16.43 | 0.7061538
27 | 39821 | 0.0012665 | -0.001653 | 0.912 | 59.3 | -16.44 | 0.7061538
28 | 50000 | -0.0035564 | -0.0010505 | 0.934 | 62.1 | -16.43 | 0.7061538
29 | 39821 | 0.00085145 | -0.0019921 | 0.885 | 64.8 | -16.44 | 0.7061538
30 | 31714 | 0.0035609 | -0.0017352 | 0.972 | 67 | -16.45 | 0.7061538
31 | 25258 | 0.0054332 | -0.0012461 | 0.983 | 69.1 | -16.46 | 0.7061538
32 | 20116 | 0.0060005 | -0.0011682 | 0.985 | 71.3 | -16.46 | 0.7061538
33 | 16020 | 0.0066361 | -0.0010576 | 0.989 | 73.5 | -16.46 | 0.7061538
34 | 12759 | 0.00711 | -0.00089657 | 0.992 | 75.7 | -16.45 | 0.7061538
35 | 10161 | 0.0074148 | -0.00081304 | 0.997 | 77.9 | -16.45 | 0.7061538
36 | 8092.8 | 0.0076088 | -0.00078505 | 0.992 | 80.1 | -16.43 | 0.7061538
37 | 6445.3 | 0.0077375 | -0.00075074 | 0.993 | 82.3 | -16.44 | 0.7061538
38 | 5133.1 | 0.0078206 | -0.00079078 | 0.983 | 84.4 | -16.44 | 0.7061538
39 | 4088.1 | 0.0079297 | -0.00083561 | 0.889 | 86.7 | -16.45 | 0.7061538
40 | 3255.8 | 0.0080178 | -0.00095033 | 0.789 | 88.9 | -16.45 | 0.7061538
41 | 2593 | 0.0081266 | -0.0010609 | 0.732 | 91 | -16.45 | 0.7061538
42 | 2065.1 | 0.0082361 | -0.0012294 | 0.701 | 93.2 | -16.45 | 0.7061538
43 | 1644.7 | 0.0083561 | -0.0014012 | 0.671 | 95.4 | -16.45 | 0.7061538
44 | 1309.9 | 0.0085215 | -0.0015974 | 0.627 | 97.6 | -16.45 | 0.7061538
45 | 1043.2 | 0.0086281 | -0.0018037 | 0.603 | 99.9 | -16.44 | 0.7061538
46 | 830.83 | 0.0088718 | -0.0020941 | 0.994 | 102 | -16.44 | 0.7061538
47 | 661.68 | 0.0091512 | -0.0023737 | 0.994 | 104.2 | -16.45 | 0.7061538
48 | 526.98 | 0.009436 | -0.0026488 | 0.999 | 106.4 | -16.44 | 0.7061538
49 | 419.69 | 0.0097433 | -0.002987 | 0.997 | 108.6 | -16.44 | 0.7061538
50 | 334.25 | 0.010113 | -0.0033493 | 0.999 | 110.7 | -16.45 | 0.7061538
51 | 266.2 | 0.010502 | -0.0037864 | 0.997 | 113 | -16.45 | 0.7061538
52 | 212.01 | 0.010972 | -0.0042808 | 0.997 | 115.1 | -16.45 | 0.7061538
53 | 168.85 | 0.011525 | -0.0048591 | 0.996 | 117.3 | -16.46 | 0.7061538
54 | 134.47 | 0.012253 | -0.0055033 | 0.997 | 119.5 | -16.46 | 0.7061538
55 | 107.1 | 0.013044 | -0.0061948 | 0.999 | 121.7 | -16.44 | 0.7061538
56 | 85.294 | 0.014027 | -0.0069035 | 0.999 | 123.8 | -16.45 | 0.7061538
57 | 67.93 | 0.015166 | -0.0075834 | 0.998 | 126 | -16.44 | 0.7061538
58 | 53.91 | 0.016623 | -0.0082552 | 0.999 | 128.4 | -16.43 | 0.7061538
59 | 42.416 | 0.018198 | -0.0087399 | 0.999 | 130.7 | -16.44 | 0.7061538
60 | 33.064 | 0.019977 | -0.0090392 | 0.999 | 133.2 | -16.45 | 0.7061538
61 | 25.518 | 0.02186 | -0.0090828 | 0.999 | 135.9 | -16.45 | 0.7061538
62 | 19.484 | 0.023666 | -0.0089065 | 0.999 | 138.7 | -16.46 | 0.7061538
63 | 14.705 | 0.025074 | -0.0085271 | 0.999 | 142.5 | -16.52 | 0.7061538
64 | 10.96 | 0.026294 | -0.0083754 | 0.999 | 146.6 | -16.43 | 0.7061538
65 | 8.0607 | 0.02756 | -0.0087647 | 0.998 | 150.5 | -16.55 | 0.7061538
66 | 5.8439 | 0.02949 | -0.009574 | 0.998 | 155.1 | -16.65 | 0.7061538
67 | 4.1726 | 0.032409 | -0.010247 | 0.997 | 160.5 | -16.6 | 0.7061538
68 | 2.9318 | 0.035742 | -0.0097003 | 0.995 | 167 | -16.6 | 0.7061538
69 | 2.0259 | 0.038813 | -0.0081692 | 0.994 | 175.2 | -15.96 | 0.7061538
70 | 1.3761 | 0.040532 | -0.0059117 | 0.994 | 185.9 | -16.81 | 0.7061538
71 | 0.91901 | 0.041558 | -0.0037598 | 0.992 | 200.7 | -15.9 | 0.7061538
72 | 0.60383 | 0.041886 | -0.002295 | 0.992 | 219.7 | -16.43 | 0.7061538
73 | 0.39094 | 0.041994 | -0.0010698 | 0.995 | 250.8 | -16.5 | 0.7061538
74 | 0.25002 | 0.041928 | -0.00046352 | 0.992 | 286.3 | -16.49 | 0.7061538
75 | 0.15849 | 0.041987 | 0.00023774 | 0.991 | 333.1 | -16.47 | 0.7061538
76 | 0.1 | 0.041822 | 0.0010342 | 0.991 | 393.4 | -16.59 | 0.7061538

## Sheet2
Number | Frequency / Hz | Z_Re / Ohm | Z_Im / Ohm | Sign | Time / s | Voltage / V | Current / A/cm^2
1 | 107.1 | 0.00054868 | -0.00025666 | 0.999 | 0 | -0.68 | 0.7061538
2 | 134.47 | 0.00051465 | -0.0002292 | 0.999 | 3.2 | -0.68 | 0.7061538
3 | 168.85 | 0.00048526 | -0.00020293 | 0.998 | 5.4 | -0.68 | 0.7061538
4 | 212.01 | 0.00046202 | -0.00018053 | 0.997 | 7.6 | -0.68 | 0.7061538
5 | 266.2 | 0.00044198 | -0.00015993 | 0.997 | 9.8 | -0.68 | 0.7061538
6 | 334.25 | 0.00042331 | -0.00014426 | 0.996 | 12 | -0.68 | 0.7061538
7 | 419.69 | 0.0004058 | -0.00012712 | 0.997 | 14.2 | -0.68 | 0.7061538
8 | 526.98 | 0.00039187 | -0.000113 | 0.996 | 16.4 | -0.68 | 0.7061538
9 | 661.68 | 0.00037908 | -0.00010032 | 0.997 | 18.6 | -0.68 | 0.7061538
10 | 830.83 | 0.00036962 | -9.0242e-05 | 0.993 | 20.8 | -0.68 | 0.7061538
11 | 1043.2 | 0.00035866 | -7.8856e-05 | 0.601 | 23 | -0.68 | 0.7061538
12 | 1309.9 | 0.00035098 | -7.1821e-05 | 0.623 | 25.2 | -0.68 | 0.7061538
13 | 1644.7 | 0.00034362 | -6.0263e-05 | 0.674 | 27.4 | -0.68 | 0.7061538
14 | 2065.1 | 0.00033664 | -5.4091e-05 | 0.7 | 29.6 | -0.68 | 0.7061538
15 | 2593 | 0.00033254 | -4.6586e-05 | 0.733 | 31.8 | -0.68 | 0.7061538
16 | 3255.8 | 0.00032728 | -3.951e-05 | 0.785 | 33.9 | -0.68 | 0.7061538
17 | 4088.1 | 0.00032441 | -3.2108e-05 | 0.89 | 36.1 | -0.68 | 0.7061538
18 | 5133.1 | 0.00032044 | -2.8676e-05 | 0.983 | 38.3 | -0.68 | 0.7061538
19 | 6445.3 | 0.00031563 | -2.5396e-05 | 0.993 | 40.6 | -0.68 | 0.7061538
20 | 8092.8 | 0.00031881 | -2.1335e-05 | 0.992 | 42.8 | -0.68 | 0.7061538
21 | 10161 | 0.00031398 | -2.0143e-05 | 0.993 | 45 | -0.68 | 0.7061538
22 | 12759 | 0.00031513 | -1.4287e-05 | 0.989 | 47.2 | -0.68 | 0.7061538
23 | 16020 | 0.00030811 | 3.3615e-07 | 0.986 | 49.4 | -0.68 | 0.7061538
24 | 20116 | 0.00031304 | 1.656e-07 | 0.98 | 51.6 | -0.68 | 0.7061538
25 | 25258 | 0.00031124 | 1.3402e-05 | 0.984 | 54.3 | -0.68 | 0.7061538
26 | 31714 | 0.00030705 | 1.7005e-05 | 0.956 | 57 | -0.68 | 0.7061538
27 | 39821 | 0.00033671 | 1.7189e-06 | 0.912 | 59.3 | -0.68 | 0.7061538
28 | 50000 | 0.0003266 | -2.239e-05 | 0.934 | 62.1 | -0.68 | 0.7061538
29 | 39821 | 0.00031853 | 1.7382e-05 | 0.885 | 64.8 | -0.68 | 0.7061538
30 | 31714 | 0.00032504 | -2.9937e-05 | 0.972 | 67 | -0.68 | 0.7061538
31 | 25258 | 0.00033762 | -7.2031e-06 | 0.983 | 69.1 | -0.68 | 0.7061538
32 | 20116 | 0.0003208 | -6.3657e-06 | 0.985 | 71.3 | -0.68 | 0.7061538
33 | 16020 | 0.00030487 | -7.9558e-06 | 0.989 | 73.5 | -0.68 | 0.7061538
34 | 12759 | 0.00031829 | -2.0452e-05 | 0.992 | 75.7 | -0.68 | 0.7061538
35 | 10161 | 0.00031317 | -1.7548e-05 | 0.997 | 77.9 | -0.68 | 0.7061538
36 | 8092.8 | 0.00031226 | -1.9199e-05 | 0.992 | 80.1 | -0.68 | 0.7061538
37 | 6445.3 | 0.00031654 | -2.0803e-05 | 0.993 | 82.3 | -0.68 | 0.7061538
38 | 5133.1 | 0.00031917 | -3.0337e-05 | 0.983 | 84.4 | -0.68 | 0.7061538
39 | 4088.1 | 0.00032326 | -3.2324e-05 | 0.889 | 86.7 | -0.68 | 0.7061538
40 | 3255.8 | 0.00032811 | -3.9128e-05 | 0.789 | 88.9 | -0.68 | 0.7061538
41 | 2593 | 0.00033208 | -4.748e-05 | 0.732 | 91 | -0.68 | 0.7061538
42 | 2065.1 | 0.00033736 | -5.3328e-05 | 0.701 | 93.2 | -0.68 | 0.7061538
43 | 1644.7 | 0.00034288 | -6.1951e-05 | 0.671 | 95.4 | -0.68 | 0.7061538
44 | 1309.9 | 0.00035135 | -6.8716e-05 | 0.627 | 97.6 | -0.68 | 0.7061538
45 | 1043.2 | 0.00035617 | -8.1987e-05 | 0.603 | 99.9 | -0.68 | 0.7061538
46 | 830.83 | 0.00036753 | -8.8579e-05 | 0.994 | 102 | -0.68 | 0.7061538
47 | 661.68 | 0.00037976 | -0.00010133 | 0.994 | 104.2 | -0.68 | 0.7061538
48 | 526.98 | 0.00039102 | -0.00011349 | 0.999 | 106.4 | -0.68 | 0.7061538
49 | 419.69 | 0.0004054 | -0.00012638 | 0.997 | 108.6 | -0.68 | 0.7061538
50 | 334.25 | 0.00042111 | -0.00014154 | 0.999 | 110.7 | -0.68 | 0.7061538
51 | 266.2 | 0.00043777 | -0.00015992 | 0.997 | 113 | -0.68 | 0.7061538
52 | 212.01 | 0.00045925 | -0.000179 | 0.997 | 115.1 | -0.68 | 0.7061538
53 | 168.85 | 0.00048288 | -0.00020484 | 0.996 | 117.3 | -0.68 | 0.7061538
54 | 134.47 | 0.0005131 | -0.00022822 | 0.997 | 119.5 | -0.68 | 0.7061538
55 | 107.1 | 0.00054887 | -0.00025739 | 0.999 | 121.7 | -0.68 | 0.7061538
56 | 85.294 | 0.00058921 | -0.00028311 | 0.999 | 123.8 | -0.68 | 0.7061538
57 | 67.93 | 0.00063823 | -0.00030793 | 0.998 | 126 | -0.68 | 0.7061538
58 | 53.91 | 0.00069383 | -0.00033023 | 0.999 | 128.4 | -0.68 | 0.7061538
59 | 42.416 | 0.0007594 | -0.00034412 | 0.999 | 130.7 | -0.68 | 0.7061538
60 | 33.064 | 0.00083055 | -0.00035176 | 0.999 | 133.2 | -0.68 | 0.7061538
61 | 25.518 | 0.00090183 | -0.00034689 | 0.999 | 135.9 | -0.68 | 0.7061538
62 | 19.484 | 0.00097098 | -0.00033569 | 0.999 | 138.7 | -0.68 | 0.7061538
63 | 14.705 | 0.0010281 | -0.00031913 | 0.999 | 142.5 | -0.68 | 0.7061538
64 | 10.96 | 0.0010747 | -0.00030927 | 0.999 | 146.6 | -0.68 | 0.7061538
65 | 8.0607 | 0.0011273 | -0.00031602 | 0.998 | 150.5 | -0.68 | 0.7061538
66 | 5.8439 | 0.0012034 | -0.00032892 | 0.998 | 155.1 | -0.68 | 0.7061538
67 | 4.1726 | 0.001302 | -0.00032983 | 0.997 | 160.5 | -0.68 | 0.7061538
68 | 2.9318 | 0.0013998 | -0.00029658 | 0.995 | 167 | -0.68 | 0.7061538
69 | 2.0259 | 0.0014844 | -0.00023393 | 0.994 | 175.2 | -0.68 | 0.7061538
70 | 1.3761 | 0.0015294 | -0.00016436 | 0.994 | 185.9 | -0.68 | 0.7061538
71 | 0.91901 | 0.0015514 | -0.0001004 | 0.992 | 200.7 | -0.68 | 0.7061538
72 | 0.60383 | 0.0015551 | -5.3727e-05 | 0.992 | 219.7 | -0.69 | 0.7061538
73 | 0.39094 | 0.0015559 | -2.9914e-05 | 0.995 | 250.8 | -0.67 | 0.7061538
74 | 0.25002 | 0.00155 | -4.3253e-07 | 0.992 | 286.3 | -0.68 | 0.7061538
75 | 0.15849 | 0.0015478 | 1.8001e-05 | 0.991 | 333.1 | -0.68 | 0.7061538
76 | 0.1 | 0.0015319 | 4.3923e-05 | 0.991 | 393.4 | -0.68 | 0.7061538

## Sheet3
Number | Frequency / Hz | Z_Re / Ohm | Z_Im / Ohm | Sign | Time / s | Voltage / V | Current / A/cm^2
1 | 107.1 | 0.00053383 | -0.00025278 | 0.999 | 0 | -0.68 | 0.7061538
2 | 134.47 | 0.00050323 | -0.00022358 | 0.999 | 3.2 | -0.69 | 0.7061538
3 | 168.85 | 0.00047548 | -0.00019833 | 0.998 | 5.4 | -0.69 | 0.7061538
4 | 212.01 | 0.00045139 | -0.00017505 | 0.997 | 7.6 | -0.69 | 0.7061538
5 | 266.2 | 0.00043306 | -0.00015575 | 0.997 | 9.8 | -0.69 | 0.7061538
6 | 334.25 | 0.00041631 | -0.00013853 | 0.996 | 12 | -0.69 | 0.7061538
7 | 419.69 | 0.00040055 | -0.00012307 | 0.997 | 14.2 | -0.68 | 0.7061538
8 | 526.98 | 0.00038689 | -0.00010818 | 0.996 | 16.4 | -0.68 | 0.7061538
9 | 661.68 | 0.0003773 | -9.6285e-05 | 0.997 | 18.6 | -0.68 | 0.7061538
10 | 830.83 | 0.00036527 | -8.4385e-05 | 0.993 | 20.8 | -0.68 | 0.7061538
11 | 1043.2 | 0.00035735 | -7.5087e-05 | 0.601 | 23 | -0.68 | 0.7061538
12 | 1309.9 | 0.00034871 | -6.4738e-05 | 0.623 | 25.2 | -0.68 | 0.7061538
13 | 1644.7 | 0.00034339 | -5.6453e-05 | 0.674 | 27.4 | -0.68 | 0.7061538
14 | 2065.1 | 0.00033686 | -4.8871e-05 | 0.7 | 29.6 | -0.68 | 0.7061538
15 | 2593 | 0.00033269 | -4.0739e-05 | 0.733 | 31.8 | -0.69 | 0.7061538
16 | 3255.8 | 0.00032838 | -3.4787e-05 | 0.785 | 33.9 | -0.69 | 0.7061538
17 | 4088.1 | 0.00032324 | -2.7399e-05 | 0.89 | 36.1 | -0.69 | 0.7061538
18 | 5133.1 | 0.00032357 | -2.4113e-05 | 0.983 | 38.3 | -0.69 | 0.7061538
19 | 6445.3 | 0.00032494 | -2.2141e-05 | 0.993 | 40.6 | -0.69 | 0.7061538
20 | 8092.8 | 0.00032068 | -1.8121e-05 | 0.992 | 42.8 | -0.69 | 0.7061538
21 | 10161 | 0.00032008 | -8.9592e-06 | 0.993 | 45 | -0.68 | 0.7061538
22 | 12759 | 0.00031808 | -8.2605e-06 | 0.989 | 47.2 | -0.68 | 0.7061538
23 | 16020 | 0.00030422 | -1.9349e-06 | 0.986 | 49.4 | -0.68 | 0.7061538
24 | 20116 | 0.00032182 | -1.3146e-05 | 0.98 | 51.6 | -0.68 | 0.7061538
25 | 25258 | 0.00030587 | -8.8727e-06 | 0.984 | 54.3 | -0.68 | 0.7061538
26 | 31714 | 0.00030796 | -1.285e-05 | 0.956 | 57 | -0.68 | 0.7061538
27 | 39821 | 0.00027846 | 5.0881e-05 | 0.912 | 59.3 | -0.68 | 0.7061538
28 | 50000 | 0.00031146 | 1.0402e-05 | 0.934 | 62.1 | -0.68 | 0.7061538
29 | 39821 | 0.00032546 | 3.1208e-05 | 0.885 | 64.8 | -0.68 | 0.7061538
30 | 31714 | 0.00031292 | -2.6851e-05 | 0.972 | 67 | -0.68 | 0.7061538
31 | 25258 | 0.00030509 | 5.7413e-06 | 0.983 | 69.1 | -0.68 | 0.7061538
32 | 20116 | 0.00031552 | -5.4718e-06 | 0.985 | 71.3 | -0.69 | 0.7061538
33 | 16020 | 0.00030669 | -1.2782e-05 | 0.989 | 73.5 | -0.69 | 0.7061538
34 | 12759 | 0.00031572 | 8.0105e-07 | 0.992 | 75.7 | -0.68 | 0.7061538
35 | 10161 | 0.00031839 | -1.4345e-05 | 0.997 | 77.9 | -0.69 | 0.7061538
36 | 8092.8 | 0.00032006 | -1.8275e-05 | 0.992 | 80.1 | -0.68 | 0.7061538
37 | 6445.3 | 0.00031929 | -1.7087e-05 | 0.993 | 82.3 | -0.68 | 0.7061538
38 | 5133.1 | 0.00032189 | -2.3266e-05 | 0.983 | 84.4 | -0.68 | 0.7061538
39 | 4088.1 | 0.00032577 | -2.8166e-05 | 0.889 | 86.7 | -0.69 | 0.7061538
40 | 3255.8 | 0.00033009 | -3.4776e-05 | 0.789 | 88.9 | -0.69 | 0.7061538
41 | 2593 | 0.00033293 | -4.0222e-05 | 0.732 | 91 | -0.69 | 0.7061538
42 | 2065.1 | 0.0003383 | -4.8872e-05 | 0.701 | 93.2 | -0.68 | 0.7061538
43 | 1644.7 | 0.00034212 | -5.6123e-05 | 0.671 | 95.4 | -0.69 | 0.7061538
44 | 1309.9 | 0.0003498 | -6.6938e-05 | 0.627 | 97.6 | -0.69 | 0.7061538
45 | 1043.2 | 0.0003548 | -7.443e-05 | 0.603 | 99.9 | -0.69 | 0.7061538
46 | 830.83 | 0.00036361 | -8.4028e-05 | 0.994 | 102 | -0.68 | 0.7061538
47 | 661.68 | 0.00037545 | -9.5602e-05 | 0.994 | 104.2 | -0.69 | 0.7061538
48 | 526.98 | 0.00038646 | -0.00010802 | 0.999 | 106.4 | -0.69 | 0.7061538
49 | 419.69 | 0.00039946 | -0.00012224 | 0.997 | 108.6 | -0.68 | 0.7061538
50 | 334.25 | 0.00041425 | -0.0001363 | 0.999 | 110.7 | -0.68 | 0.7061538
51 | 266.2 | 0.0004302 | -0.00015418 | 0.997 | 113 | -0.69 | 0.7061538
52 | 212.01 | 0.00044834 | -0.0001751 | 0.997 | 115.1 | -0.69 | 0.7061538
53 | 168.85 | 0.00047283 | -0.00019937 | 0.996 | 117.3 | -0.69 | 0.7061538
54 | 134.47 | 0.00050099 | -0.00022455 | 0.997 | 119.5 | -0.69 | 0.7061538
55 | 107.1 | 0.0005353 | -0.00025319 | 0.999 | 121.7 | -0.68 | 0.7061538
56 | 85.294 | 0.00057503 | -0.00028205 | 0.999 | 123.8 | -0.68 | 0.7061538
57 | 67.93 | 0.00062206 | -0.00030953 | 0.998 | 126 | -0.68 | 0.7061538
58 | 53.91 | 0.00067665 | -0.0003333 | 0.999 | 128.4 | -0.68 | 0.7061538
59 | 42.416 | 0.000743 | -0.00035181 | 0.999 | 130.7 | -0.69 | 0.7061538
60 | 33.064 | 0.00081517 | -0.00036321 | 0.999 | 133.2 | -0.69 | 0.7061538
61 | 25.518 | 0.00089083 | -0.00036314 | 0.999 | 135.9 | -0.69 | 0.7061538
62 | 19.484 | 0.00096193 | -0.00035413 | 0.999 | 138.7 | -0.69 | 0.7061538
63 | 14.705 | 0.0010224 | -0.00033899 | 0.999 | 142.5 | -0.68 | 0.7061538
64 | 10.96 | 0.0010714 | -0.00033379 | 0.999 | 146.6 | -0.68 | 0.7061538
65 | 8.0607 | 0.0011203 | -0.0003492 | 0.998 | 150.5 | -0.68 | 0.7061538
66 | 5.8439 | 0.0011978 | -0.00037911 | 0.998 | 155.1 | -0.68 | 0.7061538
67 | 4.1726 | 0.0013155 | -0.00040611 | 0.997 | 160.5 | -0.69 | 0.7061538
68 | 2.9318 | 0.0014494 | -0.00038044 | 0.995 | 167 | -0.69 | 0.7061538
69 | 2.0259 | 0.0015722 | -0.00031879 | 0.994 | 175.2 | -0.69 | 0.7061538
70 | 1.3761 | 0.0016269 | -0.00022531 | 0.994 | 185.9 | -0.68 | 0.7061538
71 | 0.91901 | 0.0016693 | -0.00014325 | 0.992 | 200.7 | -0.68 | 0.7061538
72 | 0.60383 | 0.0016797 | -8.7682e-05 | 0.992 | 219.7 | -0.69 | 0.7061538
73 | 0.39094 | 0.0016867 | -4.9586e-05 | 0.995 | 250.8 | -0.68 | 0.7061538
74 | 0.25002 | 0.0016836 | -2.3855e-05 | 0.992 | 286.3 | -0.69 | 0.7061538
75 | 0.15849 | 0.0016855 | 2.3851e-06 | 0.991 | 333.1 | -0.69 | 0.7061538
76 | 0.1 | 0.0016794 | 4.1227e-05 | 0.991 | 393.4 | -0.69 | 0.7061538

## Sheet4
Number | Frequency / Hz | Z_Re / Ohm | Z_Im / Ohm | Sign | Time / s | Voltage / V | Current / A/cm^2
1 | 107.1 | 0.00054063 | -0.00025537 | 0.999 | 0 | -0.68 | 0.7061538
2 | 134.47 | 0.00050759 | -0.00022569 | 0.999 | 3.2 | -0.68 | 0.7061538
3 | 168.85 | 0.00048026 | -0.00019984 | 0.998 | 5.4 | -0.68 | 0.7061538
4 | 212.01 | 0.00045848 | -0.0001755 | 0.997 | 7.6 | -0.68 | 0.7061538
5 | 266.2 | 0.00043872 | -0.00015768 | 0.997 | 9.8 | -0.68 | 0.7061538
6 | 334.25 | 0.0004217 | -0.00014063 | 0.996 | 12 | -0.68 | 0.7061538
7 | 419.69 | 0.00040559 | -0.00012271 | 0.997 | 14.2 | -0.68 | 0.7061538
8 | 526.98 | 0.00039296 | -0.00010825 | 0.996 | 16.4 | -0.68 | 0.7061538
9 | 661.68 | 0.00038173 | -9.5888e-05 | 0.997 | 18.6 | -0.68 | 0.7061538
10 | 830.83 | 0.00037018 | -8.4457e-05 | 0.993 | 20.8 | -0.68 | 0.7061538
11 | 1043.2 | 0.00036266 | -7.473e-05 | 0.601 | 23 | -0.68 | 0.7061538
12 | 1309.9 | 0.00035465 | -6.4698e-05 | 0.623 | 25.2 | -0.68 | 0.7061538
13 | 1644.7 | 0.00034828 | -5.556e-05 | 0.674 | 27.4 | -0.68 | 0.7061538
14 | 2065.1 | 0.00034375 | -4.9178e-05 | 0.7 | 29.6 | -0.68 | 0.7061538
15 | 2593 | 0.00033932 | -4.0278e-05 | 0.733 | 31.8 | -0.68 | 0.7061538
16 | 3255.8 | 0.00033383 | -3.353e-05 | 0.785 | 33.9 | -0.68 | 0.7061538
17 | 4088.1 | 0.00033056 | -2.838e-05 | 0.89 | 36.1 | -0.68 | 0.7061538
18 | 5133.1 | 0.0003286 | -2.0667e-05 | 0.983 | 38.3 | -0.68 | 0.7061538
19 | 6445.3 | 0.00032775 | -1.8219e-05 | 0.993 | 40.6 | -0.68 | 0.7061538
20 | 8092.8 | 0.00032363 | -1.5021e-05 | 0.992 | 42.8 | -0.68 | 0.7061538
21 | 10161 | 0.00031369 | -1.2289e-05 | 0.993 | 45 | -0.68 | 0.7061538
22 | 12759 | 0.00031809 | -2.5448e-06 | 0.989 | 47.2 | -0.68 | 0.7061538
23 | 16020 | 0.000315 | 7.3681e-06 | 0.986 | 49.4 | -0.68 | 0.7061538
24 | 20116 | 0.00030354 | 1.701e-05 | 0.98 | 51.6 | -0.68 | 0.7061538
25 | 25258 | 0.00032318 | 2.0479e-05 | 0.984 | 54.3 | -0.68 | 0.7061538
26 | 31714 | 0.00033926 | 2.4786e-05 | 0.956 | 57 | -0.68 | 0.7061538
27 | 39821 | 0.00033326 | 2.3431e-05 | 0.912 | 59.3 | -0.68 | 0.7061538
28 | 50000 | 0.00041295 | 5.6195e-05 | 0.934 | 62.1 | -0.68 | 0.7061538
29 | 39821 | 0.00027524 | 1.7786e-05 | 0.885 | 64.8 | -0.68 | 0.7061538
30 | 31714 | 0.00029361 | 7.3318e-06 | 0.972 | 67 | -0.68 | 0.7061538
31 | 25258 | 0.00032973 | -7.807e-06 | 0.983 | 69.1 | -0.68 | 0.7061538
32 | 20116 | 0.00031806 | 2.5163e-06 | 0.985 | 71.3 | -0.68 | 0.7061538
33 | 16020 | 0.00032188 | -5.2329e-06 | 0.989 | 73.5 | -0.68 | 0.7061538
34 | 12759 | 0.00031474 | -1.868e-06 | 0.992 | 75.7 | -0.68 | 0.7061538
35 | 10161 | 0.00032247 | -6.0626e-06 | 0.997 | 77.9 | -0.68 | 0.7061538
36 | 8092.8 | 0.00032693 | -2.0197e-05 | 0.992 | 80.1 | -0.68 | 0.7061538
37 | 6445.3 | 0.0003277 | -1.9876e-05 | 0.993 | 82.3 | -0.68 | 0.7061538
38 | 5133.1 | 0.00032833 | -2.3343e-05 | 0.983 | 84.4 | -0.68 | 0.7061538
39 | 4088.1 | 0.0003311 | -2.7793e-05 | 0.889 | 86.7 | -0.68 | 0.7061538
40 | 3255.8 | 0.00033505 | -3.5261e-05 | 0.789 | 88.9 | -0.68 | 0.7061538
41 | 2593 | 0.00033987 | -4.0636e-05 | 0.732 | 91 | -0.68 | 0.7061538
42 | 2065.1 | 0.00034401 | -4.8774e-05 | 0.701 | 93.2 | -0.68 | 0.7061538
43 | 1644.7 | 0.0003492 | -5.49e-05 | 0.671 | 95.4 | -0.68 | 0.7061538
44 | 1309.9 | 0.00035361 | -6.3478e-05 | 0.627 | 97.6 | -0.68 | 0.7061538
45 | 1043.2 | 0.00035945 | -7.37e-05 | 0.603 | 99.9 | -0.68 | 0.7061538
46 | 830.83 | 0.00037052 | -8.4304e-05 | 0.994 | 102 | -0.68 | 0.7061538
47 | 661.68 | 0.00038109 | -9.6678e-05 | 0.994 | 104.2 | -0.68 | 0.7061538
48 | 526.98 | 0.00039256 | -0.00010743 | 0.999 | 106.4 | -0.68 | 0.7061538
49 | 419.69 | 0.00040278 | -0.00012145 | 0.997 | 108.6 | -0.68 | 0.7061538
50 | 334.25 | 0.00041756 | -0.00013742 | 0.999 | 110.7 | -0.68 | 0.7061538
51 | 266.2 | 0.00043389 | -0.00015655 | 0.997 | 113 | -0.68 | 0.7061538
52 | 212.01 | 0.00045479 | -0.00017558 | 0.997 | 115.1 | -0.68 | 0.7061538
53 | 168.85 | 0.00047711 | -0.00020016 | 0.996 | 117.3 | -0.68 | 0.7061538
54 | 134.47 | 0.00050768 | -0.00022586 | 0.997 | 119.5 | -0.68 | 0.7061538
55 | 107.1 | 0.00053916 | -0.0002541 | 0.999 | 121.7 | -0.68 | 0.7061538
56 | 85.294 | 0.00058061 | -0.00028442 | 0.999 | 123.8 | -0.68 | 0.7061538
57 | 67.93 | 0.00062748 | -0.00031289 | 0.998 | 126 | -0.68 | 0.7061538
58 | 53.91 | 0.00068327 | -0.00033732 | 0.999 | 128.4 | -0.68 | 0.7061538
59 | 42.416 | 0.00074664 | -0.00035689 | 0.999 | 130.7 | -0.68 | 0.7061538
60 | 33.064 | 0.00082036 | -0.00036987 | 0.999 | 133.2 | -0.68 | 0.7061538
61 | 25.518 | 0.00089952 | -0.00037021 | 0.999 | 135.9 | -0.68 | 0.7061538
62 | 19.484 | 0.00097179 | -0.00036259 | 0.999 | 138.7 | -0.68 | 0.7061538
63 | 14.705 | 0.0010352 | -0.00034893 | 0.999 | 142.5 | -0.68 | 0.7061538
64 | 10.96 | 0.001084 | -0.0003433 | 0.999 | 146.6 | -0.68 | 0.7061538
65 | 8.0607 | 0.001136 | -0.00036003 | 0.998 | 150.5 | -0.68 | 0.7061538
66 | 5.8439 | 0.0012126 | -0.00039624 | 0.998 | 155.1 | -0.68 | 0.7061538
67 | 4.1726 | 0.0013357 | -0.00042758 | 0.997 | 160.5 | -0.68 | 0.7061538
68 | 2.9318 | 0.0014739 | -0.00040424 | 0.995 | 167 | -0.68 | 0.7061538
69 | 2.0259 | 0.001596 | -0.00033187 | 0.994 | 175.2 | -0.69 | 0.7061538
70 | 1.3761 | 0.0016673 | -0.00024041 | 0.994 | 185.9 | -0.68 | 0.7061538
71 | 0.91901 | 0.0017156 | -0.00015516 | 0.992 | 200.7 | -0.68 | 0.7061538
72 | 0.60383 | 0.0017295 | -9.7624e-05 | 0.992 | 219.7 | -0.69 | 0.7061538
73 | 0.39094 | 0.0017433 | -5.6643e-05 | 0.995 | 250.8 | -0.67 | 0.7061538
74 | 0.25002 | 0.0017385 | -2.6857e-05 | 0.992 | 286.3 | -0.68 | 0.7061538
75 | 0.15849 | 0.001752 | -1.4786e-07 | 0.991 | 333.1 | -0.68 | 0.7061538
76 | 0.1 | 0.0017367 | 3.3308e-05 | 0.991 | 393.4 | -0.68 | 0.7061538

## Sheet5
Number | Frequency / Hz | Z_Re / Ohm | Z_Im / Ohm | Sign | Time / s | Voltage / V | Current / A/cm^2
1 | 107.1 | 0.0005425 | -0.0002555 | 0.999 | 0 | -0.68 | 0.7061538
2 | 134.47 | 0.00051028 | -0.00022538 | 0.999 | 3.2 | -0.68 | 0.7061538
3 | 168.85 | 0.00048418 | -0.0002009 | 0.998 | 5.4 | -0.68 | 0.7061538
4 | 212.01 | 0.00045986 | -0.00017589 | 0.997 | 7.6 | -0.68 | 0.7061538
5 | 266.2 | 0.0004423 | -0.0001571 | 0.997 | 9.8 | -0.68 | 0.7061538
6 | 334.25 | 0.00042551 | -0.00013824 | 0.996 | 12 | -0.68 | 0.7061538
7 | 419.69 | 0.00040884 | -0.00012222 | 0.997 | 14.2 | -0.68 | 0.7061538
8 | 526.98 | 0.00039497 | -0.00010897 | 0.996 | 16.4 | -0.68 | 0.7061538
9 | 661.68 | 0.00038321 | -9.8184e-05 | 0.997 | 18.6 | -0.68 | 0.7061538
10 | 830.83 | 0.00037139 | -8.4541e-05 | 0.993 | 20.8 | -0.68 | 0.7061538
11 | 1043.2 | 0.0003639 | -7.4687e-05 | 0.601 | 23 | -0.68 | 0.7061538
12 | 1309.9 | 0.00035762 | -6.3006e-05 | 0.623 | 25.2 | -0.68 | 0.7061538
13 | 1644.7 | 0.00035137 | -5.5953e-05 | 0.674 | 27.4 | -0.68 | 0.7061538
14 | 2065.1 | 0.00034581 | -4.6139e-05 | 0.7 | 29.6 | -0.68 | 0.7061538
15 | 2593 | 0.00034099 | -4.012e-05 | 0.733 | 31.8 | -0.68 | 0.7061538
16 | 3255.8 | 0.00033796 | -3.238e-05 | 0.785 | 33.9 | -0.68 | 0.7061538
17 | 4088.1 | 0.00033473 | -2.7465e-05 | 0.89 | 36.1 | -0.68 | 0.7061538
18 | 5133.1 | 0.00033158 | -2.4602e-05 | 0.983 | 38.3 | -0.68 | 0.7061538
19 | 6445.3 | 0.00033015 | -2.0892e-05 | 0.993 | 40.6 | -0.68 | 0.7061538
20 | 8092.8 | 0.0003287 | -1.167e-05 | 0.992 | 42.8 | -0.68 | 0.7061538
21 | 10161 | 0.00032213 | -6.9654e-06 | 0.993 | 45 | -0.68 | 0.7061538
22 | 12759 | 0.0003194 | 1.3278e-05 | 0.989 | 47.2 | -0.68 | 0.7061538
23 | 16020 | 0.00031382 | -1.185e-06 | 0.986 | 49.4 | -0.68 | 0.7061538
24 | 20116 | 0.00032338 | 1.3891e-05 | 0.98 | 51.6 | -0.68 | 0.7061538
25 | 25258 | 0.00030209 | 2.2304e-05 | 0.984 | 54.3 | -0.68 | 0.7061538
26 | 31714 | 0.00030179 | 5.915e-05 | 0.956 | 57 | -0.68 | 0.7061538
27 | 39821 | 0.0002566 | 6.5406e-05 | 0.912 | 59.3 | -0.68 | 0.7061538
28 | 50000 | 0.00029069 | 5.2086e-05 | 0.934 | 62.1 | -0.68 | 0.7061538
29 | 39821 | 0.00030373 | 2.2385e-05 | 0.885 | 64.8 | -0.68 | 0.7061538
30 | 31714 | 0.00028985 | -7.1026e-06 | 0.972 | 67 | -0.68 | 0.7061538
31 | 25258 | 0.00030065 | -4.8133e-07 | 0.983 | 69.1 | -0.68 | 0.7061538
32 | 20116 | 0.00033348 | 2.2768e-05 | 0.985 | 71.3 | -0.68 | 0.7061538
33 | 16020 | 0.00032641 | -3.6333e-06 | 0.989 | 73.5 | -0.68 | 0.7061538
34 | 12759 | 0.00032325 | -6.8491e-06 | 0.992 | 75.7 | -0.68 | 0.7061538
35 | 10161 | 0.00031892 | -2.69e-06 | 0.997 | 77.9 | -0.68 | 0.7061538
36 | 8092.8 | 0.00032545 | -2.0426e-05 | 0.992 | 80.1 | -0.68 | 0.7061538
37 | 6445.3 | 0.00032709 | -1.5255e-05 | 0.993 | 82.3 | -0.68 | 0.7061538
38 | 5133.1 | 0.00033123 | -2.3212e-05 | 0.983 | 84.4 | -0.68 | 0.7061538
39 | 4088.1 | 0.00033398 | -2.7229e-05 | 0.889 | 86.7 | -0.68 | 0.7061538
40 | 3255.8 | 0.0003378 | -3.4526e-05 | 0.789 | 88.9 | -0.68 | 0.7061538
41 | 2593 | 0.00034177 | -4.0035e-05 | 0.732 | 91 | -0.68 | 0.7061538
42 | 2065.1 | 0.00034627 | -4.7663e-05 | 0.701 | 93.2 | -0.68 | 0.7061538
43 | 1644.7 | 0.00035054 | -5.4727e-05 | 0.671 | 95.4 | -0.68 | 0.7061538
44 | 1309.9 | 0.00035769 | -6.2333e-05 | 0.627 | 97.6 | -0.68 | 0.7061538
45 | 1043.2 | 0.00036068 | -7.3897e-05 | 0.603 | 99.9 | -0.68 | 0.7061538
46 | 830.83 | 0.0003713 | -8.4578e-05 | 0.994 | 102 | -0.68 | 0.7061538
47 | 661.68 | 0.00038338 | -9.6358e-05 | 0.994 | 104.2 | -0.68 | 0.7061538
48 | 526.98 | 0.00039491 | -0.00010812 | 0.999 | 106.4 | -0.68 | 0.7061538
49 | 419.69 | 0.00040551 | -0.00012252 | 0.997 | 108.6 | -0.68 | 0.7061538
50 | 334.25 | 0.00042185 | -0.0001366 | 0.999 | 110.7 | -0.68 | 0.7061538
51 | 266.2 | 0.00043712 | -0.00015571 | 0.997 | 113 | -0.68 | 0.7061538
52 | 212.01 | 0.0004572 | -0.00017526 | 0.997 | 115.1 | -0.68 | 0.7061538
53 | 168.85 | 0.00047983 | -0.00020167 | 0.996 | 117.3 | -0.68 | 0.7061538
54 | 134.47 | 0.00051105 | -0.000226 | 0.997 | 119.5 | -0.68 | 0.7061538
55 | 107.1 | 0.00054224 | -0.00025611 | 0.999 | 121.7 | -0.68 | 0.7061538
56 | 85.294 | 0.00058232 | -0.00028578 | 0.999 | 123.8 | -0.68 | 0.7061538
57 | 67.93 | 0.00062977 | -0.00031317 | 0.998 | 126 | -0.68 | 0.7061538
58 | 53.91 | 0.00068599 | -0.00034009 | 0.999 | 128.4 | -0.68 | 0.7061538
59 | 42.416 | 0.00075086 | -0.0003609 | 0.999 | 130.7 | -0.68 | 0.7061538
60 | 33.064 | 0.00082428 | -0.0003741 | 0.999 | 133.2 | -0.68 | 0.7061538
61 | 25.518 | 0.00090066 | -0.00037693 | 0.999 | 135.9 | -0.68 | 0.7061538
62 | 19.484 | 0.0009757 | -0.00037129 | 0.999 | 138.7 | -0.68 | 0.7061538
63 | 14.705 | 0.0010382 | -0.00035935 | 0.999 | 142.5 | -0.68 | 0.7061538
64 | 10.96 | 0.0010917 | -0.00035486 | 0.999 | 146.6 | -0.68 | 0.7061538
65 | 8.0607 | 0.0011458 | -0.00037083 | 0.998 | 150.5 | -0.68 | 0.7061538
66 | 5.8439 | 0.0012242 | -0.0004074 | 0.998 | 155.1 | -0.68 | 0.7061538
67 | 4.1726 | 0.0013509 | -0.00043699 | 0.997 | 160.5 | -0.68 | 0.7061538
68 | 2.9318 | 0.0014929 | -0.00041495 | 0.995 | 167 | -0.68 | 0.7061538
69 | 2.0259 | 0.0016297 | -0.00035324 | 0.994 | 175.2 | -0.68 | 0.7061538
70 | 1.3761 | 0.0017023 | -0.00025485 | 0.994 | 185.9 | -0.68 | 0.7061538
71 | 0.91901 | 0.0017499 | -0.00016607 | 0.992 | 200.7 | -0.68 | 0.7061538
72 | 0.60383 | 0.0017621 | -9.7522e-05 | 0.992 | 219.7 | -0.69 | 0.7061538
73 | 0.39094 | 0.0017651 | -5.8875e-05 | 0.995 | 250.8 | -0.67 | 0.7061538
74 | 0.25002 | 0.001777 | -3.2442e-05 | 0.992 | 286.3 | -0.68 | 0.7061538
75 | 0.15849 | 0.0017666 | 7.1744e-06 | 0.991 | 333.1 | -0.68 | 0.7061538
76 | 0.1 | 0.0017585 | 4.143e-05 | 0.991 | 393.4 | -0.68 | 0.7061538

## Sheet6
Number | Frequency / Hz | Z_Re / Ohm | Z_Im / Ohm | Sign | Time / s | Voltage / V | Current / A/cm^2
1 | 107.1 | 0.00054992 | -0.00026058 | 0.999 | 0 | -0.68 | 0.7061538
2 | 134.47 | 0.00051709 | -0.00023057 | 0.999 | 3.2 | -0.68 | 0.7061538
3 | 168.85 | 0.00049023 | -0.00020513 | 0.998 | 5.4 | -0.68 | 0.7061538
4 | 212.01 | 0.00046761 | -0.00018163 | 0.997 | 7.6 | -0.69 | 0.7061538
5 | 266.2 | 0.00044658 | -0.00016145 | 0.997 | 9.8 | -0.69 | 0.7061538
6 | 334.25 | 0.00042943 | -0.00014275 | 0.996 | 12 | -0.68 | 0.7061538
7 | 419.69 | 0.00041209 | -0.0001261 | 0.997 | 14.2 | -0.68 | 0.7061538
8 | 526.98 | 0.00039966 | -0.00011229 | 0.996 | 16.4 | -0.68 | 0.7061538
9 | 661.68 | 0.00038673 | -0.00010113 | 0.997 | 18.6 | -0.68 | 0.7061538
10 | 830.83 | 0.00037658 | -8.8136e-05 | 0.993 | 20.8 | -0.68 | 0.7061538
11 | 1043.2 | 0.00036538 | -7.8483e-05 | 0.601 | 23 | -0.68 | 0.7061538
12 | 1309.9 | 0.00035887 | -6.8647e-05 | 0.623 | 25.2 | -0.68 | 0.7061538
13 | 1644.7 | 0.00035133 | -6.0161e-05 | 0.674 | 27.4 | -0.68 | 0.7061538
14 | 2065.1 | 0.00034517 | -5.1348e-05 | 0.7 | 29.6 | -0.68 | 0.7061538
15 | 2593 | 0.00033997 | -4.4309e-05 | 0.733 | 31.8 | -0.68 | 0.7061538
16 | 3255.8 | 0.00033682 | -3.569e-05 | 0.785 | 33.9 | -0.68 | 0.7061538
17 | 4088.1 | 0.00033134 | -2.9537e-05 | 0.89 | 36.1 | -0.68 | 0.7061538
18 | 5133.1 | 0.0003319 | -2.7138e-05 | 0.983 | 38.3 | -0.68 | 0.7061538
19 | 6445.3 | 0.00032823 | -2.2268e-05 | 0.993 | 40.6 | -0.68 | 0.7061538
20 | 8092.8 | 0.00032851 | -1.7188e-05 | 0.992 | 42.8 | -0.68 | 0.7061538
21 | 10161 | 0.00033195 | -8.6728e-06 | 0.993 | 45 | -0.68 | 0.7061538
22 | 12759 | 0.00032396 | -8.6529e-06 | 0.989 | 47.2 | -0.68 | 0.7061538
23 | 16020 | 0.00033471 | 5.3843e-06 | 0.986 | 49.4 | -0.68 | 0.7061538
24 | 20116 | 0.00032196 | 8.6155e-06 | 0.98 | 51.6 | -0.68 | 0.7061538
25 | 25258 | 0.00034481 | 2.1958e-05 | 0.984 | 54.3 | -0.68 | 0.7061538
26 | 31714 | 0.00033114 | 5.6034e-05 | 0.956 | 57 | -0.68 | 0.7061538
27 | 39821 | 0.00034185 | 5.3344e-05 | 0.912 | 59.3 | -0.68 | 0.7061538
28 | 50000 | 0.00038591 | 5.2058e-06 | 0.934 | 62.1 | -0.68 | 0.7061538
29 | 39821 | 0.00034951 | 3.0312e-05 | 0.885 | 64.8 | -0.68 | 0.7061538
30 | 31714 | 0.00034597 | 4.9437e-05 | 0.972 | 67 | -0.68 | 0.7061538
31 | 25258 | 0.00036008 | -1.363e-05 | 0.983 | 69.1 | -0.68 | 0.7061538
32 | 20116 | 0.00033355 | 8.4683e-06 | 0.985 | 71.3 | -0.68 | 0.7061538
33 | 16020 | 0.0003243 | -2.4157e-06 | 0.989 | 73.5 | -0.68 | 0.7061538
34 | 12759 | 0.00032554 | -8.6028e-06 | 0.992 | 75.7 | -0.68 | 0.7061538
35 | 10161 | 0.00031723 | -9.9602e-06 | 0.997 | 77.9 | -0.68 | 0.7061538
36 | 8092.8 | 0.00032509 | -1.6297e-05 | 0.992 | 80.1 | -0.68 | 0.7061538
37 | 6445.3 | 0.00032618 | -1.8906e-05 | 0.993 | 82.3 | -0.68 | 0.7061538
38 | 5133.1 | 0.00032956 | -2.397e-05 | 0.983 | 84.4 | -0.68 | 0.7061538
39 | 4088.1 | 0.0003343 | -3.026e-05 | 0.889 | 86.7 | -0.68 | 0.7061538
40 | 3255.8 | 0.00033727 | -3.6819e-05 | 0.789 | 88.9 | -0.68 | 0.7061538
41 | 2593 | 0.00034238 | -4.2842e-05 | 0.732 | 91 | -0.68 | 0.7061538
42 | 2065.1 | 0.0003463 | -5.0153e-05 | 0.701 | 93.2 | -0.68 | 0.7061538
43 | 1644.7 | 0.00035283 | -5.8345e-05 | 0.671 | 95.4 | -0.68 | 0.7061538
44 | 1309.9 | 0.00035952 | -6.6061e-05 | 0.627 | 97.6 | -0.68 | 0.7061538
45 | 1043.2 | 0.00036342 | -7.7365e-05 | 0.603 | 99.9 | -0.68 | 0.7061538
46 | 830.83 | 0.00037565 | -8.8074e-05 | 0.994 | 102 | -0.68 | 0.7061538
47 | 661.68 | 0.00038643 | -9.8554e-05 | 0.994 | 104.2 | -0.68 | 0.7061538
48 | 526.98 | 0.00039776 | -0.0001114 | 0.999 | 106.4 | -0.68 | 0.7061538
49 | 419.69 | 0.00041013 | -0.00012619 | 0.997 | 108.6 | -0.68 | 0.7061538
50 | 334.25 | 0.00042667 | -0.00014122 | 0.999 | 110.7 | -0.68 | 0.7061538
51 | 266.2 | 0.0004428 | -0.00015768 | 0.997 | 113 | -0.68 | 0.7061538
52 | 212.01 | 0.00046283 | -0.00017941 | 0.997 | 115.1 | -0.68 | 0.7061538
53 | 168.85 | 0.00048599 | -0.00020435 | 0.996 | 117.3 | -0.69 | 0.7061538
54 | 134.47 | 0.00051604 | -0.00023051 | 0.997 | 119.5 | -0.69 | 0.7061538
55 | 107.1 | 0.00054978 | -0.0002601 | 0.999 | 121.7 | -0.68 | 0.7061538
56 | 85.294 | 0.00059221 | -0.00029018 | 0.999 | 123.8 | -0.68 | 0.7061538
57 | 67.93 | 0.00063878 | -0.00031925 | 0.998 | 126 | -0.68 | 0.7061538
58 | 53.91 | 0.00069597 | -0.00034423 | 0.999 | 128.4 | -0.68 | 0.7061538
59 | 42.416 | 0.00076253 | -0.0003653 | 0.999 | 130.7 | -0.68 | 0.7061538
60 | 33.064 | 0.00083807 | -0.00037592 | 0.999 | 133.2 | -0.69 | 0.7061538
61 | 25.518 | 0.00091655 | -0.00037765 | 0.999 | 135.9 | -0.69 | 0.7061538
62 | 19.484 | 0.00098905 | -0.00036735 | 0.999 | 138.7 | -0.69 | 0.7061538
63 | 14.705 | 0.0010539 | -0.00035248 | 0.999 | 142.5 | -0.68 | 0.7061538
64 | 10.96 | 0.0011034 | -0.00034571 | 0.999 | 146.6 | -0.68 | 0.7061538
65 | 8.0607 | 0.0011561 | -0.0003596 | 0.998 | 150.5 | -0.68 | 0.7061538
66 | 5.8439 | 0.0012355 | -0.00039543 | 0.998 | 155.1 | -0.68 | 0.7061538
67 | 4.1726 | 0.0013553 | -0.00042 | 0.997 | 160.5 | -0.68 | 0.7061538
68 | 2.9318 | 0.0014876 | -0.00038941 | 0.995 | 167 | -0.69 | 0.7061538
69 | 2.0259 | 0.0016147 | -0.00032587 | 0.994 | 175.2 | -0.69 | 0.7061538
70 | 1.3761 | 0.0016827 | -0.00023597 | 0.994 | 185.9 | -0.68 | 0.7061538
71 | 0.91901 | 0.0017259 | -0.0001527 | 0.992 | 200.7 | -0.68 | 0.7061538
72 | 0.60383 | 0.0017244 | -9.0132e-05 | 0.992 | 219.7 | -0.69 | 0.7061538
73 | 0.39094 | 0.0017475 | -4.9349e-05 | 0.995 | 250.8 | -0.67 | 0.7061538
74 | 0.25002 | 0.0017372 | -2.531e-05 | 0.992 | 286.3 | -0.69 | 0.7061538
75 | 0.15849 | 0.0017409 | 7.6519e-06 | 0.991 | 333.1 | -0.68 | 0.7061538
76 | 0.1 | 0.0017297 | 4.2524e-05 | 0.991 | 393.4 | -0.69 | 0.7061538

## Sheet7
Number | Frequency / Hz | Z_Re / Ohm | Z_Im / Ohm | Sign | Time / s | Voltage / V | Current / A/cm^2
1 | 107.1 | 0.00054148 | -0.00025963 | 0.999 | 0 | -0.69 | 0.7061538
2 | 134.47 | 0.00050759 | -0.00022901 | 0.999 | 3.2 | -0.69 | 0.7061538
3 | 168.85 | 0.00048143 | -0.00020356 | 0.998 | 5.4 | -0.69 | 0.7061538
4 | 212.01 | 0.00045904 | -0.00017923 | 0.997 | 7.6 | -0.69 | 0.7061538
5 | 266.2 | 0.00043793 | -0.00015894 | 0.997 | 9.8 | -0.69 | 0.7061538
6 | 334.25 | 0.00042162 | -0.00014147 | 0.996 | 12 | -0.69 | 0.7061538
7 | 419.69 | 0.00040534 | -0.00012392 | 0.997 | 14.2 | -0.69 | 0.7061538
8 | 526.98 | 0.00039173 | -0.00010989 | 0.996 | 16.4 | -0.69 | 0.7061538
9 | 661.68 | 0.00037958 | -9.783e-05 | 0.997 | 18.6 | -0.69 | 0.7061538
10 | 830.83 | 0.00036907 | -8.5727e-05 | 0.993 | 20.8 | -0.69 | 0.7061538
11 | 1043.2 | 0.00036018 | -7.6451e-05 | 0.601 | 23 | -0.69 | 0.7061538
12 | 1309.9 | 0.000352 | -6.6152e-05 | 0.623 | 25.2 | -0.69 | 0.7061538
13 | 1644.7 | 0.00034686 | -5.8044e-05 | 0.674 | 27.4 | -0.69 | 0.7061538
14 | 2065.1 | 0.00033874 | -4.9457e-05 | 0.7 | 29.6 | -0.69 | 0.7061538
15 | 2593 | 0.00033471 | -4.1375e-05 | 0.733 | 31.8 | -0.69 | 0.7061538
16 | 3255.8 | 0.00032889 | -3.5004e-05 | 0.785 | 33.9 | -0.69 | 0.7061538
17 | 4088.1 | 0.00032636 | -2.9312e-05 | 0.89 | 36.1 | -0.69 | 0.7061538
18 | 5133.1 | 0.00032281 | -2.3207e-05 | 0.983 | 38.3 | -0.69 | 0.7061538
19 | 6445.3 | 0.00032332 | -1.9681e-05 | 0.993 | 40.6 | -0.69 | 0.7061538
20 | 8092.8 | 0.00032283 | -1.8311e-05 | 0.992 | 42.8 | -0.69 | 0.7061538
21 | 10161 | 0.00031443 | -2.962e-06 | 0.993 | 45 | -0.69 | 0.7061538
22 | 12759 | 0.00030911 | -1.5521e-06 | 0.989 | 47.2 | -0.69 | 0.7061538
23 | 16020 | 0.00030421 | 7.8028e-06 | 0.986 | 49.4 | -0.69 | 0.7061538
24 | 20116 | 0.00030493 | 1.5827e-07 | 0.98 | 51.6 | -0.69 | 0.7061538
25 | 25258 | 0.00031751 | 4.252e-05 | 0.984 | 54.3 | -0.69 | 0.7061538
26 | 31714 | 0.00032299 | 6.4056e-05 | 0.956 | 57 | -0.69 | 0.7061538
27 | 39821 | 0.00034514 | 5.2959e-05 | 0.912 | 59.3 | -0.69 | 0.7061538
28 | 50000 | 0.00031847 | 6.4591e-05 | 0.934 | 62.1 | -0.69 | 0.7061538
29 | 39821 | 0.00030006 | 1.7544e-06 | 0.885 | 64.8 | -0.69 | 0.7061538
30 | 31714 | 0.00030848 | 3.6619e-05 | 0.972 | 67 | -0.69 | 0.7061538
31 | 25258 | 0.00029512 | -7.7825e-06 | 0.983 | 69.1 | -0.69 | 0.7061538
32 | 20116 | 0.00031101 | 1.1141e-05 | 0.985 | 71.3 | -0.69 | 0.7061538
33 | 16020 | 0.00030474 | 1.3994e-05 | 0.989 | 73.5 | -0.69 | 0.7061538
34 | 12759 | 0.00032157 | -4.7828e-06 | 0.992 | 75.7 | -0.69 | 0.7061538
35 | 10161 | 0.00031613 | -8.3998e-06 | 0.997 | 77.9 | -0.69 | 0.7061538
36 | 8092.8 | 0.00032091 | -1.1115e-05 | 0.992 | 80.1 | -0.69 | 0.7061538
37 | 6445.3 | 0.00032101 | -1.4846e-05 | 0.993 | 82.3 | -0.69 | 0.7061538
38 | 5133.1 | 0.00032292 | -2.4714e-05 | 0.983 | 84.4 | -0.69 | 0.7061538
39 | 4088.1 | 0.00032791 | -3.0288e-05 | 0.889 | 86.7 | -0.69 | 0.7061538
40 | 3255.8 | 0.00033107 | -3.6308e-05 | 0.789 | 88.9 | -0.69 | 0.7061538
41 | 2593 | 0.00033535 | -4.248e-05 | 0.732 | 91 | -0.69 | 0.7061538
42 | 2065.1 | 0.00034054 | -4.9679e-05 | 0.701 | 93.2 | -0.69 | 0.7061538
43 | 1644.7 | 0.00034444 | -5.8192e-05 | 0.671 | 95.4 | -0.69 | 0.7061538
44 | 1309.9 | 0.00035232 | -6.7052e-05 | 0.627 | 97.6 | -0.69 | 0.7061538
45 | 1043.2 | 0.00035824 | -7.5564e-05 | 0.603 | 99.9 | -0.69 | 0.7061538
46 | 830.83 | 0.00036745 | -8.7101e-05 | 0.994 | 102 | -0.69 | 0.7061538
47 | 661.68 | 0.00037911 | -9.9087e-05 | 0.994 | 104.2 | -0.69 | 0.7061538
48 | 526.98 | 0.00039201 | -0.00011037 | 0.999 | 106.4 | -0.69 | 0.7061538
49 | 419.69 | 0.00040402 | -0.0001237 | 0.997 | 108.6 | -0.69 | 0.7061538
50 | 334.25 | 0.00041859 | -0.00013995 | 0.999 | 110.7 | -0.69 | 0.7061538
51 | 266.2 | 0.00043492 | -0.00015702 | 0.997 | 113 | -0.69 | 0.7061538
52 | 212.01 | 0.00045373 | -0.00017817 | 0.997 | 115.1 | -0.69 | 0.7061538
53 | 168.85 | 0.00047837 | -0.00020363 | 0.996 | 117.3 | -0.69 | 0.7061538
54 | 134.47 | 0.00050759 | -0.00022901 | 0.997 | 119.5 | -0.69 | 0.7061538
55 | 107.1 | 0.00053968 | -0.00025847 | 0.999 | 121.7 | -0.69 | 0.7061538
56 | 85.294 | 0.00058223 | -0.00028869 | 0.999 | 123.8 | -0.69 | 0.7061538
57 | 67.93 | 0.00062995 | -0.00031764 | 0.998 | 126 | -0.69 | 0.7061538
58 | 53.91 | 0.00068585 | -0.00034452 | 0.999 | 128.4 | -0.69 | 0.7061538
59 | 42.416 | 0.0007511 | -0.00036503 | 0.999 | 130.7 | -0.69 | 0.7061538
60 | 33.064 | 0.00082679 | -0.00037767 | 0.999 | 133.2 | -0.69 | 0.7061538
61 | 25.518 | 0.00090565 | -0.00038019 | 0.999 | 135.9 | -0.69 | 0.7061538
62 | 19.484 | 0.0009818 | -0.00037029 | 0.999 | 138.7 | -0.69 | 0.7061538
63 | 14.705 | 0.0010462 | -0.00035623 | 0.999 | 142.5 | -0.69 | 0.7061538
64 | 10.96 | 0.0010979 | -0.0003496 | 0.999 | 146.6 | -0.69 | 0.7061538
65 | 8.0607 | 0.0011529 | -0.000363 | 0.998 | 150.5 | -0.69 | 0.7061538
66 | 5.8439 | 0.0012325 | -0.00039474 | 0.998 | 155.1 | -0.69 | 0.7061538
67 | 4.1726 | 0.0013557 | -0.00042097 | 0.997 | 160.5 | -0.69 | 0.7061538
68 | 2.9318 | 0.0014925 | -0.00039802 | 0.995 | 167 | -0.69 | 0.7061538
69 | 2.0259 | 0.0016221 | -0.00033478 | 0.994 | 175.2 | -0.69 | 0.7061538
70 | 1.3761 | 0.0016877 | -0.00024539 | 0.994 | 185.9 | -0.68 | 0.7061538
71 | 0.91901 | 0.0017094 | -0.00014353 | 0.992 | 200.7 | -0.68 | 0.7061538
72 | 0.60383 | 0.0017214 | -9.2953e-05 | 0.992 | 219.7 | -0.69 | 0.7061538
73 | 0.39094 | 0.001728 | -5.0358e-05 | 0.995 | 250.8 | -0.68 | 0.7061538
74 | 0.25002 | 0.0017329 | -2.0057e-05 | 0.992 | 286.3 | -0.69 | 0.7061538
75 | 0.15849 | 0.0017397 | 3.2882e-06 | 0.991 | 333.1 | -0.69 | 0.7061538
76 | 0.1 | 0.0017301 | 4.5376e-05 | 0.991 | 393.4 | -0.69 | 0.7061538

## Sheet8
Number | Frequency / Hz | Z_Re / Ohm | Z_Im / Ohm | Sign | Time / s | Voltage / V | Current / A/cm^2
1 | 107.1 | 0.00053534 | -0.00025781 | 0.999 | 0 | -0.69 | 0.7061538
2 | 134.47 | 0.00050431 | -0.00022691 | 0.999 | 3.2 | -0.69 | 0.7061538
3 | 168.85 | 0.00047656 | -0.00020031 | 0.998 | 5.4 | -0.69 | 0.7061538
4 | 212.01 | 0.00045438 | -0.00017594 | 0.997 | 7.6 | -0.69 | 0.7061538
5 | 266.2 | 0.00043443 | -0.00015661 | 0.997 | 9.8 | -0.69 | 0.7061538
6 | 334.25 | 0.00041942 | -0.00013849 | 0.996 | 12 | -0.69 | 0.7061538
7 | 419.69 | 0.00040249 | -0.0001211 | 0.997 | 14.2 | -0.69 | 0.7061538
8 | 526.98 | 0.00039032 | -0.00010969 | 0.996 | 16.4 | -0.69 | 0.7061538
9 | 661.68 | 0.00037906 | -9.5447e-05 | 0.997 | 18.6 | -0.69 | 0.7061538
10 | 830.83 | 0.00036773 | -8.5009e-05 | 0.993 | 20.8 | -0.69 | 0.7061538
11 | 1043.2 | 0.00035975 | -7.3656e-05 | 0.601 | 23 | -0.69 | 0.7061538
12 | 1309.9 | 0.00035109 | -6.4973e-05 | 0.623 | 25.2 | -0.69 | 0.7061538
13 | 1644.7 | 0.00034751 | -5.4622e-05 | 0.674 | 27.4 | -0.69 | 0.7061538
14 | 2065.1 | 0.00034123 | -4.7851e-05 | 0.7 | 29.6 | -0.69 | 0.7061538
15 | 2593 | 0.00033575 | -4.0609e-05 | 0.733 | 31.8 | -0.69 | 0.7061538
16 | 3255.8 | 0.00033112 | -3.3705e-05 | 0.785 | 33.9 | -0.69 | 0.7061538
17 | 4088.1 | 0.00032952 | -2.8068e-05 | 0.89 | 36.1 | -0.69 | 0.7061538
18 | 5133.1 | 0.00032589 | -2.3499e-05 | 0.983 | 38.3 | -0.69 | 0.7061538
19 | 6445.3 | 0.00032495 | -1.8223e-05 | 0.993 | 40.6 | -0.69 | 0.7061538
20 | 8092.8 | 0.0003214 | -2.052e-05 | 0.992 | 42.8 | -0.69 | 0.7061538
21 | 10161 | 0.00031476 | -1.5878e-05 | 0.993 | 45 | -0.69 | 0.7061538
22 | 12759 | 0.00032693 | -5.4138e-06 | 0.989 | 47.2 | -0.69 | 0.7061538
23 | 16020 | 0.0003218 | 5.9311e-06 | 0.986 | 49.4 | -0.69 | 0.7061538
24 | 20116 | 0.00030124 | -1.2446e-05 | 0.98 | 51.6 | -0.69 | 0.7061538
25 | 25258 | 0.0003361 | 2.0935e-05 | 0.984 | 54.3 | -0.69 | 0.7061538
26 | 31714 | 0.00031112 | 4.5087e-05 | 0.956 | 57 | -0.69 | 0.7061538
27 | 39821 | 0.00034743 | 3.766e-05 | 0.912 | 59.3 | -0.69 | 0.7061538
28 | 50000 | 0.00037262 | 4.1604e-05 | 0.934 | 62.1 | -0.69 | 0.7061538
29 | 39821 | 0.00029603 | 6.0521e-05 | 0.885 | 64.8 | -0.69 | 0.7061538
30 | 31714 | 0.00030019 | 1.4021e-06 | 0.972 | 67 | -0.69 | 0.7061538
31 | 25258 | 0.0003259 | -2.9028e-06 | 0.983 | 69.1 | -0.69 | 0.7061538
32 | 20116 | 0.00029762 | 2.7652e-06 | 0.985 | 71.3 | -0.69 | 0.7061538
33 | 16020 | 0.00031486 | 6.4531e-06 | 0.989 | 73.5 | -0.69 | 0.7061538
34 | 12759 | 0.00031329 | -5.8411e-06 | 0.992 | 75.7 | -0.69 | 0.7061538
35 | 10161 | 0.00031343 | -7.9615e-06 | 0.997 | 77.9 | -0.69 | 0.7061538
36 | 8092.8 | 0.00032198 | -1.4687e-05 | 0.992 | 80.1 | -0.69 | 0.7061538
37 | 6445.3 | 0.00032442 | -2.0252e-05 | 0.993 | 82.3 | -0.69 | 0.7061538
38 | 5133.1 | 0.00032574 | -2.2888e-05 | 0.983 | 84.4 | -0.69 | 0.7061538
39 | 4088.1 | 0.00032898 | -2.8e-05 | 0.889 | 86.7 | -0.69 | 0.7061538
40 | 3255.8 | 0.00033126 | -3.5395e-05 | 0.789 | 88.9 | -0.69 | 0.7061538
41 | 2593 | 0.00033654 | -4.0709e-05 | 0.732 | 91 | -0.69 | 0.7061538
42 | 2065.1 | 0.00034353 | -4.6445e-05 | 0.701 | 93.2 | -0.69 | 0.7061538
43 | 1644.7 | 0.00034555 | -5.576e-05 | 0.671 | 95.4 | -0.69 | 0.7061538
44 | 1309.9 | 0.00035193 | -6.3961e-05 | 0.627 | 97.6 | -0.69 | 0.7061538
45 | 1043.2 | 0.00035754 | -7.286e-05 | 0.603 | 99.9 | -0.69 | 0.7061538
46 | 830.83 | 0.00036631 | -8.3253e-05 | 0.994 | 102 | -0.69 | 0.7061538
47 | 661.68 | 0.00037783 | -9.4119e-05 | 0.994 | 104.2 | -0.69 | 0.7061538
48 | 526.98 | 0.00039041 | -0.00010742 | 0.999 | 106.4 | -0.69 | 0.7061538
49 | 419.69 | 0.00040201 | -0.00011992 | 0.997 | 108.6 | -0.69 | 0.7061538
50 | 334.25 | 0.00041663 | -0.0001363 | 0.999 | 110.7 | -0.69 | 0.7061538
51 | 266.2 | 0.00043119 | -0.00015381 | 0.997 | 113 | -0.69 | 0.7061538
52 | 212.01 | 0.00045184 | -0.00017607 | 0.997 | 115.1 | -0.69 | 0.7061538
53 | 168.85 | 0.00047404 | -0.00020099 | 0.996 | 117.3 | -0.69 | 0.7061538
54 | 134.47 | 0.000502 | -0.00022715 | 0.997 | 119.5 | -0.69 | 0.7061538
55 | 107.1 | 0.00053569 | -0.00025693 | 0.999 | 121.7 | -0.69 | 0.7061538
56 | 85.294 | 0.00057774 | -0.00028722 | 0.999 | 123.8 | -0.69 | 0.7061538
57 | 67.93 | 0.00062327 | -0.00031565 | 0.998 | 126 | -0.69 | 0.7061538
58 | 53.91 | 0.00067896 | -0.0003431 | 0.999 | 128.4 | -0.69 | 0.7061538
59 | 42.416 | 0.00074556 | -0.00036745 | 0.999 | 130.7 | -0.69 | 0.7061538
60 | 33.064 | 0.00081984 | -0.00037992 | 0.999 | 133.2 | -0.69 | 0.7061538
61 | 25.518 | 0.00089888 | -0.00038447 | 0.999 | 135.9 | -0.69 | 0.7061538
62 | 19.484 | 0.00097481 | -0.00037654 | 0.999 | 138.7 | -0.69 | 0.7061538
63 | 14.705 | 0.0010403 | -0.00036027 | 0.999 | 142.5 | -0.69 | 0.7061538
64 | 10.96 | 0.0010902 | -0.00035597 | 0.999 | 146.6 | -0.69 | 0.7061538
65 | 8.0607 | 0.0011422 | -0.00037322 | 0.998 | 150.5 | -0.69 | 0.7061538
66 | 5.8439 | 0.001223 | -0.00041195 | 0.998 | 155.1 | -0.69 | 0.7061538
67 | 4.1726 | 0.0013416 | -0.00044235 | 0.997 | 160.5 | -0.69 | 0.7061538
68 | 2.9318 | 0.0014931 | -0.00043379 | 0.995 | 167 | -0.69 | 0.7061538
69 | 2.0259 | 0.0016405 | -0.00037353 | 0.994 | 175.2 | -0.69 | 0.7061538
70 | 1.3761 | 0.0017232 | -0.00027635 | 0.994 | 185.9 | -0.68 | 0.7061538
71 | 0.91901 | 0.0017593 | -0.00017129 | 0.992 | 200.7 | -0.68 | 0.7061538
72 | 0.60383 | 0.0017831 | -0.00011847 | 0.992 | 219.7 | -0.69 | 0.7061538
73 | 0.39094 | 0.0017897 | -7.365e-05 | 0.995 | 250.8 | -0.68 | 0.7061538
74 | 0.25002 | 0.0017975 | -3.5713e-05 | 0.992 | 286.3 | -0.69 | 0.7061538
75 | 0.15849 | 0.0018082 | 4.5628e-06 | 0.991 | 333.1 | -0.69 | 0.7061538
76 | 0.1 | 0.0017976 | 3.7529e-05 | 0.991 | 393.4 | -0.69 | 0.7061538

## Sheet9
Number | Frequency / Hz | Z_Re / Ohm | Z_Im / Ohm | Sign | Time / s | Voltage / V | Current / A/cm^2
1 | 107.1 | 0.00055589 | -0.00026054 | 0.999 | 0 | -0.68 | 0.7061538
2 | 134.47 | 0.00052453 | -0.00022915 | 0.999 | 3.2 | -0.68 | 0.7061538
3 | 168.85 | 0.00049724 | -0.00020137 | 0.998 | 5.4 | -0.68 | 0.7061538
4 | 212.01 | 0.00047455 | -0.00017707 | 0.997 | 7.6 | -0.68 | 0.7061538
5 | 266.2 | 0.00045679 | -0.00015692 | 0.997 | 9.8 | -0.68 | 0.7061538
6 | 334.25 | 0.00043927 | -0.00013862 | 0.996 | 12 | -0.68 | 0.7061538
7 | 419.69 | 0.00042491 | -0.00012211 | 0.997 | 14.2 | -0.68 | 0.7061538
8 | 526.98 | 0.00041237 | -0.00010771 | 0.996 | 16.4 | -0.68 | 0.7061538
9 | 661.68 | 0.00039886 | -9.5036e-05 | 0.997 | 18.6 | -0.68 | 0.7061538
10 | 830.83 | 0.00038942 | -8.5565e-05 | 0.993 | 20.8 | -0.68 | 0.7061538
11 | 1043.2 | 0.00037946 | -7.3461e-05 | 0.601 | 23 | -0.68 | 0.7061538
12 | 1309.9 | 0.00037273 | -6.2694e-05 | 0.623 | 25.2 | -0.68 | 0.7061538
13 | 1644.7 | 0.00036702 | -5.5753e-05 | 0.674 | 27.4 | -0.68 | 0.7061538
14 | 2065.1 | 0.00036157 | -4.7248e-05 | 0.7 | 29.6 | -0.68 | 0.7061538
15 | 2593 | 0.00035539 | -3.981e-05 | 0.733 | 31.8 | -0.68 | 0.7061538
16 | 3255.8 | 0.00035218 | -3.2899e-05 | 0.785 | 33.9 | -0.68 | 0.7061538
17 | 4088.1 | 0.00034972 | -2.7241e-05 | 0.89 | 36.1 | -0.68 | 0.7061538
18 | 5133.1 | 0.000344 | -2.1912e-05 | 0.983 | 38.3 | -0.68 | 0.7061538
19 | 6445.3 | 0.00034225 | -1.6217e-05 | 0.993 | 40.6 | -0.68 | 0.7061538
20 | 8092.8 | 0.00034075 | -1.4475e-05 | 0.992 | 42.8 | -0.68 | 0.7061538
21 | 10161 | 0.00033696 | -7.2834e-06 | 0.993 | 45 | -0.68 | 0.7061538
22 | 12759 | 0.00033293 | 5.406e-06 | 0.989 | 47.2 | -0.68 | 0.7061538
23 | 16020 | 0.00032302 | 1.2565e-05 | 0.986 | 49.4 | -0.68 | 0.7061538
24 | 20116 | 0.00032194 | 2.785e-05 | 0.98 | 51.6 | -0.68 | 0.7061538
25 | 25258 | 0.00031581 | 4.3475e-05 | 0.984 | 54.3 | -0.68 | 0.7061538
26 | 31714 | 0.00030067 | 3.0472e-05 | 0.956 | 57 | -0.68 | 0.7061538
27 | 39821 | 0.00030319 | 0.00010785 | 0.912 | 59.3 | -0.68 | 0.7061538
28 | 50000 | 0.00030959 | 6.9155e-05 | 0.934 | 62.1 | -0.68 | 0.7061538
29 | 39821 | 0.00027572 | 1.1491e-06 | 0.885 | 64.8 | -0.68 | 0.7061538
30 | 31714 | 0.00032127 | 5.2767e-05 | 0.972 | 67 | -0.68 | 0.7061538
31 | 25258 | 0.00035664 | 1.9355e-05 | 0.983 | 69.1 | -0.68 | 0.7061538
32 | 20116 | 0.00033537 | 1.0407e-05 | 0.985 | 71.3 | -0.68 | 0.7061538
33 | 16020 | 0.00033815 | 1.7928e-05 | 0.989 | 73.5 | -0.68 | 0.7061538
34 | 12759 | 0.00033638 | 3.8461e-06 | 0.992 | 75.7 | -0.68 | 0.7061538
35 | 10161 | 0.00033623 | -6.4002e-06 | 0.997 | 77.9 | -0.68 | 0.7061538
36 | 8092.8 | 0.00034156 | -1.171e-05 | 0.992 | 80.1 | -0.68 | 0.7061538
37 | 6445.3 | 0.00034298 | -1.5583e-05 | 0.993 | 82.3 | -0.68 | 0.7061538
38 | 5133.1 | 0.00034614 | -2.1022e-05 | 0.983 | 84.4 | -0.68 | 0.7061538
39 | 4088.1 | 0.00034755 | -2.674e-05 | 0.889 | 86.7 | -0.68 | 0.7061538
40 | 3255.8 | 0.00035219 | -3.3926e-05 | 0.789 | 88.9 | -0.68 | 0.7061538
41 | 2593 | 0.00035668 | -4.1973e-05 | 0.732 | 91 | -0.68 | 0.7061538
42 | 2065.1 | 0.00036169 | -4.7881e-05 | 0.701 | 93.2 | -0.68 | 0.7061538
43 | 1644.7 | 0.00036621 | -5.5079e-05 | 0.671 | 95.4 | -0.68 | 0.7061538
44 | 1309.9 | 0.00037208 | -6.3748e-05 | 0.627 | 97.6 | -0.68 | 0.7061538
45 | 1043.2 | 0.00037823 | -7.3522e-05 | 0.603 | 99.9 | -0.68 | 0.7061538
46 | 830.83 | 0.00038833 | -8.496e-05 | 0.994 | 102 | -0.68 | 0.7061538
47 | 661.68 | 0.00039896 | -9.6909e-05 | 0.994 | 104.2 | -0.68 | 0.7061538
48 | 526.98 | 0.00041053 | -0.0001069 | 0.999 | 106.4 | -0.68 | 0.7061538
49 | 419.69 | 0.00042412 | -0.00012159 | 0.997 | 108.6 | -0.68 | 0.7061538
50 | 334.25 | 0.00043706 | -0.00013688 | 0.999 | 110.7 | -0.68 | 0.7061538
51 | 266.2 | 0.00045369 | -0.0001553 | 0.997 | 113 | -0.68 | 0.7061538
52 | 212.01 | 0.00047167 | -0.00017712 | 0.997 | 115.1 | -0.68 | 0.7061538
53 | 168.85 | 0.00049293 | -0.00020266 | 0.996 | 117.3 | -0.68 | 0.7061538
54 | 134.47 | 0.0005238 | -0.00022894 | 0.997 | 119.5 | -0.68 | 0.7061538
55 | 107.1 | 0.00055518 | -0.00025945 | 0.999 | 121.7 | -0.68 | 0.7061538
56 | 85.294 | 0.00059475 | -0.00029089 | 0.999 | 123.8 | -0.68 | 0.7061538
57 | 67.93 | 0.00064243 | -0.00032501 | 0.998 | 126 | -0.68 | 0.7061538
58 | 53.91 | 0.00069718 | -0.0003531 | 0.999 | 128.4 | -0.68 | 0.7061538
59 | 42.416 | 0.00076589 | -0.00037687 | 0.999 | 130.7 | -0.68 | 0.7061538
60 | 33.064 | 0.00084054 | -0.00039602 | 0.999 | 133.2 | -0.68 | 0.7061538
61 | 25.518 | 0.00092237 | -0.00039985 | 0.999 | 135.9 | -0.68 | 0.7061538
62 | 19.484 | 0.0010031 | -0.00040108 | 0.999 | 138.7 | -0.68 | 0.7061538
63 | 14.705 | 0.0010711 | -0.00038874 | 0.999 | 142.5 | -0.68 | 0.7061538
64 | 10.96 | 0.0011293 | -0.0003813 | 0.999 | 146.6 | -0.68 | 0.7061538
65 | 8.0607 | 0.0011816 | -0.00040339 | 0.998 | 150.5 | -0.68 | 0.7061538
66 | 5.8439 | 0.0012546 | -0.00045455 | 0.998 | 155.1 | -0.68 | 0.7061538
67 | 4.1726 | 0.0013866 | -0.00051938 | 0.997 | 160.5 | -0.68 | 0.7061538
68 | 2.9318 | 0.0015714 | -0.00053523 | 0.995 | 167 | -0.68 | 0.7061538
69 | 2.0259 | 0.0017581 | -0.00048918 | 0.994 | 175.2 | -0.68 | 0.7061538
70 | 1.3761 | 0.0018788 | -0.00036669 | 0.994 | 185.9 | -0.68 | 0.7061538
71 | 0.91901 | 0.0019469 | -0.00024935 | 0.992 | 200.7 | -0.68 | 0.7061538
72 | 0.60383 | 0.002 | -0.00017383 | 0.992 | 219.7 | -0.69 | 0.7061538
73 | 0.39094 | 0.0020032 | -9.8759e-05 | 0.995 | 250.8 | -0.67 | 0.7061538
74 | 0.25002 | 0.0020232 | -4.8994e-05 | 0.992 | 286.3 | -0.68 | 0.7061538
75 | 0.15849 | 0.002019 | 1.9269e-05 | 0.991 | 333.1 | -0.68 | 0.7061538
76 | 0.1 | 0.0020062 | 4.3072e-05 | 0.991 | 393.4 | -0.68 | 0.7061538