## Sheet1
Number | Frequency / Hz | Z_Re / Ohm | Z_Im / Ohm | Sign | Time / s | Voltage / V | Current / A/cm^2
1 | 107.1 | 0.013131 | -0.0069433 | 0.999 | 0 | -18 | 0.3060513
2 | 134.47 | 0.012398 | -0.0060243 | 0.995 | 3.2 | -17.99 | 0.3060513
3 | 168.85 | 0.011836 | -0.005264 | 0.996 | 5.4 | -17.99 | 0.3060513
4 | 212.01 | 0.011302 | -0.004619 | 0.995 | 7.6 | -18 | 0.3060513
5 | 266.2 | 0.010857 | -0.0040831 | 0.995 | 9.8 | -18 | 0.3060513
6 | 334.25 | 0.010457 | -0.0035663 | 0.998 | 12 | -18.01 | 0.3060513
7 | 419.69 | 0.010092 | -0.0031882 | 0.994 | 14.3 | -18.01 | 0.3060513
8 | 526.98 | 0.0097655 | -0.0028038 | 0.999 | 16.5 | -18.01 | 0.3060513
9 | 661.68 | 0.0094309 | -0.0024805 | 0.996 | 18.8 | -18.01 | 0.3060513
10 | 830.83 | 0.0091617 | -0.0021892 | 0.997 | 20.9 | -18 | 0.3060513
11 | 1043.2 | 0.0089606 | -0.0019307 | 0.623 | 23.8 | -18 | 0.3060513
12 | 1309.9 | 0.0087607 | -0.0016787 | 0.625 | 27.2 | -18 | 0.3060513
13 | 1644.7 | 0.0086299 | -0.0015089 | 0.668 | 30.5 | -18 | 0.3060513
14 | 2065.1 | 0.0084669 | -0.0012875 | 0.724 | 33.8 | -18.01 | 0.3060513
15 | 2593 | 0.0083135 | -0.0011278 | 0.777 | 37.3 | -18 | 0.3060513
16 | 3255.8 | 0.0082473 | -0.00091162 | 0.856 | 40 | -18 | 0.3060513
17 | 4088.1 | 0.0081567 | -0.00081042 | 0.957 | 42.2 | -18 | 0.3060513
18 | 5133.1 | 0.0080431 | -0.00070913 | 0.983 | 44.4 | -18 | 0.3060513
19 | 6445.3 | 0.0079544 | -0.00064303 | 0.989 | 46.6 | -18 | 0.3060513
20 | 8092.8 | 0.0078151 | -0.00063135 | 0.995 | 48.9 | -18 | 0.3060513
21 | 10161 | 0.0076943 | -0.00073702 | 0.991 | 51.1 | -18 | 0.3060513
22 | 12759 | 0.0073008 | -0.00066636 | 0.994 | 53.3 | -18.01 | 0.3060513
23 | 16020 | 0.0066384 | -0.00043293 | 0.979 | 55.6 | -18 | 0.3060513
24 | 20116 | 0.0054805 | 0.0011287 | 0.949 | 58.4 | -18 | 0.3060513
25 | 25258 | 0.0041462 | -0.0013731 | 0.95 | 61.2 | -17.99 | 0.3060513
26 | 31714 | 0.003603 | -0.0013193 | 0.947 | 63.4 | -17.99 | 0.3060513
27 | 39821 | -0.0021916 | 0.003893 | 0.904 | 66.2 | -17.99 | 0.3060513
28 | 50000 | -0.0023647 | -1.442e-05 | 0.757 | 69 | -17.99 | 0.3060513
29 | 39821 | -6.4606e-05 | 0.00017075 | 0.338 | 71.1 | -17.99 | 0.3060513
30 | 31714 | 0.0029267 | -0.00061475 | 0.912 | 73.4 | -18 | 0.3060513
31 | 25258 | 0.0045691 | -0.00062147 | 0.957 | 75.5 | -18 | 0.3060513
32 | 20116 | 0.005474 | 0.0006952 | 0.972 | 78.3 | -18 | 0.3060513
33 | 16020 | 0.0066316 | -0.00036895 | 0.979 | 81.1 | -18 | 0.3060513
34 | 12759 | 0.0072832 | -0.00066318 | 0.992 | 83.3 | -18 | 0.3060513
35 | 10161 | 0.0075679 | -0.00061902 | 0.992 | 85.5 | -17.97 | 0.3060513
36 | 8092.8 | 0.0077584 | -0.00060924 | 0.991 | 87.8 | -17.98 | 0.3060513
37 | 6445.3 | 0.0079793 | -0.00070022 | 0.988 | 90 | -17.99 | 0.3060513
38 | 5133.1 | 0.0080796 | -0.00071064 | 0.985 | 92.1 | -17.99 | 0.3060513
39 | 4088.1 | 0.0081742 | -0.00079665 | 0.954 | 94.4 | -17.99 | 0.3060513
40 | 3255.8 | 0.0082619 | -0.00092064 | 0.856 | 96.6 | -18 | 0.3060513
41 | 2593 | 0.008369 | -0.0011134 | 0.774 | 99.4 | -17.99 | 0.3060513
42 | 2065.1 | 0.0084789 | -0.0013081 | 0.723 | 102.8 | -17.99 | 0.3060513
43 | 1644.7 | 0.0086142 | -0.0015032 | 0.67 | 106.1 | -18 | 0.3060513
44 | 1309.9 | 0.0087847 | -0.0016722 | 0.623 | 109.4 | -17.99 | 0.3060513
45 | 1043.2 | 0.0089637 | -0.0019341 | 0.621 | 112.8 | -17.99 | 0.3060513
46 | 830.83 | 0.0092035 | -0.0022051 | 0.997 | 115.6 | -17.99 | 0.3060513
47 | 661.68 | 0.0094721 | -0.0024964 | 0.997 | 117.8 | -18 | 0.3060513
48 | 526.98 | 0.0097657 | -0.0028439 | 0.996 | 120 | -18 | 0.3060513
49 | 419.69 | 0.010089 | -0.0031901 | 0.995 | 122.2 | -17.99 | 0.3060513
50 | 334.25 | 0.010454 | -0.0035942 | 0.996 | 124.4 | -17.99 | 0.3060513
51 | 266.2 | 0.010853 | -0.004053 | 0.996 | 126.6 | -17.99 | 0.3060513
52 | 212.01 | 0.011316 | -0.004604 | 0.997 | 128.8 | -17.98 | 0.3060513
53 | 168.85 | 0.01183 | -0.0052596 | 0.995 | 131 | -17.98 | 0.3060513
54 | 134.47 | 0.0124 | -0.0060402 | 0.994 | 133.2 | -17.99 | 0.3060513
55 | 107.1 | 0.013154 | -0.0069689 | 0.999 | 135.4 | -18 | 0.3060513
56 | 85.294 | 0.014056 | -0.0079922 | 0.998 | 137.6 | -17.99 | 0.3060513
57 | 67.93 | 0.015195 | -0.0091295 | 0.999 | 139.8 | -17.99 | 0.3060513
58 | 53.91 | 0.016762 | -0.010367 | 0.999 | 142.1 | -18 | 0.3060513
59 | 42.416 | 0.018614 | -0.01159 | 0.999 | 144.5 | -17.98 | 0.3060513
60 | 33.064 | 0.020936 | -0.012692 | 0.999 | 147 | -18 | 0.3060513
61 | 25.518 | 0.023715 | -0.013528 | 0.998 | 149.7 | -18 | 0.3060513
62 | 19.484 | 0.026865 | -0.013898 | 0.998 | 152.6 | -17.99 | 0.3060513
63 | 14.705 | 0.030144 | -0.013669 | 0.998 | 155.7 | -17.98 | 0.3060513
64 | 10.96 | 0.033152 | -0.01287 | 0.998 | 159.2 | -17.99 | 0.3060513
65 | 8.0607 | 0.035555 | -0.01173 | 0.998 | 163.1 | -18 | 0.3060513
66 | 5.8439 | 0.037313 | -0.010926 | 0.998 | 167.7 | -17.87 | 0.3060513
67 | 4.1726 | 0.038863 | -0.011075 | 0.997 | 173.1 | -18.12 | 0.3060513
68 | 2.9318 | 0.041627 | -0.011943 | 0.997 | 179.7 | -17.97 | 0.3060513
69 | 2.0259 | 0.045715 | -0.012029 | 0.998 | 187.8 | -17.81 | 0.3060513
70 | 1.3761 | 0.049649 | -0.010442 | 0.998 | 200.4 | -18.26 | 0.3060513
71 | 0.91901 | 0.052523 | -0.008008 | 0.998 | 217 | -17.95 | 0.3060513
72 | 0.60383 | 0.054805 | -0.0053684 | 0.994 | 236 | -17.69 | 0.3060513
73 | 0.39094 | 0.054524 | -0.0030323 | 0.998 | 267.1 | -18.01 | 0.3060513
74 | 0.25002 | 0.055168 | -0.0018359 | 0.994 | 302.6 | -17.99 | 0.3060513
75 | 0.15849 | 0.054821 | -0.00034324 | 0.997 | 349.5 | -17.98 | 0.3060513
76 | 0.1 | 0.055046 | 0.00055846 | 0.997 | 409.7 | -18.04 | 0.3060513

## Sheet2
Number | Frequency / Hz | Z_Re / Ohm | Z_Im / Ohm | Sign | Time / s | Voltage / V | Current / A/cm^2
1 | 107.1 | 0.0005525 | -0.00029687 | 0.999 | 0 | -0.75 | 0.3060513
2 | 134.47 | 0.00051944 | -0.00026064 | 0.995 | 3.2 | -0.75 | 0.3060513
3 | 168.85 | 0.00049446 | -0.00022468 | 0.996 | 5.4 | -0.75 | 0.3060513
4 | 212.01 | 0.00047217 | -0.00019945 | 0.995 | 7.6 | -0.75 | 0.3060513
5 | 266.2 | 0.00045255 | -0.00017607 | 0.995 | 9.8 | -0.75 | 0.3060513
6 | 334.25 | 0.0004356 | -0.00015673 | 0.998 | 12 | -0.75 | 0.3060513
7 | 419.69 | 0.00042268 | -0.00013938 | 0.994 | 14.3 | -0.75 | 0.3060513
8 | 526.98 | 0.00040629 | -0.00011977 | 0.999 | 16.5 | -0.75 | 0.3060513
9 | 661.68 | 0.00039151 | -0.00010701 | 0.996 | 18.8 | -0.75 | 0.3060513
10 | 830.83 | 0.00037845 | -9.1891e-05 | 0.997 | 20.9 | -0.75 | 0.3060513
11 | 1043.2 | 0.00036916 | -8.5521e-05 | 0.623 | 23.8 | -0.75 | 0.3060513
12 | 1309.9 | 0.00036267 | -7.36e-05 | 0.625 | 27.2 | -0.74 | 0.3060513
13 | 1644.7 | 0.00035356 | -6.446e-05 | 0.668 | 30.5 | -0.75 | 0.3060513
14 | 2065.1 | 0.00034603 | -5.5079e-05 | 0.724 | 33.8 | -0.75 | 0.3060513
15 | 2593 | 0.00034245 | -5.1205e-05 | 0.777 | 37.3 | -0.75 | 0.3060513
16 | 3255.8 | 0.00033959 | -4.0195e-05 | 0.856 | 40 | -0.75 | 0.3060513
17 | 4088.1 | 0.00033066 | -3.4083e-05 | 0.957 | 42.2 | -0.75 | 0.3060513
18 | 5133.1 | 0.00032834 | -3.1751e-05 | 0.983 | 44.4 | -0.74 | 0.3060513
19 | 6445.3 | 0.00032261 | -2.0641e-05 | 0.989 | 46.6 | -0.74 | 0.3060513
20 | 8092.8 | 0.00032797 | -3.5187e-05 | 0.995 | 48.9 | -0.75 | 0.3060513
21 | 10161 | 0.00031636 | -3.0579e-05 | 0.991 | 51.1 | -0.75 | 0.3060513
22 | 12759 | 0.00031514 | -7.6371e-06 | 0.994 | 53.3 | -0.75 | 0.3060513
23 | 16020 | 0.00029398 | -4.2211e-05 | 0.979 | 55.6 | -0.75 | 0.3060513
24 | 20116 | 0.00034153 | -5.9486e-06 | 0.949 | 58.4 | -0.75 | 0.3060513
25 | 25258 | 0.00034391 | 3.5163e-05 | 0.95 | 61.2 | -0.75 | 0.3060513
26 | 31714 | 0.00030845 | 0.00010397 | 0.947 | 63.4 | -0.75 | 0.3060513
27 | 39821 | 0.00025425 | -1.7824e-05 | 0.904 | 66.2 | -0.74 | 0.3060513
28 | 50000 | 0.00041256 | 8.381e-05 | 0.757 | 69 | -0.75 | 0.3060513
29 | 39821 | 0.00030298 | -4.0224e-05 | 0.338 | 71.1 | -0.75 | 0.3060513
30 | 31714 | 0.00029706 | 7.4348e-05 | 0.912 | 73.4 | -0.75 | 0.3060513
31 | 25258 | 0.00030729 | 5.1968e-05 | 0.957 | 75.5 | -0.75 | 0.3060513
32 | 20116 | 0.00029416 | -2.0751e-05 | 0.972 | 78.3 | -0.75 | 0.3060513
33 | 16020 | 0.00032313 | -2.4659e-05 | 0.979 | 81.1 | -0.75 | 0.3060513
34 | 12759 | 0.00030438 | -9.8741e-06 | 0.992 | 83.3 | -0.75 | 0.3060513
35 | 10161 | 0.00032074 | -2.6652e-05 | 0.992 | 85.5 | -0.75 | 0.3060513
36 | 8092.8 | 0.00032883 | -2.4512e-05 | 0.991 | 87.8 | -0.74 | 0.3060513
37 | 6445.3 | 0.00033136 | -2.2116e-05 | 0.988 | 90 | -0.74 | 0.3060513
38 | 5133.1 | 0.0003276 | -2.6114e-05 | 0.985 | 92.1 | -0.74 | 0.3060513
39 | 4088.1 | 0.00033475 | -3.4924e-05 | 0.954 | 94.4 | -0.75 | 0.3060513
40 | 3255.8 | 0.00033713 | -4.0556e-05 | 0.856 | 96.6 | -0.75 | 0.3060513
41 | 2593 | 0.00034308 | -4.9402e-05 | 0.774 | 99.4 | -0.75 | 0.3060513
42 | 2065.1 | 0.00034674 | -5.3417e-05 | 0.723 | 102.8 | -0.75 | 0.3060513
43 | 1644.7 | 0.00035279 | -6.5429e-05 | 0.67 | 106.1 | -0.74 | 0.3060513
44 | 1309.9 | 0.00036385 | -7.5327e-05 | 0.623 | 109.4 | -0.74 | 0.3060513
45 | 1043.2 | 0.00036818 | -8.7166e-05 | 0.621 | 112.8 | -0.74 | 0.3060513
46 | 830.83 | 0.00038215 | -9.4653e-05 | 0.997 | 115.6 | -0.74 | 0.3060513
47 | 661.68 | 0.00039375 | -0.00010762 | 0.997 | 117.8 | -0.74 | 0.3060513
48 | 526.98 | 0.00040594 | -0.00011955 | 0.996 | 120 | -0.75 | 0.3060513
49 | 419.69 | 0.00041778 | -0.00013737 | 0.995 | 122.2 | -0.74 | 0.3060513
50 | 334.25 | 0.00043338 | -0.00015371 | 0.996 | 124.4 | -0.74 | 0.3060513
51 | 266.2 | 0.00045039 | -0.00017602 | 0.996 | 126.6 | -0.74 | 0.3060513
52 | 212.01 | 0.00047393 | -0.00019793 | 0.997 | 128.8 | -0.74 | 0.3060513
53 | 168.85 | 0.00049304 | -0.0002301 | 0.995 | 131 | -0.74 | 0.3060513
54 | 134.47 | 0.00052106 | -0.00026084 | 0.994 | 133.2 | -0.74 | 0.3060513
55 | 107.1 | 0.00055251 | -0.00029702 | 0.999 | 135.4 | -0.74 | 0.3060513
56 | 85.294 | 0.0005944 | -0.00034191 | 0.998 | 137.6 | -0.75 | 0.3060513
57 | 67.93 | 0.00064036 | -0.00038469 | 0.999 | 139.8 | -0.75 | 0.3060513
58 | 53.91 | 0.00070437 | -0.00043238 | 0.999 | 142.1 | -0.75 | 0.3060513
59 | 42.416 | 0.00078352 | -0.00048317 | 0.999 | 144.5 | -0.74 | 0.3060513
60 | 33.064 | 0.00088571 | -0.00052361 | 0.999 | 147 | -0.74 | 0.3060513
61 | 25.518 | 0.0010023 | -0.00055661 | 0.998 | 149.7 | -0.74 | 0.3060513
62 | 19.484 | 0.0011339 | -0.00056483 | 0.998 | 152.6 | -0.74 | 0.3060513
63 | 14.705 | 0.0012661 | -0.00054675 | 0.998 | 155.7 | -0.74 | 0.3060513
64 | 10.96 | 0.0013887 | -0.00050969 | 0.998 | 159.2 | -0.74 | 0.3060513
65 | 8.0607 | 0.0014857 | -0.00045849 | 0.998 | 163.1 | -0.74 | 0.3060513
66 | 5.8439 | 0.0015543 | -0.00041739 | 0.998 | 167.7 | -0.75 | 0.3060513
67 | 4.1726 | 0.0016224 | -0.00040679 | 0.997 | 173.1 | -0.74 | 0.3060513
68 | 2.9318 | 0.0017312 | -0.00040606 | 0.997 | 179.7 | -0.74 | 0.3060513
69 | 2.0259 | 0.0018634 | -0.00038099 | 0.998 | 187.8 | -0.75 | 0.3060513
70 | 1.3761 | 0.001972 | -0.00031622 | 0.998 | 200.4 | -0.75 | 0.3060513
71 | 0.91901 | 0.0020461 | -0.00022242 | 0.998 | 217 | -0.75 | 0.3060513
72 | 0.60383 | 0.0020966 | -0.00015215 | 0.994 | 236 | -0.74 | 0.3060513
73 | 0.39094 | 0.0020849 | -9.0186e-05 | 0.998 | 267.1 | -0.74 | 0.3060513
74 | 0.25002 | 0.0020899 | -4.1946e-05 | 0.994 | 302.6 | -0.74 | 0.3060513
75 | 0.15849 | 0.0020779 | -4.8247e-07 | 0.997 | 349.5 | -0.74 | 0.3060513
76 | 0.1 | 0.0020882 | 2.7697e-05 | 0.997 | 409.7 | -0.74 | 0.3060513

## Sheet3
Number | Frequency / Hz | Z_Re / Ohm | Z_Im / Ohm | Sign | Time / s | Voltage / V | Current / A/cm^2
1 | 107.1 | 0.00053511 | -0.00028381 | 0.999 | 0 | -0.75 | 0.3060513
2 | 134.47 | 0.00050884 | -0.00024785 | 0.995 | 3.2 | -0.75 | 0.3060513
3 | 168.85 | 0.00048553 | -0.00021503 | 0.996 | 5.4 | -0.75 | 0.3060513
4 | 212.01 | 0.00046077 | -0.0001882 | 0.995 | 7.6 | -0.75 | 0.3060513
5 | 266.2 | 0.00044566 | -0.00016883 | 0.995 | 9.8 | -0.75 | 0.3060513
6 | 334.25 | 0.0004293 | -0.00014831 | 0.998 | 12 | -0.75 | 0.3060513
7 | 419.69 | 0.00041296 | -0.00013313 | 0.994 | 14.3 | -0.75 | 0.3060513
8 | 526.98 | 0.00040236 | -0.00011512 | 0.999 | 16.5 | -0.75 | 0.3060513
9 | 661.68 | 0.00038901 | -0.00010114 | 0.996 | 18.8 | -0.75 | 0.3060513
10 | 830.83 | 0.00037682 | -8.9354e-05 | 0.997 | 20.9 | -0.75 | 0.3060513
11 | 1043.2 | 0.00036538 | -8.0121e-05 | 0.623 | 23.8 | -0.75 | 0.3060513
12 | 1309.9 | 0.00035783 | -6.6654e-05 | 0.625 | 27.2 | -0.75 | 0.3060513
13 | 1644.7 | 0.00035062 | -5.9383e-05 | 0.668 | 30.5 | -0.75 | 0.3060513
14 | 2065.1 | 0.00034801 | -5.0307e-05 | 0.724 | 33.8 | -0.75 | 0.3060513
15 | 2593 | 0.00034212 | -4.3628e-05 | 0.777 | 37.3 | -0.75 | 0.3060513
16 | 3255.8 | 0.00033789 | -3.8563e-05 | 0.856 | 40 | -0.75 | 0.3060513
17 | 4088.1 | 0.00033373 | -2.8082e-05 | 0.957 | 42.2 | -0.75 | 0.3060513
18 | 5133.1 | 0.00033431 | -2.5482e-05 | 0.983 | 44.4 | -0.75 | 0.3060513
19 | 6445.3 | 0.00032601 | -1.9753e-05 | 0.989 | 46.6 | -0.75 | 0.3060513
20 | 8092.8 | 0.00032129 | -1.7637e-05 | 0.995 | 48.9 | -0.75 | 0.3060513
21 | 10161 | 0.00032446 | -1.7167e-05 | 0.991 | 51.1 | -0.75 | 0.3060513
22 | 12759 | 0.0003098 | -1.0677e-05 | 0.994 | 53.3 | -0.75 | 0.3060513
23 | 16020 | 0.00030132 | -2.4481e-05 | 0.979 | 55.6 | -0.75 | 0.3060513
24 | 20116 | 0.00035463 | -2.7168e-05 | 0.949 | 58.4 | -0.75 | 0.3060513
25 | 25258 | 0.0003217 | -0.00010277 | 0.95 | 61.2 | -0.75 | 0.3060513
26 | 31714 | 0.00037347 | -6.7261e-05 | 0.947 | 63.4 | -0.75 | 0.3060513
27 | 39821 | 0.00027931 | -0.00010329 | 0.904 | 66.2 | -0.75 | 0.3060513
28 | 50000 | 0.00040873 | -2.6326e-05 | 0.757 | 69 | -0.75 | 0.3060513
29 | 39821 | 0.00029632 | -7.6188e-06 | 0.338 | 71.1 | -0.75 | 0.3060513
30 | 31714 | 0.00021509 | -3.9877e-05 | 0.912 | 73.4 | -0.75 | 0.3060513
31 | 25258 | 0.00035135 | 5.8177e-07 | 0.957 | 75.5 | -0.75 | 0.3060513
32 | 20116 | 0.00030758 | 2.4785e-05 | 0.972 | 78.3 | -0.75 | 0.3060513
33 | 16020 | 0.00033071 | -3.651e-05 | 0.979 | 81.1 | -0.75 | 0.3060513
34 | 12759 | 0.00034052 | -3.212e-05 | 0.992 | 83.3 | -0.75 | 0.3060513
35 | 10161 | 0.00031813 | -1.5249e-05 | 0.992 | 85.5 | -0.75 | 0.3060513
36 | 8092.8 | 0.00032349 | -1.5872e-05 | 0.991 | 87.8 | -0.75 | 0.3060513
37 | 6445.3 | 0.00032955 | -2.3318e-05 | 0.988 | 90 | -0.75 | 0.3060513
38 | 5133.1 | 0.00033344 | -2.5663e-05 | 0.985 | 92.1 | -0.75 | 0.3060513
39 | 4088.1 | 0.0003345 | -3.0576e-05 | 0.954 | 94.4 | -0.75 | 0.3060513
40 | 3255.8 | 0.00033736 | -3.6788e-05 | 0.856 | 96.6 | -0.75 | 0.3060513
41 | 2593 | 0.00034419 | -4.2961e-05 | 0.774 | 99.4 | -0.75 | 0.3060513
42 | 2065.1 | 0.00034695 | -5.1903e-05 | 0.723 | 102.8 | -0.75 | 0.3060513
43 | 1644.7 | 0.00035519 | -5.8745e-05 | 0.67 | 106.1 | -0.75 | 0.3060513
44 | 1309.9 | 0.00035763 | -6.822e-05 | 0.623 | 109.4 | -0.75 | 0.3060513
45 | 1043.2 | 0.00036818 | -7.9414e-05 | 0.621 | 112.8 | -0.75 | 0.3060513
46 | 830.83 | 0.00037666 | -8.8442e-05 | 0.997 | 115.6 | -0.75 | 0.3060513
47 | 661.68 | 0.00038899 | -0.00010109 | 0.997 | 117.8 | -0.75 | 0.3060513
48 | 526.98 | 0.00040088 | -0.00011672 | 0.996 | 120 | -0.75 | 0.3060513
49 | 419.69 | 0.00041115 | -0.00013203 | 0.995 | 122.2 | -0.75 | 0.3060513
50 | 334.25 | 0.00042761 | -0.00014417 | 0.996 | 124.4 | -0.75 | 0.3060513
51 | 266.2 | 0.0004495 | -0.00016879 | 0.996 | 126.6 | -0.75 | 0.3060513
52 | 212.01 | 0.00046217 | -0.00019003 | 0.997 | 128.8 | -0.75 | 0.3060513
53 | 168.85 | 0.00048278 | -0.00021411 | 0.995 | 131 | -0.75 | 0.3060513
54 | 134.47 | 0.00050723 | -0.00024884 | 0.994 | 133.2 | -0.75 | 0.3060513
55 | 107.1 | 0.00053898 | -0.00028579 | 0.999 | 135.4 | -0.75 | 0.3060513
56 | 85.294 | 0.00057403 | -0.00032613 | 0.998 | 137.6 | -0.75 | 0.3060513
57 | 67.93 | 0.00062289 | -0.00037168 | 0.999 | 139.8 | -0.75 | 0.3060513
58 | 53.91 | 0.00067898 | -0.00042356 | 0.999 | 142.1 | -0.75 | 0.3060513
59 | 42.416 | 0.00075922 | -0.00047486 | 0.999 | 144.5 | -0.75 | 0.3060513
60 | 33.064 | 0.00085448 | -0.00052085 | 0.999 | 147 | -0.75 | 0.3060513
61 | 25.518 | 0.00097263 | -0.00055462 | 0.998 | 149.7 | -0.75 | 0.3060513
62 | 19.484 | 0.0010999 | -0.00057126 | 0.998 | 152.6 | -0.75 | 0.3060513
63 | 14.705 | 0.0012345 | -0.00055636 | 0.998 | 155.7 | -0.75 | 0.3060513
64 | 10.96 | 0.0013567 | -0.00052702 | 0.998 | 159.2 | -0.75 | 0.3060513
65 | 8.0607 | 0.0014548 | -0.00047532 | 0.998 | 163.1 | -0.75 | 0.3060513
66 | 5.8439 | 0.0015271 | -0.00044284 | 0.998 | 167.7 | -0.75 | 0.3060513
67 | 4.1726 | 0.001589 | -0.0004472 | 0.997 | 173.1 | -0.75 | 0.3060513
68 | 2.9318 | 0.0017006 | -0.00048383 | 0.997 | 179.7 | -0.75 | 0.3060513
69 | 2.0259 | 0.001866 | -0.00048716 | 0.998 | 187.8 | -0.75 | 0.3060513
70 | 1.3761 | 0.0020192 | -0.00040451 | 0.998 | 200.4 | -0.75 | 0.3060513
71 | 0.91901 | 0.0021391 | -0.00031107 | 0.998 | 217 | -0.75 | 0.3060513
72 | 0.60383 | 0.0022235 | -0.00021442 | 0.994 | 236 | -0.75 | 0.3060513
73 | 0.39094 | 0.002197 | -0.00013818 | 0.998 | 267.1 | -0.74 | 0.3060513
74 | 0.25002 | 0.0022325 | -7.5933e-05 | 0.994 | 302.6 | -0.75 | 0.3060513
75 | 0.15849 | 0.0022113 | -5.7376e-06 | 0.997 | 349.5 | -0.75 | 0.3060513
76 | 0.1 | 0.0022411 | -1.3183e-06 | 0.997 | 409.7 | -0.75 | 0.3060513

## Sheet4
Number | Frequency / Hz | Z_Re / Ohm | Z_Im / Ohm | Sign | Time / s | Voltage / V | Current / A/cm^2
1 | 107.1 | 0.00053928 | -0.00028555 | 0.999 | 0 | -0.75 | 0.3060513
2 | 134.47 | 0.00051129 | -0.00024655 | 0.995 | 3.2 | -0.75 | 0.3060513
3 | 168.85 | 0.00049027 | -0.00021529 | 0.996 | 5.4 | -0.75 | 0.3060513
4 | 212.01 | 0.00046753 | -0.00018998 | 0.995 | 7.6 | -0.75 | 0.3060513
5 | 266.2 | 0.00045131 | -0.00016664 | 0.995 | 9.8 | -0.75 | 0.3060513
6 | 334.25 | 0.00043377 | -0.00014432 | 0.998 | 12 | -0.75 | 0.3060513
7 | 419.69 | 0.00041967 | -0.00012922 | 0.994 | 14.3 | -0.75 | 0.3060513
8 | 526.98 | 0.00040409 | -0.00011392 | 0.999 | 16.5 | -0.75 | 0.3060513
9 | 661.68 | 0.00039229 | -0.00010275 | 0.996 | 18.8 | -0.75 | 0.3060513
10 | 830.83 | 0.00038038 | -9.0634e-05 | 0.997 | 20.9 | -0.75 | 0.3060513
11 | 1043.2 | 0.00037065 | -7.9589e-05 | 0.623 | 23.8 | -0.75 | 0.3060513
12 | 1309.9 | 0.00036166 | -6.5545e-05 | 0.625 | 27.2 | -0.75 | 0.3060513
13 | 1644.7 | 0.00035589 | -5.8842e-05 | 0.668 | 30.5 | -0.75 | 0.3060513
14 | 2065.1 | 0.00035346 | -5.1729e-05 | 0.724 | 33.8 | -0.75 | 0.3060513
15 | 2593 | 0.0003473 | -4.0542e-05 | 0.777 | 37.3 | -0.75 | 0.3060513
16 | 3255.8 | 0.0003415 | -3.1407e-05 | 0.856 | 40 | -0.75 | 0.3060513
17 | 4088.1 | 0.00033798 | -3.1169e-05 | 0.957 | 42.2 | -0.75 | 0.3060513
18 | 5133.1 | 0.00033804 | -2.2795e-05 | 0.983 | 44.4 | -0.75 | 0.3060513
19 | 6445.3 | 0.00033259 | -2.3492e-05 | 0.989 | 46.6 | -0.75 | 0.3060513
20 | 8092.8 | 0.00033125 | -2.9066e-05 | 0.995 | 48.9 | -0.75 | 0.3060513
21 | 10161 | 0.00033607 | -1.9658e-05 | 0.991 | 51.1 | -0.75 | 0.3060513
22 | 12759 | 0.00031442 | -1.7005e-05 | 0.994 | 53.3 | -0.75 | 0.3060513
23 | 16020 | 0.00030947 | 3.4362e-05 | 0.979 | 55.6 | -0.75 | 0.3060513
24 | 20116 | 0.00029072 | -7.1509e-06 | 0.949 | 58.4 | -0.75 | 0.3060513
25 | 25258 | 0.00032244 | 1.0826e-05 | 0.95 | 61.2 | -0.75 | 0.3060513
26 | 31714 | 0.00030945 | 9.4152e-05 | 0.947 | 63.4 | -0.75 | 0.3060513
27 | 39821 | 0.00035902 | 6.6845e-05 | 0.904 | 66.2 | -0.75 | 0.3060513
28 | 50000 | 0.00032579 | -5.4679e-05 | 0.757 | 69 | -0.75 | 0.3060513
29 | 39821 | 0.0002836 | 3.5527e-05 | 0.338 | 71.1 | -0.75 | 0.3060513
30 | 31714 | 0.00033991 | -8.972e-06 | 0.912 | 73.4 | -0.75 | 0.3060513
31 | 25258 | 0.00033208 | -2.5921e-05 | 0.957 | 75.5 | -0.75 | 0.3060513
32 | 20116 | 0.00032889 | -2.4098e-06 | 0.972 | 78.3 | -0.75 | 0.3060513
33 | 16020 | 0.0003062 | -2.711e-05 | 0.979 | 81.1 | -0.75 | 0.3060513
34 | 12759 | 0.00032255 | -6.7957e-06 | 0.992 | 83.3 | -0.75 | 0.3060513
35 | 10161 | 0.00034241 | -1.405e-05 | 0.992 | 85.5 | -0.75 | 0.3060513
36 | 8092.8 | 0.00032007 | -2.713e-05 | 0.991 | 87.8 | -0.75 | 0.3060513
37 | 6445.3 | 0.00033607 | -2.5026e-05 | 0.988 | 90 | -0.75 | 0.3060513
38 | 5133.1 | 0.00034139 | -2.607e-05 | 0.985 | 92.1 | -0.75 | 0.3060513
39 | 4088.1 | 0.00034037 | -3.1107e-05 | 0.954 | 94.4 | -0.75 | 0.3060513
40 | 3255.8 | 0.00034411 | -3.4687e-05 | 0.856 | 96.6 | -0.75 | 0.3060513
41 | 2593 | 0.00034767 | -4.2289e-05 | 0.774 | 99.4 | -0.75 | 0.3060513
42 | 2065.1 | 0.00035296 | -4.8471e-05 | 0.723 | 102.8 | -0.75 | 0.3060513
43 | 1644.7 | 0.0003589 | -5.9056e-05 | 0.67 | 106.1 | -0.75 | 0.3060513
44 | 1309.9 | 0.00036403 | -6.6224e-05 | 0.623 | 109.4 | -0.75 | 0.3060513
45 | 1043.2 | 0.00037125 | -7.7675e-05 | 0.621 | 112.8 | -0.75 | 0.3060513
46 | 830.83 | 0.00038292 | -8.8279e-05 | 0.997 | 115.6 | -0.75 | 0.3060513
47 | 661.68 | 0.00039068 | -0.0001036 | 0.997 | 117.8 | -0.75 | 0.3060513
48 | 526.98 | 0.00040533 | -0.0001142 | 0.996 | 120 | -0.75 | 0.3060513
49 | 419.69 | 0.00041563 | -0.00012806 | 0.995 | 122.2 | -0.75 | 0.3060513
50 | 334.25 | 0.0004335 | -0.00014686 | 0.996 | 124.4 | -0.75 | 0.3060513
51 | 266.2 | 0.00045074 | -0.00016523 | 0.996 | 126.6 | -0.75 | 0.3060513
52 | 212.01 | 0.0004704 | -0.00018909 | 0.997 | 128.8 | -0.75 | 0.3060513
53 | 168.85 | 0.00048884 | -0.00021735 | 0.995 | 131 | -0.75 | 0.3060513
54 | 134.47 | 0.00051377 | -0.00024688 | 0.994 | 133.2 | -0.75 | 0.3060513
55 | 107.1 | 0.00054553 | -0.00028522 | 0.999 | 135.4 | -0.75 | 0.3060513
56 | 85.294 | 0.00058027 | -0.00032578 | 0.998 | 137.6 | -0.75 | 0.3060513
57 | 67.93 | 0.00062718 | -0.00037437 | 0.999 | 139.8 | -0.75 | 0.3060513
58 | 53.91 | 0.00068446 | -0.0004232 | 0.999 | 142.1 | -0.75 | 0.3060513
59 | 42.416 | 0.00076491 | -0.00047449 | 0.999 | 144.5 | -0.75 | 0.3060513
60 | 33.064 | 0.00085669 | -0.00051768 | 0.999 | 147 | -0.75 | 0.3060513
61 | 25.518 | 0.00097345 | -0.00055853 | 0.998 | 149.7 | -0.75 | 0.3060513
62 | 19.484 | 0.0011049 | -0.00057334 | 0.998 | 152.6 | -0.75 | 0.3060513
63 | 14.705 | 0.0012413 | -0.00056124 | 0.998 | 155.7 | -0.75 | 0.3060513
64 | 10.96 | 0.0013645 | -0.00052541 | 0.998 | 159.2 | -0.75 | 0.3060513
65 | 8.0607 | 0.0014665 | -0.00048166 | 0.998 | 163.1 | -0.75 | 0.3060513
66 | 5.8439 | 0.0015343 | -0.00044631 | 0.998 | 167.7 | -0.75 | 0.3060513
67 | 4.1726 | 0.0016011 | -0.00045244 | 0.997 | 173.1 | -0.75 | 0.3060513
68 | 2.9318 | 0.001713 | -0.00049462 | 0.997 | 179.7 | -0.75 | 0.3060513
69 | 2.0259 | 0.00188 | -0.00049705 | 0.998 | 187.8 | -0.75 | 0.3060513
70 | 1.3761 | 0.002049 | -0.00042408 | 0.998 | 200.4 | -0.75 | 0.3060513
71 | 0.91901 | 0.0021746 | -0.00033114 | 0.998 | 217 | -0.75 | 0.3060513
72 | 0.60383 | 0.0022625 | -0.00022495 | 0.994 | 236 | -0.75 | 0.3060513
73 | 0.39094 | 0.002251 | -0.00014726 | 0.998 | 267.1 | -0.74 | 0.3060513
74 | 0.25002 | 0.0022823 | -8.2202e-05 | 0.994 | 302.6 | -0.75 | 0.3060513
75 | 0.15849 | 0.0022716 | -1.3961e-05 | 0.997 | 349.5 | -0.75 | 0.3060513
76 | 0.1 | 0.0022786 | 1.6087e-05 | 0.997 | 409.7 | -0.75 | 0.3060513

## Sheet5
Number | Frequency / Hz | Z_Re / Ohm | Z_Im / Ohm | Sign | Time / s | Voltage / V | Current / A/cm^2
1 | 107.1 | 0.00054778 | -0.00028805 | 0.999 | 0 | -0.75 | 0.3060513
2 | 134.47 | 0.00051558 | -0.00024931 | 0.995 | 3.2 | -0.75 | 0.3060513
3 | 168.85 | 0.00049112 | -0.00021486 | 0.996 | 5.4 | -0.75 | 0.3060513
4 | 212.01 | 0.00047105 | -0.00019143 | 0.995 | 7.6 | -0.75 | 0.3060513
5 | 266.2 | 0.00045383 | -0.00016666 | 0.995 | 9.8 | -0.75 | 0.3060513
6 | 334.25 | 0.00043716 | -0.0001454 | 0.998 | 12 | -0.75 | 0.3060513
7 | 419.69 | 0.00042494 | -0.00013199 | 0.994 | 14.3 | -0.75 | 0.3060513
8 | 526.98 | 0.00040706 | -0.00011606 | 0.999 | 16.5 | -0.75 | 0.3060513
9 | 661.68 | 0.00039389 | -0.00010311 | 0.996 | 18.8 | -0.75 | 0.3060513
10 | 830.83 | 0.00038656 | -8.757e-05 | 0.997 | 20.9 | -0.75 | 0.3060513
11 | 1043.2 | 0.00037408 | -7.6754e-05 | 0.623 | 23.8 | -0.75 | 0.3060513
12 | 1309.9 | 0.00036965 | -6.8307e-05 | 0.625 | 27.2 | -0.75 | 0.3060513
13 | 1644.7 | 0.00036373 | -5.8383e-05 | 0.668 | 30.5 | -0.75 | 0.3060513
14 | 2065.1 | 0.00035861 | -4.9242e-05 | 0.724 | 33.8 | -0.75 | 0.3060513
15 | 2593 | 0.00035078 | -4.2725e-05 | 0.777 | 37.3 | -0.75 | 0.3060513
16 | 3255.8 | 0.00034847 | -3.4366e-05 | 0.856 | 40 | -0.75 | 0.3060513
17 | 4088.1 | 0.0003416 | -3.0335e-05 | 0.957 | 42.2 | -0.75 | 0.3060513
18 | 5133.1 | 0.0003451 | -2.3947e-05 | 0.983 | 44.4 | -0.75 | 0.3060513
19 | 6445.3 | 0.00033669 | -2.6388e-05 | 0.989 | 46.6 | -0.75 | 0.3060513
20 | 8092.8 | 0.00033951 | -2.4414e-05 | 0.995 | 48.9 | -0.75 | 0.3060513
21 | 10161 | 0.00034328 | -7.0744e-06 | 0.991 | 51.1 | -0.75 | 0.3060513
22 | 12759 | 0.00031888 | 2.6427e-05 | 0.994 | 53.3 | -0.75 | 0.3060513
23 | 16020 | 0.00031932 | -7.8725e-06 | 0.979 | 55.6 | -0.75 | 0.3060513
24 | 20116 | 0.00030435 | -3.0286e-05 | 0.949 | 58.4 | -0.75 | 0.3060513
25 | 25258 | 0.0003546 | 1.0364e-05 | 0.95 | 61.2 | -0.75 | 0.3060513
26 | 31714 | 0.00028967 | 4.2492e-05 | 0.947 | 63.4 | -0.75 | 0.3060513
27 | 39821 | 0.00022425 | -9.2273e-06 | 0.904 | 66.2 | -0.75 | 0.3060513
28 | 50000 | 0.00031133 | -5.5417e-06 | 0.757 | 69 | -0.75 | 0.3060513
29 | 39821 | 0.0002983 | 6.4638e-05 | 0.338 | 71.1 | -0.75 | 0.3060513
30 | 31714 | 0.00029843 | 1.6625e-06 | 0.912 | 73.4 | -0.75 | 0.3060513
31 | 25258 | 0.00035818 | 8.3094e-05 | 0.957 | 75.5 | -0.75 | 0.3060513
32 | 20116 | 0.00031338 | 1.809e-06 | 0.972 | 78.3 | -0.75 | 0.3060513
33 | 16020 | 0.00031757 | -8.72e-06 | 0.979 | 81.1 | -0.75 | 0.3060513
34 | 12759 | 0.00032213 | -2.3047e-05 | 0.992 | 83.3 | -0.75 | 0.3060513
35 | 10161 | 0.00032758 | 2.7888e-06 | 0.992 | 85.5 | -0.75 | 0.3060513
36 | 8092.8 | 0.00034646 | -2.3699e-05 | 0.991 | 87.8 | -0.75 | 0.3060513
37 | 6445.3 | 0.000342 | -2.208e-05 | 0.988 | 90 | -0.75 | 0.3060513
38 | 5133.1 | 0.00034505 | -2.7548e-05 | 0.985 | 92.1 | -0.75 | 0.3060513
39 | 4088.1 | 0.00034576 | -2.9905e-05 | 0.954 | 94.4 | -0.75 | 0.3060513
40 | 3255.8 | 0.00034957 | -3.2969e-05 | 0.856 | 96.6 | -0.75 | 0.3060513
41 | 2593 | 0.0003526 | -3.9557e-05 | 0.774 | 99.4 | -0.75 | 0.3060513
42 | 2065.1 | 0.00035574 | -4.881e-05 | 0.723 | 102.8 | -0.75 | 0.3060513
43 | 1644.7 | 0.00036146 | -5.9257e-05 | 0.67 | 106.1 | -0.75 | 0.3060513
44 | 1309.9 | 0.00036952 | -6.9335e-05 | 0.623 | 109.4 | -0.75 | 0.3060513
45 | 1043.2 | 0.00037476 | -7.9793e-05 | 0.621 | 112.8 | -0.75 | 0.3060513
46 | 830.83 | 0.0003853 | -8.8876e-05 | 0.997 | 115.6 | -0.75 | 0.3060513
47 | 661.68 | 0.00039932 | -0.00010192 | 0.997 | 117.8 | -0.75 | 0.3060513
48 | 526.98 | 0.0004114 | -0.00011473 | 0.996 | 120 | -0.75 | 0.3060513
49 | 419.69 | 0.00042051 | -0.00013001 | 0.995 | 122.2 | -0.75 | 0.3060513
50 | 334.25 | 0.00043649 | -0.000146 | 0.996 | 124.4 | -0.75 | 0.3060513
51 | 266.2 | 0.00045322 | -0.0001666 | 0.996 | 126.6 | -0.75 | 0.3060513
52 | 212.01 | 0.00047524 | -0.00018902 | 0.997 | 128.8 | -0.75 | 0.3060513
53 | 168.85 | 0.0004915 | -0.00021747 | 0.995 | 131 | -0.75 | 0.3060513
54 | 134.47 | 0.00051839 | -0.00025124 | 0.994 | 133.2 | -0.75 | 0.3060513
55 | 107.1 | 0.00054687 | -0.00028855 | 0.999 | 135.4 | -0.75 | 0.3060513
56 | 85.294 | 0.00058569 | -0.00032967 | 0.998 | 137.6 | -0.75 | 0.3060513
57 | 67.93 | 0.00063248 | -0.00037888 | 0.999 | 139.8 | -0.75 | 0.3060513
58 | 53.91 | 0.00069475 | -0.00042873 | 0.999 | 142.1 | -0.75 | 0.3060513
59 | 42.416 | 0.00076834 | -0.00047585 | 0.999 | 144.5 | -0.75 | 0.3060513
60 | 33.064 | 0.00086329 | -0.00052649 | 0.999 | 147 | -0.75 | 0.3060513
61 | 25.518 | 0.00098103 | -0.00055783 | 0.998 | 149.7 | -0.75 | 0.3060513
62 | 19.484 | 0.0011146 | -0.0005831 | 0.998 | 152.6 | -0.75 | 0.3060513
63 | 14.705 | 0.0012504 | -0.00057005 | 0.998 | 155.7 | -0.75 | 0.3060513
64 | 10.96 | 0.0013773 | -0.00053452 | 0.998 | 159.2 | -0.75 | 0.3060513
65 | 8.0607 | 0.0014752 | -0.00049037 | 0.998 | 163.1 | -0.75 | 0.3060513
66 | 5.8439 | 0.0015477 | -0.00045785 | 0.998 | 167.7 | -0.75 | 0.3060513
67 | 4.1726 | 0.0016138 | -0.00046526 | 0.997 | 173.1 | -0.75 | 0.3060513
68 | 2.9318 | 0.0017339 | -0.00050227 | 0.997 | 179.7 | -0.75 | 0.3060513
69 | 2.0259 | 0.0019021 | -0.00050524 | 0.998 | 187.8 | -0.75 | 0.3060513
70 | 1.3761 | 0.0020788 | -0.00044296 | 0.998 | 200.4 | -0.75 | 0.3060513
71 | 0.91901 | 0.0021981 | -0.00034938 | 0.998 | 217 | -0.75 | 0.3060513
72 | 0.60383 | 0.0022901 | -0.00022156 | 0.994 | 236 | -0.75 | 0.3060513
73 | 0.39094 | 0.0022845 | -0.00014701 | 0.998 | 267.1 | -0.74 | 0.3060513
74 | 0.25002 | 0.0023534 | -9.4174e-05 | 0.994 | 302.6 | -0.75 | 0.3060513
75 | 0.15849 | 0.0023308 | -2.012e-05 | 0.997 | 349.5 | -0.75 | 0.3060513
76 | 0.1 | 0.0023125 | 3.1771e-05 | 0.997 | 409.7 | -0.75 | 0.3060513

## Sheet6
Number | Frequency / Hz | Z_Re / Ohm | Z_Im / Ohm | Sign | Time / s | Voltage / V | Current / A/cm^2
1 | 107.1 | 0.00055004 | -0.00029114 | 0.999 | 0 | -0.75 | 0.3060513
2 | 134.47 | 0.00052248 | -0.00025057 | 0.995 | 3.2 | -0.75 | 0.3060513
3 | 168.85 | 0.00049394 | -0.00021942 | 0.996 | 5.4 | -0.75 | 0.3060513
4 | 212.01 | 0.00047694 | -0.00019523 | 0.995 | 7.6 | -0.75 | 0.3060513
5 | 266.2 | 0.00045818 | -0.00017285 | 0.995 | 9.8 | -0.75 | 0.3060513
6 | 334.25 | 0.00043865 | -0.00015217 | 0.998 | 12 | -0.75 | 0.3060513
7 | 419.69 | 0.00042481 | -0.00013432 | 0.994 | 14.3 | -0.75 | 0.3060513
8 | 526.98 | 0.00041133 | -0.00011891 | 0.999 | 16.5 | -0.75 | 0.3060513
9 | 661.68 | 0.00039815 | -0.00010316 | 0.996 | 18.8 | -0.75 | 0.3060513
10 | 830.83 | 0.00038577 | -9.7078e-05 | 0.997 | 20.9 | -0.75 | 0.3060513
11 | 1043.2 | 0.00037532 | -8.0636e-05 | 0.623 | 23.8 | -0.75 | 0.3060513
12 | 1309.9 | 0.00036673 | -7.0271e-05 | 0.625 | 27.2 | -0.75 | 0.3060513
13 | 1644.7 | 0.00036278 | -6.3395e-05 | 0.668 | 30.5 | -0.75 | 0.3060513
14 | 2065.1 | 0.00035688 | -5.4963e-05 | 0.724 | 33.8 | -0.75 | 0.3060513
15 | 2593 | 0.00034864 | -4.6462e-05 | 0.777 | 37.3 | -0.75 | 0.3060513
16 | 3255.8 | 0.00034656 | -3.8487e-05 | 0.856 | 40 | -0.75 | 0.3060513
17 | 4088.1 | 0.00034503 | -3.3186e-05 | 0.957 | 42.2 | -0.75 | 0.3060513
18 | 5133.1 | 0.00033994 | -2.6516e-05 | 0.983 | 44.4 | -0.75 | 0.3060513
19 | 6445.3 | 0.00034368 | -2.0762e-05 | 0.989 | 46.6 | -0.75 | 0.3060513
20 | 8092.8 | 0.00034341 | -2.3435e-05 | 0.995 | 48.9 | -0.75 | 0.3060513
21 | 10161 | 0.00032843 | -7.2553e-06 | 0.991 | 51.1 | -0.75 | 0.3060513
22 | 12759 | 0.00033629 | 6.9806e-06 | 0.994 | 53.3 | -0.75 | 0.3060513
23 | 16020 | 0.00032234 | -3.0513e-05 | 0.979 | 55.6 | -0.75 | 0.3060513
24 | 20116 | 0.00036603 | -3.9483e-05 | 0.949 | 58.4 | -0.75 | 0.3060513
25 | 25258 | 0.0003055 | 9.3674e-05 | 0.95 | 61.2 | -0.75 | 0.3060513
26 | 31714 | 0.00037316 | 2.0573e-05 | 0.947 | 63.4 | -0.75 | 0.3060513
27 | 39821 | 0.00034983 | 5.3335e-05 | 0.904 | 66.2 | -0.75 | 0.3060513
28 | 50000 | 0.00033566 | 6.011e-05 | 0.757 | 69 | -0.75 | 0.3060513
29 | 39821 | 0.00038275 | 6.5088e-05 | 0.338 | 71.1 | -0.75 | 0.3060513
30 | 31714 | 0.00034345 | -2.0967e-05 | 0.912 | 73.4 | -0.75 | 0.3060513
31 | 25258 | 0.00037915 | 5.5122e-05 | 0.957 | 75.5 | -0.75 | 0.3060513
32 | 20116 | 0.00033378 | -1.6156e-05 | 0.972 | 78.3 | -0.75 | 0.3060513
33 | 16020 | 0.00031122 | 1.7803e-05 | 0.979 | 81.1 | -0.75 | 0.3060513
34 | 12759 | 0.00032039 | -5.3618e-06 | 0.992 | 83.3 | -0.75 | 0.3060513
35 | 10161 | 0.00033546 | -1.1668e-05 | 0.992 | 85.5 | -0.75 | 0.3060513
36 | 8092.8 | 0.00032856 | -1.5106e-05 | 0.991 | 87.8 | -0.75 | 0.3060513
37 | 6445.3 | 0.00033804 | -2.4115e-05 | 0.988 | 90 | -0.75 | 0.3060513
38 | 5133.1 | 0.00033773 | -2.6109e-05 | 0.985 | 92.1 | -0.75 | 0.3060513
39 | 4088.1 | 0.00034203 | -3.3587e-05 | 0.954 | 94.4 | -0.75 | 0.3060513
40 | 3255.8 | 0.00034581 | -3.9711e-05 | 0.856 | 96.6 | -0.75 | 0.3060513
41 | 2593 | 0.00035216 | -4.7846e-05 | 0.774 | 99.4 | -0.75 | 0.3060513
42 | 2065.1 | 0.00035782 | -5.2932e-05 | 0.723 | 102.8 | -0.75 | 0.3060513
43 | 1644.7 | 0.0003634 | -6.4111e-05 | 0.67 | 106.1 | -0.75 | 0.3060513
44 | 1309.9 | 0.00036872 | -7.337e-05 | 0.623 | 109.4 | -0.75 | 0.3060513
45 | 1043.2 | 0.00037506 | -8.394e-05 | 0.621 | 112.8 | -0.75 | 0.3060513
46 | 830.83 | 0.00038807 | -9.2111e-05 | 0.997 | 115.6 | -0.75 | 0.3060513
47 | 661.68 | 0.00039831 | -0.00010555 | 0.997 | 117.8 | -0.75 | 0.3060513
48 | 526.98 | 0.0004116 | -0.00011807 | 0.996 | 120 | -0.75 | 0.3060513
49 | 419.69 | 0.00042566 | -0.00013348 | 0.995 | 122.2 | -0.75 | 0.3060513
50 | 334.25 | 0.00043698 | -0.00014959 | 0.996 | 124.4 | -0.75 | 0.3060513
51 | 266.2 | 0.00045734 | -0.00016957 | 0.996 | 126.6 | -0.75 | 0.3060513
52 | 212.01 | 0.00047677 | -0.00019393 | 0.997 | 128.8 | -0.75 | 0.3060513
53 | 168.85 | 0.00049725 | -0.00022553 | 0.995 | 131 | -0.75 | 0.3060513
54 | 134.47 | 0.0005241 | -0.00025532 | 0.994 | 133.2 | -0.75 | 0.3060513
55 | 107.1 | 0.00055373 | -0.00029096 | 0.999 | 135.4 | -0.75 | 0.3060513
56 | 85.294 | 0.00059054 | -0.00033815 | 0.998 | 137.6 | -0.75 | 0.3060513
57 | 67.93 | 0.00063948 | -0.00038526 | 0.999 | 139.8 | -0.75 | 0.3060513
58 | 53.91 | 0.00070163 | -0.00043406 | 0.999 | 142.1 | -0.75 | 0.3060513
59 | 42.416 | 0.00077564 | -0.00048226 | 0.999 | 144.5 | -0.75 | 0.3060513
60 | 33.064 | 0.00087268 | -0.00052855 | 0.999 | 147 | -0.75 | 0.3060513
61 | 25.518 | 0.00099117 | -0.00056647 | 0.998 | 149.7 | -0.75 | 0.3060513
62 | 19.484 | 0.0011258 | -0.00058282 | 0.998 | 152.6 | -0.75 | 0.3060513
63 | 14.705 | 0.0012633 | -0.00057234 | 0.998 | 155.7 | -0.75 | 0.3060513
64 | 10.96 | 0.0013925 | -0.00053894 | 0.998 | 159.2 | -0.75 | 0.3060513
65 | 8.0607 | 0.0014918 | -0.00049089 | 0.998 | 163.1 | -0.75 | 0.3060513
66 | 5.8439 | 0.0015609 | -0.00045892 | 0.998 | 167.7 | -0.75 | 0.3060513
67 | 4.1726 | 0.0016297 | -0.00046298 | 0.997 | 173.1 | -0.75 | 0.3060513
68 | 2.9318 | 0.0017469 | -0.00049663 | 0.997 | 179.7 | -0.75 | 0.3060513
69 | 2.0259 | 0.0019128 | -0.00049133 | 0.998 | 187.8 | -0.75 | 0.3060513
70 | 1.3761 | 0.0020814 | -0.00043171 | 0.998 | 200.4 | -0.75 | 0.3060513
71 | 0.91901 | 0.0021881 | -0.00031148 | 0.998 | 217 | -0.75 | 0.3060513
72 | 0.60383 | 0.0022654 | -0.00021047 | 0.994 | 236 | -0.75 | 0.3060513
73 | 0.39094 | 0.0022687 | -0.00012909 | 0.998 | 267.1 | -0.74 | 0.3060513
74 | 0.25002 | 0.0022834 | -7.628e-05 | 0.994 | 302.6 | -0.75 | 0.3060513
75 | 0.15849 | 0.0022834 | -1.0802e-05 | 0.997 | 349.5 | -0.75 | 0.3060513
76 | 0.1 | 0.0022821 | 2.4846e-05 | 0.997 | 409.7 | -0.75 | 0.3060513

## Sheet7
Number | Frequency / Hz | Z_Re / Ohm | Z_Im / Ohm | Sign | Time / s | Voltage / V | Current / A/cm^2
1 | 107.1 | 0.00054477 | -0.00028881 | 0.999 | 0 | -0.75 | 0.3060513
2 | 134.47 | 0.00051277 | -0.00024949 | 0.995 | 3.2 | -0.75 | 0.3060513
3 | 168.85 | 0.00048907 | -0.00021908 | 0.996 | 5.4 | -0.75 | 0.3060513
4 | 212.01 | 0.00046615 | -0.00019079 | 0.995 | 7.6 | -0.75 | 0.3060513
5 | 266.2 | 0.00045058 | -0.00017201 | 0.995 | 9.8 | -0.75 | 0.3060513
6 | 334.25 | 0.0004312 | -0.00014871 | 0.998 | 12 | -0.75 | 0.3060513
7 | 419.69 | 0.00041532 | -0.00013362 | 0.994 | 14.3 | -0.75 | 0.3060513
8 | 526.98 | 0.00040326 | -0.00011634 | 0.999 | 16.5 | -0.75 | 0.3060513
9 | 661.68 | 0.00039132 | -0.00010184 | 0.996 | 18.8 | -0.75 | 0.3060513
10 | 830.83 | 0.00037822 | -9.415e-05 | 0.997 | 20.9 | -0.75 | 0.3060513
11 | 1043.2 | 0.00037153 | -8.1192e-05 | 0.623 | 23.8 | -0.75 | 0.3060513
12 | 1309.9 | 0.00036082 | -7.1945e-05 | 0.625 | 27.2 | -0.75 | 0.3060513
13 | 1644.7 | 0.00035629 | -6.1025e-05 | 0.668 | 30.5 | -0.75 | 0.3060513
14 | 2065.1 | 0.00035058 | -5.3294e-05 | 0.724 | 33.8 | -0.75 | 0.3060513
15 | 2593 | 0.00034618 | -4.4943e-05 | 0.777 | 37.3 | -0.75 | 0.3060513
16 | 3255.8 | 0.00033971 | -3.5993e-05 | 0.856 | 40 | -0.75 | 0.3060513
17 | 4088.1 | 0.00033203 | -3.0987e-05 | 0.957 | 42.2 | -0.75 | 0.3060513
18 | 5133.1 | 0.00033278 | -2.4444e-05 | 0.983 | 44.4 | -0.75 | 0.3060513
19 | 6445.3 | 0.00033682 | -2.1897e-05 | 0.989 | 46.6 | -0.75 | 0.3060513
20 | 8092.8 | 0.00033397 | -1.9095e-05 | 0.995 | 48.9 | -0.75 | 0.3060513
21 | 10161 | 0.00031447 | -1.2739e-05 | 0.991 | 51.1 | -0.75 | 0.3060513
22 | 12759 | 0.00032998 | 9.2651e-06 | 0.994 | 53.3 | -0.75 | 0.3060513
23 | 16020 | 0.00032509 | 2.0012e-05 | 0.979 | 55.6 | -0.75 | 0.3060513
24 | 20116 | 0.00031076 | -1.5457e-05 | 0.949 | 58.4 | -0.75 | 0.3060513
25 | 25258 | 0.00026628 | -1.1377e-05 | 0.95 | 61.2 | -0.75 | 0.3060513
26 | 31714 | 0.00027128 | -5.7724e-05 | 0.947 | 63.4 | -0.75 | 0.3060513
27 | 39821 | 0.00026524 | 3.375e-05 | 0.904 | 66.2 | -0.75 | 0.3060513
28 | 50000 | 0.0004059 | -8.4035e-05 | 0.757 | 69 | -0.75 | 0.3060513
29 | 39821 | 0.00038145 | 0.00012637 | 0.338 | 71.1 | -0.75 | 0.3060513
30 | 31714 | 0.00033897 | 5.4874e-05 | 0.912 | 73.4 | -0.75 | 0.3060513
31 | 25258 | 0.00029585 | 7.4569e-05 | 0.957 | 75.5 | -0.75 | 0.3060513
32 | 20116 | 0.00038868 | -1.3993e-05 | 0.972 | 78.3 | -0.75 | 0.3060513
33 | 16020 | 0.00030799 | 1.171e-05 | 0.979 | 81.1 | -0.75 | 0.3060513
34 | 12759 | 0.00029967 | 7.6625e-06 | 0.992 | 83.3 | -0.75 | 0.3060513
35 | 10161 | 0.00032727 | -1.1607e-05 | 0.992 | 85.5 | -0.75 | 0.3060513
36 | 8092.8 | 0.00033751 | -2.1135e-05 | 0.991 | 87.8 | -0.75 | 0.3060513
37 | 6445.3 | 0.00032804 | -2.6458e-05 | 0.988 | 90 | -0.75 | 0.3060513
38 | 5133.1 | 0.00033496 | -3.0542e-05 | 0.985 | 92.1 | -0.75 | 0.3060513
39 | 4088.1 | 0.00033549 | -2.8251e-05 | 0.954 | 94.4 | -0.75 | 0.3060513
40 | 3255.8 | 0.00034199 | -3.4891e-05 | 0.856 | 96.6 | -0.75 | 0.3060513
41 | 2593 | 0.00034542 | -4.4791e-05 | 0.774 | 99.4 | -0.75 | 0.3060513
42 | 2065.1 | 0.00034976 | -5.1646e-05 | 0.723 | 102.8 | -0.75 | 0.3060513
43 | 1644.7 | 0.00035662 | -5.9922e-05 | 0.67 | 106.1 | -0.75 | 0.3060513
44 | 1309.9 | 0.00036157 | -7.12e-05 | 0.623 | 109.4 | -0.75 | 0.3060513
45 | 1043.2 | 0.00037077 | -7.8251e-05 | 0.621 | 112.8 | -0.75 | 0.3060513
46 | 830.83 | 0.00038175 | -9.1464e-05 | 0.997 | 115.6 | -0.75 | 0.3060513
47 | 661.68 | 0.00039309 | -0.00010278 | 0.997 | 117.8 | -0.75 | 0.3060513
48 | 526.98 | 0.00040463 | -0.00011797 | 0.996 | 120 | -0.75 | 0.3060513
49 | 419.69 | 0.00041765 | -0.00013031 | 0.995 | 122.2 | -0.75 | 0.3060513
50 | 334.25 | 0.00043285 | -0.00014936 | 0.996 | 124.4 | -0.75 | 0.3060513
51 | 266.2 | 0.00044974 | -0.00017122 | 0.996 | 126.6 | -0.75 | 0.3060513
52 | 212.01 | 0.0004691 | -0.00018911 | 0.997 | 128.8 | -0.75 | 0.3060513
53 | 168.85 | 0.00049176 | -0.00022061 | 0.995 | 131 | -0.75 | 0.3060513
54 | 134.47 | 0.00051339 | -0.00025026 | 0.994 | 133.2 | -0.75 | 0.3060513
55 | 107.1 | 0.00054635 | -0.00028994 | 0.999 | 135.4 | -0.75 | 0.3060513
56 | 85.294 | 0.00058046 | -0.00033056 | 0.998 | 137.6 | -0.75 | 0.3060513
57 | 67.93 | 0.00063034 | -0.00037861 | 0.999 | 139.8 | -0.75 | 0.3060513
58 | 53.91 | 0.00068775 | -0.00042739 | 0.999 | 142.1 | -0.75 | 0.3060513
59 | 42.416 | 0.00076498 | -0.00047804 | 0.999 | 144.5 | -0.75 | 0.3060513
60 | 33.064 | 0.00085976 | -0.00052926 | 0.999 | 147 | -0.75 | 0.3060513
61 | 25.518 | 0.0009752 | -0.00056494 | 0.998 | 149.7 | -0.75 | 0.3060513
62 | 19.484 | 0.0011098 | -0.00058673 | 0.998 | 152.6 | -0.75 | 0.3060513
63 | 14.705 | 0.0012481 | -0.00058085 | 0.998 | 155.7 | -0.75 | 0.3060513
64 | 10.96 | 0.0013805 | -0.00054656 | 0.998 | 159.2 | -0.75 | 0.3060513
65 | 8.0607 | 0.0014806 | -0.00049923 | 0.998 | 163.1 | -0.75 | 0.3060513
66 | 5.8439 | 0.0015563 | -0.00046265 | 0.998 | 167.7 | -0.75 | 0.3060513
67 | 4.1726 | 0.0016248 | -0.0004769 | 0.997 | 173.1 | -0.75 | 0.3060513
68 | 2.9318 | 0.0017391 | -0.00050695 | 0.997 | 179.7 | -0.75 | 0.3060513
69 | 2.0259 | 0.0019135 | -0.00050455 | 0.998 | 187.8 | -0.75 | 0.3060513
70 | 1.3761 | 0.0020809 | -0.00044205 | 0.998 | 200.4 | -0.75 | 0.3060513
71 | 0.91901 | 0.0021921 | -0.00033256 | 0.998 | 217 | -0.75 | 0.3060513
72 | 0.60383 | 0.0022821 | -0.00021368 | 0.994 | 236 | -0.75 | 0.3060513
73 | 0.39094 | 0.0022908 | -0.00013547 | 0.998 | 267.1 | -0.74 | 0.3060513
74 | 0.25002 | 0.0023135 | -6.8741e-05 | 0.994 | 302.6 | -0.75 | 0.3060513
75 | 0.15849 | 0.0022832 | -1.7325e-05 | 0.997 | 349.5 | -0.75 | 0.3060513
76 | 0.1 | 0.0023038 | 2.559e-05 | 0.997 | 409.7 | -0.75 | 0.3060513

## Sheet8
Number | Frequency / Hz | Z_Re / Ohm | Z_Im / Ohm | Sign | Time / s | Voltage / V | Current / A/cm^2
1 | 107.1 | 0.00053704 | -0.00028669 | 0.999 | 0 | -0.75 | 0.3060513
2 | 134.47 | 0.00051141 | -0.00024676 | 0.995 | 3.2 | -0.75 | 0.3060513
3 | 168.85 | 0.0004875 | -0.00021344 | 0.996 | 5.4 | -0.75 | 0.3060513
4 | 212.01 | 0.00046657 | -0.00018945 | 0.995 | 7.6 | -0.75 | 0.3060513
5 | 266.2 | 0.0004482 | -0.00016537 | 0.995 | 9.8 | -0.75 | 0.3060513
6 | 334.25 | 0.00042914 | -0.00014852 | 0.998 | 12 | -0.75 | 0.3060513
7 | 419.69 | 0.00041459 | -0.00013274 | 0.994 | 14.3 | -0.75 | 0.3060513
8 | 526.98 | 0.00040184 | -0.00011364 | 0.999 | 16.5 | -0.75 | 0.3060513
9 | 661.68 | 0.00039068 | -0.00010012 | 0.996 | 18.8 | -0.75 | 0.3060513
10 | 830.83 | 0.00037232 | -9.6753e-05 | 0.997 | 20.9 | -0.75 | 0.3060513
11 | 1043.2 | 0.00037111 | -7.733e-05 | 0.623 | 23.8 | -0.75 | 0.3060513
12 | 1309.9 | 0.00036229 | -6.6006e-05 | 0.625 | 27.2 | -0.75 | 0.3060513
13 | 1644.7 | 0.00035591 | -5.7057e-05 | 0.668 | 30.5 | -0.75 | 0.3060513
14 | 2065.1 | 0.00034861 | -5.1762e-05 | 0.724 | 33.8 | -0.75 | 0.3060513
15 | 2593 | 0.00034501 | -4.4799e-05 | 0.777 | 37.3 | -0.75 | 0.3060513
16 | 3255.8 | 0.00034471 | -3.6954e-05 | 0.856 | 40 | -0.75 | 0.3060513
17 | 4088.1 | 0.00033881 | -3.3252e-05 | 0.957 | 42.2 | -0.75 | 0.3060513
18 | 5133.1 | 0.00033491 | -2.1536e-05 | 0.983 | 44.4 | -0.75 | 0.3060513
19 | 6445.3 | 0.00032878 | -1.7457e-05 | 0.989 | 46.6 | -0.75 | 0.3060513
20 | 8092.8 | 0.00033298 | -2.9972e-05 | 0.995 | 48.9 | -0.75 | 0.3060513
21 | 10161 | 0.00032077 | -2.5924e-05 | 0.991 | 51.1 | -0.75 | 0.3060513
22 | 12759 | 0.00031349 | -1.4149e-05 | 0.994 | 53.3 | -0.75 | 0.3060513
23 | 16020 | 0.00029079 | -2.1635e-05 | 0.979 | 55.6 | -0.75 | 0.3060513
24 | 20116 | 0.00034161 | -3.8944e-05 | 0.949 | 58.4 | -0.75 | 0.3060513
25 | 25258 | 0.00028678 | -1.8284e-05 | 0.95 | 61.2 | -0.75 | 0.3060513
26 | 31714 | 0.00022871 | -7.5868e-05 | 0.947 | 63.4 | -0.75 | 0.3060513
27 | 39821 | 0.00038895 | -0.00011764 | 0.904 | 66.2 | -0.75 | 0.3060513
28 | 50000 | 0.00025387 | 1.6555e-05 | 0.757 | 69 | -0.75 | 0.3060513
29 | 39821 | 0.00030069 | 3.5638e-05 | 0.338 | 71.1 | -0.75 | 0.3060513
30 | 31714 | 0.00021421 | 0.00010233 | 0.912 | 73.4 | -0.75 | 0.3060513
31 | 25258 | 0.00031443 | -1.7675e-06 | 0.957 | 75.5 | -0.75 | 0.3060513
32 | 20116 | 0.00035609 | 2.336e-05 | 0.972 | 78.3 | -0.75 | 0.3060513
33 | 16020 | 0.00033031 | -1.9527e-06 | 0.979 | 81.1 | -0.75 | 0.3060513
34 | 12759 | 0.00031287 | -6.3245e-06 | 0.992 | 83.3 | -0.75 | 0.3060513
35 | 10161 | 0.00032694 | -1.7839e-05 | 0.992 | 85.5 | -0.75 | 0.3060513
36 | 8092.8 | 0.00033657 | -2.2067e-05 | 0.991 | 87.8 | -0.75 | 0.3060513
37 | 6445.3 | 0.00033715 | -2.4221e-05 | 0.988 | 90 | -0.75 | 0.3060513
38 | 5133.1 | 0.00033796 | -2.1151e-05 | 0.985 | 92.1 | -0.75 | 0.3060513
39 | 4088.1 | 0.00034129 | -3.1944e-05 | 0.954 | 94.4 | -0.75 | 0.3060513
40 | 3255.8 | 0.00034157 | -3.4249e-05 | 0.856 | 96.6 | -0.75 | 0.3060513
41 | 2593 | 0.00034689 | -4.1002e-05 | 0.774 | 99.4 | -0.75 | 0.3060513
42 | 2065.1 | 0.00035109 | -4.8895e-05 | 0.723 | 102.8 | -0.75 | 0.3060513
43 | 1644.7 | 0.00035548 | -5.9337e-05 | 0.67 | 106.1 | -0.75 | 0.3060513
44 | 1309.9 | 0.00036271 | -6.7452e-05 | 0.623 | 109.4 | -0.75 | 0.3060513
45 | 1043.2 | 0.00037173 | -7.8044e-05 | 0.621 | 112.8 | -0.75 | 0.3060513
46 | 830.83 | 0.00038283 | -9.1289e-05 | 0.997 | 115.6 | -0.75 | 0.3060513
47 | 661.68 | 0.00039115 | -9.8965e-05 | 0.997 | 117.8 | -0.75 | 0.3060513
48 | 526.98 | 0.00040556 | -0.00011363 | 0.996 | 120 | -0.75 | 0.3060513
49 | 419.69 | 0.00041303 | -0.00012962 | 0.995 | 122.2 | -0.75 | 0.3060513
50 | 334.25 | 0.00043352 | -0.00014706 | 0.996 | 124.4 | -0.75 | 0.3060513
51 | 266.2 | 0.00045067 | -0.00016493 | 0.996 | 126.6 | -0.75 | 0.3060513
52 | 212.01 | 0.0004657 | -0.00018905 | 0.997 | 128.8 | -0.75 | 0.3060513
53 | 168.85 | 0.00048736 | -0.00021626 | 0.995 | 131 | -0.75 | 0.3060513
54 | 134.47 | 0.00050801 | -0.00024913 | 0.994 | 133.2 | -0.75 | 0.3060513
55 | 107.1 | 0.00053864 | -0.00028743 | 0.999 | 135.4 | -0.75 | 0.3060513
56 | 85.294 | 0.00057657 | -0.00033379 | 0.998 | 137.6 | -0.75 | 0.3060513
57 | 67.93 | 0.0006246 | -0.0003773 | 0.999 | 139.8 | -0.75 | 0.3060513
58 | 53.91 | 0.00068151 | -0.00042978 | 0.999 | 142.1 | -0.75 | 0.3060513
59 | 42.416 | 0.00076186 | -0.0004807 | 0.999 | 144.5 | -0.75 | 0.3060513
60 | 33.064 | 0.00085608 | -0.00052728 | 0.999 | 147 | -0.75 | 0.3060513
61 | 25.518 | 0.00097425 | -0.00056489 | 0.998 | 149.7 | -0.75 | 0.3060513
62 | 19.484 | 0.0011088 | -0.00058278 | 0.998 | 152.6 | -0.75 | 0.3060513
63 | 14.705 | 0.001244 | -0.00057833 | 0.998 | 155.7 | -0.75 | 0.3060513
64 | 10.96 | 0.0013722 | -0.00054105 | 0.998 | 159.2 | -0.75 | 0.3060513
65 | 8.0607 | 0.0014734 | -0.00050069 | 0.998 | 163.1 | -0.75 | 0.3060513
66 | 5.8439 | 0.0015492 | -0.00046127 | 0.998 | 167.7 | -0.75 | 0.3060513
67 | 4.1726 | 0.0016106 | -0.00047131 | 0.997 | 173.1 | -0.75 | 0.3060513
68 | 2.9318 | 0.0017219 | -0.00051466 | 0.997 | 179.7 | -0.75 | 0.3060513
69 | 2.0259 | 0.001906 | -0.00053139 | 0.998 | 187.8 | -0.75 | 0.3060513
70 | 1.3761 | 0.0020863 | -0.00046748 | 0.998 | 200.4 | -0.75 | 0.3060513
71 | 0.91901 | 0.0022189 | -0.00036005 | 0.998 | 217 | -0.75 | 0.3060513
72 | 0.60383 | 0.0023268 | -0.00024966 | 0.994 | 236 | -0.75 | 0.3060513
73 | 0.39094 | 0.0022959 | -0.0001499 | 0.998 | 267.1 | -0.74 | 0.3060513
74 | 0.25002 | 0.0023348 | -9.1063e-05 | 0.994 | 302.6 | -0.75 | 0.3060513
75 | 0.15849 | 0.0023242 | -3.9784e-05 | 0.997 | 349.5 | -0.75 | 0.3060513
76 | 0.1 | 0.0023415 | 1.2753e-05 | 0.997 | 409.7 | -0.75 | 0.3060513

## Sheet9
Number | Frequency / Hz | Z_Re / Ohm | Z_Im / Ohm | Sign | Time / s | Voltage / V | Current / A/cm^2
1 | 107.1 | 0.00056379 | -0.0002922 | 0.999 | 0 | -0.75 | 0.3060513
2 | 134.47 | 0.00053029 | -0.00025038 | 0.995 | 3.2 | -0.75 | 0.3060513
3 | 168.85 | 0.00051014 | -0.00021871 | 0.996 | 5.4 | -0.75 | 0.3060513
4 | 212.01 | 0.00048783 | -0.0001898 | 0.995 | 7.6 | -0.75 | 0.3060513
5 | 266.2 | 0.00047161 | -0.00016873 | 0.995 | 9.8 | -0.75 | 0.3060513
6 | 334.25 | 0.00045651 | -0.00014751 | 0.998 | 12 | -0.75 | 0.3060513
7 | 419.69 | 0.00043956 | -0.00013231 | 0.994 | 14.3 | -0.75 | 0.3060513
8 | 526.98 | 0.00042582 | -0.0001172 | 0.999 | 16.5 | -0.75 | 0.3060513
9 | 661.68 | 0.0004104 | -0.000105 | 0.996 | 18.8 | -0.75 | 0.3060513
10 | 830.83 | 0.00039624 | -9.4416e-05 | 0.997 | 20.9 | -0.75 | 0.3060513
11 | 1043.2 | 0.00039423 | -7.9723e-05 | 0.623 | 23.8 | -0.75 | 0.3060513
12 | 1309.9 | 0.00038395 | -6.7535e-05 | 0.625 | 27.2 | -0.75 | 0.3060513
13 | 1644.7 | 0.00037807 | -5.7741e-05 | 0.668 | 30.5 | -0.75 | 0.3060513
14 | 2065.1 | 0.0003712 | -5.3948e-05 | 0.724 | 33.8 | -0.75 | 0.3060513
15 | 2593 | 0.00036701 | -4.1794e-05 | 0.777 | 37.3 | -0.75 | 0.3060513
16 | 3255.8 | 0.00036517 | -3.6826e-05 | 0.856 | 40 | -0.75 | 0.3060513
17 | 4088.1 | 0.00035748 | -2.8688e-05 | 0.957 | 42.2 | -0.75 | 0.3060513
18 | 5133.1 | 0.0003624 | -2.6039e-05 | 0.983 | 44.4 | -0.75 | 0.3060513
19 | 6445.3 | 0.00035163 | -2.261e-05 | 0.989 | 46.6 | -0.75 | 0.3060513
20 | 8092.8 | 0.00035249 | -9.8771e-06 | 0.995 | 48.9 | -0.75 | 0.3060513
21 | 10161 | 0.00034108 | -2.3225e-05 | 0.991 | 51.1 | -0.75 | 0.3060513
22 | 12759 | 0.00033957 | 5.6663e-06 | 0.994 | 53.3 | -0.75 | 0.3060513
23 | 16020 | 0.00035723 | -6.6937e-06 | 0.979 | 55.6 | -0.75 | 0.3060513
24 | 20116 | 0.00034385 | 1.0858e-05 | 0.949 | 58.4 | -0.75 | 0.3060513
25 | 25258 | 0.00029503 | 4.9374e-05 | 0.95 | 61.2 | -0.75 | 0.3060513
26 | 31714 | 0.0002283 | 6.866e-05 | 0.947 | 63.4 | -0.75 | 0.3060513
27 | 39821 | 0.00046598 | 0.00010974 | 0.904 | 66.2 | -0.75 | 0.3060513
28 | 50000 | 0.00043628 | 0.00011107 | 0.757 | 69 | -0.75 | 0.3060513
29 | 39821 | 0.00030428 | 0.00014323 | 0.338 | 71.1 | -0.75 | 0.3060513
30 | 31714 | 0.00037706 | 0.00010405 | 0.912 | 73.4 | -0.75 | 0.3060513
31 | 25258 | 0.00030769 | 0.00012751 | 0.957 | 75.5 | -0.75 | 0.3060513
32 | 20116 | 0.00038427 | -5.8966e-06 | 0.972 | 78.3 | -0.75 | 0.3060513
33 | 16020 | 0.0003234 | -1.6352e-05 | 0.979 | 81.1 | -0.75 | 0.3060513
34 | 12759 | 0.00035264 | 1.0525e-05 | 0.992 | 83.3 | -0.75 | 0.3060513
35 | 10161 | 0.00033866 | -1.28e-05 | 0.992 | 85.5 | -0.75 | 0.3060513
36 | 8092.8 | 0.00035021 | -2.5355e-05 | 0.991 | 87.8 | -0.75 | 0.3060513
37 | 6445.3 | 0.00035233 | -1.5832e-05 | 0.988 | 90 | -0.75 | 0.3060513
38 | 5133.1 | 0.00035737 | -2.2199e-05 | 0.985 | 92.1 | -0.75 | 0.3060513
39 | 4088.1 | 0.00036004 | -2.9214e-05 | 0.954 | 94.4 | -0.75 | 0.3060513
40 | 3255.8 | 0.00036125 | -3.5104e-05 | 0.856 | 96.6 | -0.75 | 0.3060513
41 | 2593 | 0.00036645 | -4.4277e-05 | 0.774 | 99.4 | -0.75 | 0.3060513
42 | 2065.1 | 0.00037346 | -4.9455e-05 | 0.723 | 102.8 | -0.75 | 0.3060513
43 | 1644.7 | 0.00037726 | -5.8559e-05 | 0.67 | 106.1 | -0.75 | 0.3060513
44 | 1309.9 | 0.00038472 | -6.665e-05 | 0.623 | 109.4 | -0.75 | 0.3060513
45 | 1043.2 | 0.00039254 | -7.8421e-05 | 0.621 | 112.8 | -0.75 | 0.3060513
46 | 830.83 | 0.00040349 | -8.9447e-05 | 0.997 | 115.6 | -0.75 | 0.3060513
47 | 661.68 | 0.00041648 | -0.0001023 | 0.997 | 117.8 | -0.75 | 0.3060513
48 | 526.98 | 0.00042565 | -0.00011512 | 0.996 | 120 | -0.75 | 0.3060513
49 | 419.69 | 0.00043828 | -0.00013101 | 0.995 | 122.2 | -0.75 | 0.3060513
50 | 334.25 | 0.00045518 | -0.00014874 | 0.996 | 124.4 | -0.75 | 0.3060513
51 | 266.2 | 0.00047173 | -0.00017161 | 0.996 | 126.6 | -0.75 | 0.3060513
52 | 212.01 | 0.00048764 | -0.0001918 | 0.997 | 128.8 | -0.75 | 0.3060513
53 | 168.85 | 0.00050861 | -0.00021928 | 0.995 | 131 | -0.75 | 0.3060513
54 | 134.47 | 0.00053269 | -0.00025368 | 0.994 | 133.2 | -0.75 | 0.3060513
55 | 107.1 | 0.00056798 | -0.00029144 | 0.999 | 135.4 | -0.75 | 0.3060513
56 | 85.294 | 0.00060123 | -0.00033731 | 0.998 | 137.6 | -0.75 | 0.3060513
57 | 67.93 | 0.00064924 | -0.00038167 | 0.999 | 139.8 | -0.75 | 0.3060513
58 | 53.91 | 0.00070992 | -0.00043044 | 0.999 | 142.1 | -0.75 | 0.3060513
59 | 42.416 | 0.00078807 | -0.00048879 | 0.999 | 144.5 | -0.75 | 0.3060513
60 | 33.064 | 0.000882 | -0.00053236 | 0.999 | 147 | -0.75 | 0.3060513
61 | 25.518 | 0.001 | -0.00057357 | 0.998 | 149.7 | -0.75 | 0.3060513
62 | 19.484 | 0.0011341 | -0.00059348 | 0.998 | 152.6 | -0.75 | 0.3060513
63 | 14.705 | 0.0012719 | -0.00059237 | 0.998 | 155.7 | -0.75 | 0.3060513
64 | 10.96 | 0.001405 | -0.00055678 | 0.998 | 159.2 | -0.75 | 0.3060513
65 | 8.0607 | 0.0015098 | -0.00051645 | 0.998 | 163.1 | -0.75 | 0.3060513
66 | 5.8439 | 0.0015879 | -0.00049052 | 0.998 | 167.7 | -0.75 | 0.3060513
67 | 4.1726 | 0.0016424 | -0.00049051 | 0.997 | 173.1 | -0.75 | 0.3060513
68 | 2.9318 | 0.001743 | -0.00056863 | 0.997 | 179.7 | -0.75 | 0.3060513
69 | 2.0259 | 0.0019383 | -0.00063631 | 0.998 | 187.8 | -0.75 | 0.3060513
70 | 1.3761 | 0.0021621 | -0.00058413 | 0.998 | 200.4 | -0.75 | 0.3060513
71 | 0.91901 | 0.002359 | -0.00051258 | 0.998 | 217 | -0.75 | 0.3060513
72 | 0.60383 | 0.0025236 | -0.00035585 | 0.994 | 236 | -0.75 | 0.3060513
73 | 0.39094 | 0.0025697 | -0.00021449 | 0.998 | 267.1 | -0.74 | 0.3060513
74 | 0.25002 | 0.0025887 | -0.00018069 | 0.994 | 302.6 | -0.75 | 0.3060513
75 | 0.15849 | 0.0025685 | -7.5352e-05 | 0.997 | 349.5 | -0.75 | 0.3060513
76 | 0.1 | 0.0025566 | -7.822e-06 | 0.997 | 409.7 | -0.75 | 0.3060513