## Sheet1
Number | Frequency / Hz | Z_Re / Ohm | Z_Im / Ohm | Sign | Time / s | Voltage / V | Current / A/cm^2
1 | 107.1 | 0.01346 | -0.0069942 | 0.999 | 0 | -18.13 | 0.3061026
2 | 134.47 | 0.012752 | -0.0061154 | 0.997 | 3.1 | -18.14 | 0.3061026
3 | 168.85 | 0.012102 | -0.0053657 | 0.996 | 5.4 | -18.14 | 0.3061026
4 | 212.01 | 0.011586 | -0.004697 | 0.996 | 7.7 | -18.14 | 0.3061026
5 | 266.2 | 0.0111 | -0.0041459 | 0.996 | 9.8 | -18.13 | 0.3061026
6 | 334.25 | 0.010676 | -0.0036654 | 0.996 | 12.1 | -18.13 | 0.3061026
7 | 419.69 | 0.010306 | -0.0032647 | 0.995 | 14.3 | -18.13 | 0.3061026
8 | 526.98 | 0.0099683 | -0.0028874 | 0.997 | 16.5 | -18.12 | 0.3061026
9 | 661.68 | 0.0096373 | -0.0025597 | 0.997 | 18.8 | -18.11 | 0.3061026
10 | 830.83 | 0.0093608 | -0.0022558 | 0.991 | 21 | -18.12 | 0.3061026
11 | 1043.2 | 0.009101 | -0.001968 | 0.619 | 23.9 | -18.13 | 0.3061026
12 | 1309.9 | 0.0089139 | -0.0017308 | 0.622 | 27.2 | -18.14 | 0.3061026
13 | 1644.7 | 0.0087627 | -0.0014985 | 0.672 | 30.6 | -18.13 | 0.3061026
14 | 2065.1 | 0.0086295 | -0.0013345 | 0.723 | 33.9 | -18.12 | 0.3061026
15 | 2593 | 0.0084637 | -0.0011846 | 0.778 | 37.3 | -18.11 | 0.3061026
16 | 3255.8 | 0.0083629 | -0.00093786 | 0.856 | 40.1 | -18.11 | 0.3061026
17 | 4088.1 | 0.0082677 | -0.00082675 | 0.955 | 42.3 | -18.11 | 0.3061026
18 | 5133.1 | 0.0081813 | -0.00076584 | 0.982 | 44.5 | -18.12 | 0.3061026
19 | 6445.3 | 0.0081028 | -0.0006233 | 0.99 | 46.7 | -18.13 | 0.3061026
20 | 8092.8 | 0.0078712 | -0.00074417 | 0.99 | 49 | -18.13 | 0.3061026
21 | 10161 | 0.0076966 | -0.00062958 | 0.992 | 51.3 | -18.13 | 0.3061026
22 | 12759 | 0.007334 | -0.00075666 | 0.997 | 53.5 | -18.13 | 0.3061026
23 | 16020 | 0.0068609 | -0.00065691 | 0.974 | 55.6 | -18.12 | 0.3061026
24 | 20116 | 0.0061873 | -0.00063789 | 0.945 | 58 | -18.12 | 0.3061026
25 | 25258 | 0.0040396 | 0.0012874 | 0.926 | 60.7 | -18.1 | 0.3061026
26 | 31714 | 0.0034489 | -0.0014493 | 0.852 | 63.4 | -18.1 | 0.3061026
27 | 39821 | -0.00018756 | -0.0020774 | 0.8 | 65.7 | -18.11 | 0.3061026
28 | 50000 | -0.0043239 | 0.00144 | 0.92 | 67.9 | -18.12 | 0.3061026
29 | 39821 | -0.00093986 | 0.0024944 | 0.819 | 70.6 | -18.13 | 0.3061026
30 | 31714 | 0.0029067 | -0.00048715 | 0.883 | 73.4 | -18.13 | 0.3061026
31 | 25258 | 0.004768 | 3.0026e-05 | 0.954 | 75.6 | -18.12 | 0.3061026
32 | 20116 | 0.0065376 | -0.00087116 | 0.949 | 77.7 | -18.12 | 0.3061026
33 | 16020 | 0.0064693 | -0.00088968 | 0.977 | 80 | -18.12 | 0.3061026
34 | 12759 | 0.0072903 | -0.00069859 | 0.991 | 82.2 | -18.11 | 0.3061026
35 | 10161 | 0.0076284 | -0.0006334 | 0.996 | 84.4 | -18.1 | 0.3061026
36 | 8092.8 | 0.0079311 | -0.00066004 | 0.995 | 86.6 | -18.11 | 0.3061026
37 | 6445.3 | 0.0080336 | -0.00066639 | 0.992 | 88.8 | -18.11 | 0.3061026
38 | 5133.1 | 0.0082155 | -0.00075926 | 0.983 | 91 | -18.11 | 0.3061026
39 | 4088.1 | 0.0082448 | -0.000847 | 0.952 | 93.2 | -18.12 | 0.3061026
40 | 3255.8 | 0.0083608 | -0.00093894 | 0.86 | 95.4 | -18.12 | 0.3061026
41 | 2593 | 0.0084424 | -0.0011627 | 0.778 | 98.2 | -18.12 | 0.3061026
42 | 2065.1 | 0.0085823 | -0.0013295 | 0.722 | 101.5 | -18.09 | 0.3061026
43 | 1644.7 | 0.0087386 | -0.0015409 | 0.669 | 104.9 | -18.11 | 0.3061026
44 | 1309.9 | 0.0089354 | -0.001731 | 0.622 | 108.2 | -18.11 | 0.3061026
45 | 1043.2 | 0.009106 | -0.0019852 | 0.618 | 111.6 | -18.11 | 0.3061026
46 | 830.83 | 0.0093498 | -0.0022636 | 0.995 | 114.3 | -18.11 | 0.3061026
47 | 661.68 | 0.0096119 | -0.0025587 | 0.995 | 116.5 | -18.1 | 0.3061026
48 | 526.98 | 0.0099364 | -0.002902 | 0.994 | 118.7 | -18.11 | 0.3061026
49 | 419.69 | 0.010266 | -0.003262 | 0.996 | 120.9 | -18.11 | 0.3061026
50 | 334.25 | 0.010648 | -0.0036776 | 0.995 | 123.1 | -18.09 | 0.3061026
51 | 266.2 | 0.011074 | -0.0041704 | 0.995 | 125.3 | -18.11 | 0.3061026
52 | 212.01 | 0.011526 | -0.004711 | 0.995 | 127.5 | -18.11 | 0.3061026
53 | 168.85 | 0.012064 | -0.0053639 | 0.995 | 129.6 | -18.11 | 0.3061026
54 | 134.47 | 0.01274 | -0.0061193 | 0.998 | 131.9 | -18.11 | 0.3061026
55 | 107.1 | 0.013472 | -0.0070586 | 0.998 | 134 | -18.11 | 0.3061026
56 | 85.294 | 0.014466 | -0.0080544 | 0.998 | 136.2 | -18.1 | 0.3061026
57 | 67.93 | 0.015675 | -0.0091209 | 0.999 | 138.4 | -18.1 | 0.3061026
58 | 53.91 | 0.017265 | -0.010295 | 0.999 | 140.7 | -18.1 | 0.3061026
59 | 42.416 | 0.019123 | -0.011384 | 0.999 | 143.1 | -18.1 | 0.3061026
60 | 33.064 | 0.021405 | -0.012324 | 0.998 | 145.6 | -18.09 | 0.3061026
61 | 25.518 | 0.024127 | -0.012963 | 0.999 | 148.3 | -18.09 | 0.3061026
62 | 19.484 | 0.027151 | -0.013133 | 0.998 | 151.2 | -18.11 | 0.3061026
63 | 14.705 | 0.030243 | -0.012724 | 0.998 | 154.3 | -18.15 | 0.3061026
64 | 10.96 | 0.033028 | -0.011807 | 0.997 | 157.8 | -18.1 | 0.3061026
65 | 8.0607 | 0.035229 | -0.010745 | 0.997 | 161.7 | -18.1 | 0.3061026
66 | 5.8439 | 0.037021 | -0.010163 | 0.997 | 166.2 | -18.1 | 0.3061026
67 | 4.1726 | 0.039264 | -0.0097202 | 0.997 | 171.7 | -18.13 | 0.3061026
68 | 2.9318 | 0.041987 | -0.0088934 | 0.997 | 178.2 | -17.93 | 0.3061026
69 | 2.0259 | 0.04458 | -0.0072903 | 0.998 | 186.3 | -18.33 | 0.3061026
70 | 1.3761 | 0.046192 | -0.0052507 | 0.998 | 197.1 | -18.14 | 0.3061026
71 | 0.91901 | 0.046934 | -0.0034084 | 0.998 | 214.5 | -18.18 | 0.3061026
72 | 0.60383 | 0.047219 | -0.0018546 | 0.999 | 236.1 | -17.82 | 0.3061026
73 | 0.39094 | 0.047109 | -0.00066342 | 0.995 | 267.3 | -18.11 | 0.3061026
74 | 0.25002 | 0.046853 | -7.6221e-05 | 0.997 | 302.8 | -18.08 | 0.3061026
75 | 0.15849 | 0.046951 | 0.00049914 | 0.998 | 349.6 | -18.09 | 0.3061026
76 | 0.1 | 0.04632 | 0.0014362 | 0.999 | 409.9 | -18.12 | 0.3061026

## Sheet2
Number | Frequency / Hz | Z_Re / Ohm | Z_Im / Ohm | Sign | Time / s | Voltage / V | Current / A/cm^2
1 | 107.1 | 0.00056456 | -0.00029616 | 0.999 | 0 | -0.75 | 0.3061026
2 | 134.47 | 0.00053436 | -0.00025847 | 0.997 | 3.1 | -0.75 | 0.3061026
3 | 168.85 | 0.00050471 | -0.00023133 | 0.996 | 5.4 | -0.75 | 0.3061026
4 | 212.01 | 0.00048025 | -0.00019862 | 0.996 | 7.7 | -0.75 | 0.3061026
5 | 266.2 | 0.00046113 | -0.00017792 | 0.996 | 9.8 | -0.75 | 0.3061026
6 | 334.25 | 0.0004401 | -0.00015732 | 0.996 | 12.1 | -0.75 | 0.3061026
7 | 419.69 | 0.00043005 | -0.00014423 | 0.995 | 14.3 | -0.75 | 0.3061026
8 | 526.98 | 0.00040841 | -0.00012602 | 0.997 | 16.5 | -0.75 | 0.3061026
9 | 661.68 | 0.00039546 | -0.00010818 | 0.997 | 18.8 | -0.75 | 0.3061026
10 | 830.83 | 0.00038552 | -9.4485e-05 | 0.991 | 21 | -0.75 | 0.3061026
11 | 1043.2 | 0.00037346 | -8.6382e-05 | 0.619 | 23.9 | -0.75 | 0.3061026
12 | 1309.9 | 0.00036508 | -7.4947e-05 | 0.622 | 27.2 | -0.75 | 0.3061026
13 | 1644.7 | 0.00035887 | -6.4931e-05 | 0.672 | 30.6 | -0.75 | 0.3061026
14 | 2065.1 | 0.00035168 | -5.6292e-05 | 0.723 | 33.9 | -0.75 | 0.3061026
15 | 2593 | 0.00034943 | -4.7448e-05 | 0.778 | 37.3 | -0.75 | 0.3061026
16 | 3255.8 | 0.00034187 | -4.2855e-05 | 0.856 | 40.1 | -0.75 | 0.3061026
17 | 4088.1 | 0.00033415 | -3.5105e-05 | 0.955 | 42.3 | -0.75 | 0.3061026
18 | 5133.1 | 0.00033358 | -2.8775e-05 | 0.982 | 44.5 | -0.75 | 0.3061026
19 | 6445.3 | 0.00033247 | -2.6822e-05 | 0.99 | 46.7 | -0.75 | 0.3061026
20 | 8092.8 | 0.00032133 | -4.9702e-06 | 0.99 | 49 | -0.75 | 0.3061026
21 | 10161 | 0.00032342 | -1.5661e-05 | 0.992 | 51.3 | -0.75 | 0.3061026
22 | 12759 | 0.00033153 | -3.0416e-07 | 0.997 | 53.5 | -0.75 | 0.3061026
23 | 16020 | 0.00029904 | 1.7708e-05 | 0.974 | 55.6 | -0.75 | 0.3061026
24 | 20116 | 0.00033387 | 9.1576e-06 | 0.945 | 58 | -0.75 | 0.3061026
25 | 25258 | 0.00024991 | 1.8246e-05 | 0.926 | 60.7 | -0.75 | 0.3061026
26 | 31714 | 0.00035699 | -7.4767e-05 | 0.852 | 63.4 | -0.75 | 0.3061026
27 | 39821 | 0.00032302 | 3.1613e-05 | 0.8 | 65.7 | -0.75 | 0.3061026
28 | 50000 | 0.00033021 | 0.00012302 | 0.92 | 67.9 | -0.75 | 0.3061026
29 | 39821 | 0.00038056 | -1.7569e-06 | 0.819 | 70.6 | -0.75 | 0.3061026
30 | 31714 | 0.00036834 | -2.1288e-05 | 0.883 | 73.4 | -0.75 | 0.3061026
31 | 25258 | 0.0003304 | 1.9135e-05 | 0.954 | 75.6 | -0.75 | 0.3061026
32 | 20116 | 0.00033869 | -2.0261e-05 | 0.949 | 77.7 | -0.75 | 0.3061026
33 | 16020 | 0.00033181 | -1.7698e-05 | 0.977 | 80 | -0.75 | 0.3061026
34 | 12759 | 0.00033097 | 3.1845e-06 | 0.991 | 82.2 | -0.75 | 0.3061026
35 | 10161 | 0.00032739 | -7.996e-06 | 0.996 | 84.4 | -0.75 | 0.3061026
36 | 8092.8 | 0.00033944 | -1.8389e-05 | 0.995 | 86.6 | -0.75 | 0.3061026
37 | 6445.3 | 0.00032207 | -3.2455e-05 | 0.992 | 88.8 | -0.75 | 0.3061026
38 | 5133.1 | 0.00033256 | -3.0954e-05 | 0.983 | 91 | -0.75 | 0.3061026
39 | 4088.1 | 0.00033891 | -3.7936e-05 | 0.952 | 93.2 | -0.75 | 0.3061026
40 | 3255.8 | 0.0003411 | -4.3325e-05 | 0.86 | 95.4 | -0.75 | 0.3061026
41 | 2593 | 0.00034583 | -4.7931e-05 | 0.778 | 98.2 | -0.75 | 0.3061026
42 | 2065.1 | 0.00035265 | -5.6211e-05 | 0.722 | 101.5 | -0.75 | 0.3061026
43 | 1644.7 | 0.00035797 | -6.8754e-05 | 0.669 | 104.9 | -0.75 | 0.3061026
44 | 1309.9 | 0.00036736 | -7.4036e-05 | 0.622 | 108.2 | -0.75 | 0.3061026
45 | 1043.2 | 0.00037477 | -8.5955e-05 | 0.618 | 111.6 | -0.75 | 0.3061026
46 | 830.83 | 0.00038843 | -9.7819e-05 | 0.995 | 114.3 | -0.75 | 0.3061026
47 | 661.68 | 0.00039951 | -0.00011077 | 0.995 | 116.5 | -0.75 | 0.3061026
48 | 526.98 | 0.00041394 | -0.00012693 | 0.994 | 118.7 | -0.75 | 0.3061026
49 | 419.69 | 0.00042458 | -0.00014292 | 0.996 | 120.9 | -0.75 | 0.3061026
50 | 334.25 | 0.00044095 | -0.00015974 | 0.995 | 123.1 | -0.75 | 0.3061026
51 | 266.2 | 0.00045929 | -0.00017898 | 0.995 | 125.3 | -0.75 | 0.3061026
52 | 212.01 | 0.00047727 | -0.00020264 | 0.995 | 127.5 | -0.75 | 0.3061026
53 | 168.85 | 0.00050253 | -0.00023113 | 0.995 | 129.6 | -0.75 | 0.3061026
54 | 134.47 | 0.00053595 | -0.00025848 | 0.998 | 131.9 | -0.75 | 0.3061026
55 | 107.1 | 0.00056582 | -0.00029817 | 0.998 | 134 | -0.75 | 0.3061026
56 | 85.294 | 0.00060623 | -0.00033936 | 0.998 | 136.2 | -0.75 | 0.3061026
57 | 67.93 | 0.00065671 | -0.00038718 | 0.999 | 138.4 | -0.75 | 0.3061026
58 | 53.91 | 0.00072347 | -0.00042705 | 0.999 | 140.7 | -0.75 | 0.3061026
59 | 42.416 | 0.00079925 | -0.00047465 | 0.999 | 143.1 | -0.75 | 0.3061026
60 | 33.064 | 0.00089778 | -0.00050997 | 0.998 | 145.6 | -0.75 | 0.3061026
61 | 25.518 | 0.0010124 | -0.00053333 | 0.999 | 148.3 | -0.75 | 0.3061026
62 | 19.484 | 0.0011409 | -0.00053679 | 0.998 | 151.2 | -0.75 | 0.3061026
63 | 14.705 | 0.0012646 | -0.00051458 | 0.998 | 154.3 | -0.75 | 0.3061026
64 | 10.96 | 0.0013799 | -0.00047663 | 0.997 | 157.8 | -0.75 | 0.3061026
65 | 8.0607 | 0.0014691 | -0.00042899 | 0.997 | 161.7 | -0.75 | 0.3061026
66 | 5.8439 | 0.0015406 | -0.00039884 | 0.997 | 166.2 | -0.75 | 0.3061026
67 | 4.1726 | 0.0016355 | -0.00036666 | 0.997 | 171.7 | -0.75 | 0.3061026
68 | 2.9318 | 0.0017347 | -0.00031384 | 0.997 | 178.2 | -0.75 | 0.3061026
69 | 2.0259 | 0.0018172 | -0.0002512 | 0.998 | 186.3 | -0.75 | 0.3061026
70 | 1.3761 | 0.0018641 | -0.00017497 | 0.998 | 197.1 | -0.75 | 0.3061026
71 | 0.91901 | 0.0018825 | -0.00010978 | 0.998 | 214.5 | -0.75 | 0.3061026
72 | 0.60383 | 0.0018913 | -5.2629e-05 | 0.999 | 236.1 | -0.75 | 0.3061026
73 | 0.39094 | 0.001886 | -3.0106e-05 | 0.995 | 267.3 | -0.74 | 0.3061026
74 | 0.25002 | 0.0018694 | -4.4877e-06 | 0.997 | 302.8 | -0.75 | 0.3061026
75 | 0.15849 | 0.0018786 | 1.6234e-05 | 0.998 | 349.6 | -0.75 | 0.3061026
76 | 0.1 | 0.0018542 | 5.7311e-05 | 0.999 | 409.9 | -0.75 | 0.3061026

## Sheet3
Number | Frequency / Hz | Z_Re / Ohm | Z_Im / Ohm | Sign | Time / s | Voltage / V | Current / A/cm^2
1 | 107.1 | 0.00055212 | -0.00028689 | 0.999 | 0 | -0.75 | 0.3061026
2 | 134.47 | 0.00052164 | -0.00024858 | 0.997 | 3.1 | -0.75 | 0.3061026
3 | 168.85 | 0.00050038 | -0.00022174 | 0.996 | 5.4 | -0.76 | 0.3061026
4 | 212.01 | 0.00047401 | -0.0001931 | 0.996 | 7.7 | -0.76 | 0.3061026
5 | 266.2 | 0.00045789 | -0.00017149 | 0.996 | 9.8 | -0.75 | 0.3061026
6 | 334.25 | 0.00043892 | -0.00015424 | 0.996 | 12.1 | -0.75 | 0.3061026
7 | 419.69 | 0.00041953 | -0.00013255 | 0.995 | 14.3 | -0.75 | 0.3061026
8 | 526.98 | 0.000408 | -0.00011856 | 0.997 | 16.5 | -0.75 | 0.3061026
9 | 661.68 | 0.00039394 | -0.0001019 | 0.997 | 18.8 | -0.75 | 0.3061026
10 | 830.83 | 0.00038229 | -9.0467e-05 | 0.991 | 21 | -0.75 | 0.3061026
11 | 1043.2 | 0.00037774 | -8.2878e-05 | 0.619 | 23.9 | -0.75 | 0.3061026
12 | 1309.9 | 0.00036608 | -6.8994e-05 | 0.622 | 27.2 | -0.76 | 0.3061026
13 | 1644.7 | 0.00036006 | -5.9264e-05 | 0.672 | 30.6 | -0.75 | 0.3061026
14 | 2065.1 | 0.00035442 | -5.2772e-05 | 0.723 | 33.9 | -0.75 | 0.3061026
15 | 2593 | 0.00034885 | -4.2987e-05 | 0.778 | 37.3 | -0.75 | 0.3061026
16 | 3255.8 | 0.00034234 | -3.9007e-05 | 0.856 | 40.1 | -0.75 | 0.3061026
17 | 4088.1 | 0.00033825 | -2.823e-05 | 0.955 | 42.3 | -0.75 | 0.3061026
18 | 5133.1 | 0.00033827 | -2.7044e-05 | 0.982 | 44.5 | -0.75 | 0.3061026
19 | 6445.3 | 0.00033378 | -1.8031e-05 | 0.99 | 46.7 | -0.75 | 0.3061026
20 | 8092.8 | 0.00034406 | -1.959e-05 | 0.99 | 49 | -0.75 | 0.3061026
21 | 10161 | 0.00033179 | -2.0871e-05 | 0.992 | 51.3 | -0.75 | 0.3061026
22 | 12759 | 0.00032279 | -1.2493e-05 | 0.997 | 53.5 | -0.75 | 0.3061026
23 | 16020 | 0.00032959 | -6.2787e-06 | 0.974 | 55.6 | -0.75 | 0.3061026
24 | 20116 | 0.00031027 | 3.1486e-06 | 0.945 | 58 | -0.75 | 0.3061026
25 | 25258 | 0.00029464 | 3.4343e-05 | 0.926 | 60.7 | -0.75 | 0.3061026
26 | 31714 | 0.00032874 | -4.0594e-05 | 0.852 | 63.4 | -0.75 | 0.3061026
27 | 39821 | 0.0003477 | 6.9933e-05 | 0.8 | 65.7 | -0.75 | 0.3061026
28 | 50000 | 0.00034612 | -0.00011809 | 0.92 | 67.9 | -0.75 | 0.3061026
29 | 39821 | 0.00025178 | -1.9676e-06 | 0.819 | 70.6 | -0.75 | 0.3061026
30 | 31714 | 0.00036339 | -5.4198e-05 | 0.883 | 73.4 | -0.75 | 0.3061026
31 | 25258 | 0.0002561 | -7.4764e-05 | 0.954 | 75.6 | -0.75 | 0.3061026
32 | 20116 | 0.00039312 | -4.4209e-06 | 0.949 | 77.7 | -0.75 | 0.3061026
33 | 16020 | 0.00032362 | 2.7488e-06 | 0.977 | 80 | -0.75 | 0.3061026
34 | 12759 | 0.00032564 | -2.0781e-05 | 0.991 | 82.2 | -0.75 | 0.3061026
35 | 10161 | 0.00033922 | -1.3282e-05 | 0.996 | 84.4 | -0.75 | 0.3061026
36 | 8092.8 | 0.000329 | -1.1456e-05 | 0.995 | 86.6 | -0.75 | 0.3061026
37 | 6445.3 | 0.00034587 | -2.9594e-05 | 0.992 | 88.8 | -0.75 | 0.3061026
38 | 5133.1 | 0.00033905 | -2.8654e-05 | 0.983 | 91 | -0.75 | 0.3061026
39 | 4088.1 | 0.0003407 | -3.0795e-05 | 0.952 | 93.2 | -0.75 | 0.3061026
40 | 3255.8 | 0.00034503 | -3.8906e-05 | 0.86 | 95.4 | -0.75 | 0.3061026
41 | 2593 | 0.00034965 | -4.5811e-05 | 0.778 | 98.2 | -0.75 | 0.3061026
42 | 2065.1 | 0.00035239 | -5.0084e-05 | 0.722 | 101.5 | -0.75 | 0.3061026
43 | 1644.7 | 0.00036205 | -6.108e-05 | 0.669 | 104.9 | -0.75 | 0.3061026
44 | 1309.9 | 0.00036688 | -6.8853e-05 | 0.622 | 108.2 | -0.75 | 0.3061026
45 | 1043.2 | 0.00037307 | -7.924e-05 | 0.618 | 111.6 | -0.75 | 0.3061026
46 | 830.83 | 0.00038433 | -9.2127e-05 | 0.995 | 114.3 | -0.75 | 0.3061026
47 | 661.68 | 0.00039532 | -0.00010228 | 0.995 | 116.5 | -0.75 | 0.3061026
48 | 526.98 | 0.00040571 | -0.00011617 | 0.994 | 118.7 | -0.75 | 0.3061026
49 | 419.69 | 0.0004242 | -0.0001332 | 0.996 | 120.9 | -0.75 | 0.3061026
50 | 334.25 | 0.00043641 | -0.0001519 | 0.995 | 123.1 | -0.75 | 0.3061026
51 | 266.2 | 0.0004555 | -0.00017283 | 0.995 | 125.3 | -0.75 | 0.3061026
52 | 212.01 | 0.00047078 | -0.00019239 | 0.995 | 127.5 | -0.75 | 0.3061026
53 | 168.85 | 0.00049441 | -0.00022014 | 0.995 | 129.6 | -0.75 | 0.3061026
54 | 134.47 | 0.00052239 | -0.00025095 | 0.998 | 131.9 | -0.75 | 0.3061026
55 | 107.1 | 0.00055502 | -0.0002882 | 0.998 | 134 | -0.75 | 0.3061026
56 | 85.294 | 0.00059324 | -0.0003315 | 0.998 | 136.2 | -0.75 | 0.3061026
57 | 67.93 | 0.00063986 | -0.00037613 | 0.999 | 138.4 | -0.75 | 0.3061026
58 | 53.91 | 0.00070128 | -0.00042339 | 0.999 | 140.7 | -0.75 | 0.3061026
59 | 42.416 | 0.00078186 | -0.00046727 | 0.999 | 143.1 | -0.75 | 0.3061026
60 | 33.064 | 0.0008769 | -0.0005042 | 0.998 | 145.6 | -0.75 | 0.3061026
61 | 25.518 | 0.00098955 | -0.00052516 | 0.999 | 148.3 | -0.75 | 0.3061026
62 | 19.484 | 0.0011155 | -0.00053396 | 0.998 | 151.2 | -0.75 | 0.3061026
63 | 14.705 | 0.0012401 | -0.00051954 | 0.998 | 154.3 | -0.75 | 0.3061026
64 | 10.96 | 0.0013511 | -0.00047796 | 0.997 | 157.8 | -0.75 | 0.3061026
65 | 8.0607 | 0.001443 | -0.00043399 | 0.997 | 161.7 | -0.75 | 0.3061026
66 | 5.8439 | 0.001519 | -0.00040738 | 0.997 | 166.2 | -0.75 | 0.3061026
67 | 4.1726 | 0.0016107 | -0.00038818 | 0.997 | 171.7 | -0.75 | 0.3061026
68 | 2.9318 | 0.0017157 | -0.00034413 | 0.997 | 178.2 | -0.75 | 0.3061026
69 | 2.0259 | 0.0018129 | -0.0002786 | 0.998 | 186.3 | -0.75 | 0.3061026
70 | 1.3761 | 0.0018709 | -0.00020369 | 0.998 | 197.1 | -0.76 | 0.3061026
71 | 0.91901 | 0.0018949 | -0.00013112 | 0.998 | 214.5 | -0.76 | 0.3061026
72 | 0.60383 | 0.0019087 | -6.2701e-05 | 0.999 | 236.1 | -0.75 | 0.3061026
73 | 0.39094 | 0.0019101 | -3.6671e-05 | 0.995 | 267.3 | -0.75 | 0.3061026
74 | 0.25002 | 0.0018997 | -5.0257e-06 | 0.997 | 302.8 | -0.75 | 0.3061026
75 | 0.15849 | 0.0019083 | 1.5701e-05 | 0.998 | 349.6 | -0.75 | 0.3061026
76 | 0.1 | 0.0018778 | 5.8034e-05 | 0.999 | 409.9 | -0.75 | 0.3061026

## Sheet4
Number | Frequency / Hz | Z_Re / Ohm | Z_Im / Ohm | Sign | Time / s | Voltage / V | Current / A/cm^2
1 | 107.1 | 0.00055414 | -0.00028699 | 0.999 | 0 | -0.76 | 0.3061026
2 | 134.47 | 0.00052532 | -0.00025217 | 0.997 | 3.1 | -0.76 | 0.3061026
3 | 168.85 | 0.00050392 | -0.00021859 | 0.996 | 5.4 | -0.76 | 0.3061026
4 | 212.01 | 0.00048277 | -0.00019252 | 0.996 | 7.7 | -0.76 | 0.3061026
5 | 266.2 | 0.0004577 | -0.0001732 | 0.996 | 9.8 | -0.76 | 0.3061026
6 | 334.25 | 0.00044455 | -0.00015067 | 0.996 | 12.1 | -0.76 | 0.3061026
7 | 419.69 | 0.00042757 | -0.0001301 | 0.995 | 14.3 | -0.76 | 0.3061026
8 | 526.98 | 0.0004097 | -0.0001206 | 0.997 | 16.5 | -0.75 | 0.3061026
9 | 661.68 | 0.00040257 | -0.00010609 | 0.997 | 18.8 | -0.75 | 0.3061026
10 | 830.83 | 0.00038786 | -9.102e-05 | 0.991 | 21 | -0.75 | 0.3061026
11 | 1043.2 | 0.00037901 | -8.121e-05 | 0.619 | 23.9 | -0.75 | 0.3061026
12 | 1309.9 | 0.00037327 | -6.6633e-05 | 0.622 | 27.2 | -0.76 | 0.3061026
13 | 1644.7 | 0.00036445 | -5.9663e-05 | 0.672 | 30.6 | -0.76 | 0.3061026
14 | 2065.1 | 0.00036107 | -5.119e-05 | 0.723 | 33.9 | -0.76 | 0.3061026
15 | 2593 | 0.00035571 | -4.3167e-05 | 0.778 | 37.3 | -0.75 | 0.3061026
16 | 3255.8 | 0.00035049 | -3.9505e-05 | 0.856 | 40.1 | -0.75 | 0.3061026
17 | 4088.1 | 0.00034489 | -3.4314e-05 | 0.955 | 42.3 | -0.75 | 0.3061026
18 | 5133.1 | 0.00035174 | -2.7373e-05 | 0.982 | 44.5 | -0.75 | 0.3061026
19 | 6445.3 | 0.00034287 | -1.7424e-05 | 0.99 | 46.7 | -0.75 | 0.3061026
20 | 8092.8 | 0.00033849 | -1.6192e-05 | 0.99 | 49 | -0.76 | 0.3061026
21 | 10161 | 0.00033806 | -1.1078e-05 | 0.992 | 51.3 | -0.76 | 0.3061026
22 | 12759 | 0.0003327 | -7.8136e-06 | 0.997 | 53.5 | -0.76 | 0.3061026
23 | 16020 | 0.00034722 | -1.1314e-05 | 0.974 | 55.6 | -0.76 | 0.3061026
24 | 20116 | 0.00036429 | 1.7011e-06 | 0.945 | 58 | -0.75 | 0.3061026
25 | 25258 | 0.00039966 | -3.9113e-06 | 0.926 | 60.7 | -0.75 | 0.3061026
26 | 31714 | 0.00044786 | -1.188e-05 | 0.852 | 63.4 | -0.75 | 0.3061026
27 | 39821 | 0.00033304 | -3.8079e-05 | 0.8 | 65.7 | -0.75 | 0.3061026
28 | 50000 | 0.00038755 | -3.9659e-05 | 0.92 | 67.9 | -0.75 | 0.3061026
29 | 39821 | 0.00034225 | 5.2646e-05 | 0.819 | 70.6 | -0.75 | 0.3061026
30 | 31714 | 0.00041187 | 3.6122e-05 | 0.883 | 73.4 | -0.75 | 0.3061026
31 | 25258 | 0.00029568 | -3.0882e-05 | 0.954 | 75.6 | -0.75 | 0.3061026
32 | 20116 | 0.00032665 | 7.0417e-06 | 0.949 | 77.7 | -0.75 | 0.3061026
33 | 16020 | 0.00032301 | 1.7193e-05 | 0.977 | 80 | -0.75 | 0.3061026
34 | 12759 | 0.00031076 | -3.8986e-06 | 0.991 | 82.2 | -0.75 | 0.3061026
35 | 10161 | 0.00033363 | -1.1057e-05 | 0.996 | 84.4 | -0.75 | 0.3061026
36 | 8092.8 | 0.00035287 | -3.2898e-05 | 0.995 | 86.6 | -0.75 | 0.3061026
37 | 6445.3 | 0.00034169 | -2.782e-05 | 0.992 | 88.8 | -0.75 | 0.3061026
38 | 5133.1 | 0.00034182 | -2.3992e-05 | 0.983 | 91 | -0.75 | 0.3061026
39 | 4088.1 | 0.00034585 | -3.0357e-05 | 0.952 | 93.2 | -0.75 | 0.3061026
40 | 3255.8 | 0.00035009 | -3.4793e-05 | 0.86 | 95.4 | -0.75 | 0.3061026
41 | 2593 | 0.0003526 | -4.2272e-05 | 0.778 | 98.2 | -0.75 | 0.3061026
42 | 2065.1 | 0.00035898 | -5.11e-05 | 0.722 | 101.5 | -0.75 | 0.3061026
43 | 1644.7 | 0.0003638 | -5.8987e-05 | 0.669 | 104.9 | -0.75 | 0.3061026
44 | 1309.9 | 0.00037177 | -7.0797e-05 | 0.622 | 108.2 | -0.75 | 0.3061026
45 | 1043.2 | 0.0003812 | -8.0471e-05 | 0.618 | 111.6 | -0.75 | 0.3061026
46 | 830.83 | 0.00038922 | -9.2131e-05 | 0.995 | 114.3 | -0.75 | 0.3061026
47 | 661.68 | 0.0003996 | -0.00010443 | 0.995 | 116.5 | -0.75 | 0.3061026
48 | 526.98 | 0.00040958 | -0.00011964 | 0.994 | 118.7 | -0.75 | 0.3061026
49 | 419.69 | 0.00042522 | -0.0001364 | 0.996 | 120.9 | -0.75 | 0.3061026
50 | 334.25 | 0.00044142 | -0.00014941 | 0.995 | 123.1 | -0.75 | 0.3061026
51 | 266.2 | 0.00045756 | -0.00017385 | 0.995 | 125.3 | -0.75 | 0.3061026
52 | 212.01 | 0.00047924 | -0.00019207 | 0.995 | 127.5 | -0.75 | 0.3061026
53 | 168.85 | 0.00050262 | -0.0002223 | 0.995 | 129.6 | -0.75 | 0.3061026
54 | 134.47 | 0.00052735 | -0.00025148 | 0.998 | 131.9 | -0.75 | 0.3061026
55 | 107.1 | 0.00055781 | -0.00029315 | 0.998 | 134 | -0.75 | 0.3061026
56 | 85.294 | 0.00060069 | -0.0003298 | 0.998 | 136.2 | -0.75 | 0.3061026
57 | 67.93 | 0.00064595 | -0.00037551 | 0.999 | 138.4 | -0.75 | 0.3061026
58 | 53.91 | 0.00071006 | -0.00041888 | 0.999 | 140.7 | -0.75 | 0.3061026
59 | 42.416 | 0.00078689 | -0.00046545 | 0.999 | 143.1 | -0.75 | 0.3061026
60 | 33.064 | 0.00087918 | -0.00050373 | 0.998 | 145.6 | -0.75 | 0.3061026
61 | 25.518 | 0.00099606 | -0.00053435 | 0.999 | 148.3 | -0.75 | 0.3061026
62 | 19.484 | 0.0011192 | -0.0005418 | 0.998 | 151.2 | -0.75 | 0.3061026
63 | 14.705 | 0.0012448 | -0.00052156 | 0.998 | 154.3 | -0.75 | 0.3061026
64 | 10.96 | 0.0013617 | -0.00048033 | 0.997 | 157.8 | -0.75 | 0.3061026
65 | 8.0607 | 0.0014545 | -0.00044104 | 0.997 | 161.7 | -0.75 | 0.3061026
66 | 5.8439 | 0.0015242 | -0.0004159 | 0.997 | 166.2 | -0.75 | 0.3061026
67 | 4.1726 | 0.0016195 | -0.00039517 | 0.997 | 171.7 | -0.75 | 0.3061026
68 | 2.9318 | 0.0017297 | -0.00035483 | 0.997 | 178.2 | -0.75 | 0.3061026
69 | 2.0259 | 0.0018298 | -0.000289 | 0.998 | 186.3 | -0.75 | 0.3061026
70 | 1.3761 | 0.0018928 | -0.00021035 | 0.998 | 197.1 | -0.76 | 0.3061026
71 | 0.91901 | 0.0019139 | -0.00013292 | 0.998 | 214.5 | -0.76 | 0.3061026
72 | 0.60383 | 0.0019302 | -7.6401e-05 | 0.999 | 236.1 | -0.75 | 0.3061026
73 | 0.39094 | 0.0019352 | -3.9617e-05 | 0.995 | 267.3 | -0.75 | 0.3061026
74 | 0.25002 | 0.0019237 | -4.3752e-06 | 0.997 | 302.8 | -0.75 | 0.3061026
75 | 0.15849 | 0.0019303 | 1.4083e-05 | 0.998 | 349.6 | -0.75 | 0.3061026
76 | 0.1 | 0.0018978 | 5.4638e-05 | 0.999 | 409.9 | -0.75 | 0.3061026

## Sheet5
Number | Frequency / Hz | Z_Re / Ohm | Z_Im / Ohm | Sign | Time / s | Voltage / V | Current / A/cm^2
1 | 107.1 | 0.00056176 | -0.00028918 | 0.999 | 0 | -0.75 | 0.3061026
2 | 134.47 | 0.0005284 | -0.00025001 | 0.997 | 3.1 | -0.75 | 0.3061026
3 | 168.85 | 0.00050457 | -0.00022405 | 0.996 | 5.4 | -0.75 | 0.3061026
4 | 212.01 | 0.00048319 | -0.00019399 | 0.996 | 7.7 | -0.75 | 0.3061026
5 | 266.2 | 0.00046463 | -0.00017231 | 0.996 | 9.8 | -0.75 | 0.3061026
6 | 334.25 | 0.00044799 | -0.00015061 | 0.996 | 12.1 | -0.75 | 0.3061026
7 | 419.69 | 0.000432 | -0.00013603 | 0.995 | 14.3 | -0.75 | 0.3061026
8 | 526.98 | 0.000417 | -0.00011612 | 0.997 | 16.5 | -0.75 | 0.3061026
9 | 661.68 | 0.00039964 | -0.0001037 | 0.997 | 18.8 | -0.75 | 0.3061026
10 | 830.83 | 0.00039239 | -8.9477e-05 | 0.991 | 21 | -0.75 | 0.3061026
11 | 1043.2 | 0.0003806 | -8.0581e-05 | 0.619 | 23.9 | -0.75 | 0.3061026
12 | 1309.9 | 0.0003725 | -6.694e-05 | 0.622 | 27.2 | -0.75 | 0.3061026
13 | 1644.7 | 0.00036638 | -5.7651e-05 | 0.672 | 30.6 | -0.75 | 0.3061026
14 | 2065.1 | 0.00036025 | -4.8654e-05 | 0.723 | 33.9 | -0.75 | 0.3061026
15 | 2593 | 0.00035869 | -4.4001e-05 | 0.778 | 37.3 | -0.75 | 0.3061026
16 | 3255.8 | 0.00035293 | -3.5333e-05 | 0.856 | 40.1 | -0.75 | 0.3061026
17 | 4088.1 | 0.00034922 | -2.8095e-05 | 0.955 | 42.3 | -0.75 | 0.3061026
18 | 5133.1 | 0.00034845 | -2.3453e-05 | 0.982 | 44.5 | -0.75 | 0.3061026
19 | 6445.3 | 0.00035042 | -2.2904e-05 | 0.99 | 46.7 | -0.75 | 0.3061026
20 | 8092.8 | 0.00034573 | -1.6889e-05 | 0.99 | 49 | -0.75 | 0.3061026
21 | 10161 | 0.00034366 | -7.4832e-06 | 0.992 | 51.3 | -0.75 | 0.3061026
22 | 12759 | 0.00033202 | -1.2945e-06 | 0.997 | 53.5 | -0.75 | 0.3061026
23 | 16020 | 0.00034688 | 7.1777e-06 | 0.974 | 55.6 | -0.75 | 0.3061026
24 | 20116 | 0.00031971 | 2.494e-05 | 0.945 | 58 | -0.75 | 0.3061026
25 | 25258 | 0.00034734 | -3.8758e-05 | 0.926 | 60.7 | -0.75 | 0.3061026
26 | 31714 | 0.00027179 | 0.00013505 | 0.852 | 63.4 | -0.75 | 0.3061026
27 | 39821 | 0.00025591 | 0.00010166 | 0.8 | 65.7 | -0.75 | 0.3061026
28 | 50000 | 0.00044442 | 6.092e-05 | 0.92 | 67.9 | -0.75 | 0.3061026
29 | 39821 | 0.00035038 | 1.901e-05 | 0.819 | 70.6 | -0.75 | 0.3061026
30 | 31714 | 0.0002574 | 0.00010912 | 0.883 | 73.4 | -0.75 | 0.3061026
31 | 25258 | 0.0003417 | 5.0081e-05 | 0.954 | 75.6 | -0.75 | 0.3061026
32 | 20116 | 0.00028966 | 4.7794e-06 | 0.949 | 77.7 | -0.75 | 0.3061026
33 | 16020 | 0.0003237 | -1.7934e-05 | 0.977 | 80 | -0.75 | 0.3061026
34 | 12759 | 0.00034713 | -6.0245e-06 | 0.991 | 82.2 | -0.75 | 0.3061026
35 | 10161 | 0.00034022 | -1.0757e-05 | 0.996 | 84.4 | -0.75 | 0.3061026
36 | 8092.8 | 0.00033577 | -2.0836e-05 | 0.995 | 86.6 | -0.75 | 0.3061026
37 | 6445.3 | 0.00034223 | -2.605e-05 | 0.992 | 88.8 | -0.75 | 0.3061026
38 | 5133.1 | 0.00034757 | -2.7213e-05 | 0.983 | 91 | -0.75 | 0.3061026
39 | 4088.1 | 0.00034922 | -3.0175e-05 | 0.952 | 93.2 | -0.75 | 0.3061026
40 | 3255.8 | 0.00035435 | -3.7519e-05 | 0.86 | 95.4 | -0.75 | 0.3061026
41 | 2593 | 0.0003575 | -4.4781e-05 | 0.778 | 98.2 | -0.75 | 0.3061026
42 | 2065.1 | 0.00036309 | -4.8612e-05 | 0.722 | 101.5 | -0.75 | 0.3061026
43 | 1644.7 | 0.00036444 | -5.8592e-05 | 0.669 | 104.9 | -0.75 | 0.3061026
44 | 1309.9 | 0.00037205 | -6.9625e-05 | 0.622 | 108.2 | -0.75 | 0.3061026
45 | 1043.2 | 0.00038023 | -8.1407e-05 | 0.618 | 111.6 | -0.75 | 0.3061026
46 | 830.83 | 0.00038875 | -9.3227e-05 | 0.995 | 114.3 | -0.75 | 0.3061026
47 | 661.68 | 0.00040166 | -0.00010475 | 0.995 | 116.5 | -0.75 | 0.3061026
48 | 526.98 | 0.00041359 | -0.00012196 | 0.994 | 118.7 | -0.75 | 0.3061026
49 | 419.69 | 0.00042858 | -0.00013361 | 0.996 | 120.9 | -0.75 | 0.3061026
50 | 334.25 | 0.00044491 | -0.00015194 | 0.995 | 123.1 | -0.75 | 0.3061026
51 | 266.2 | 0.00046128 | -0.00017202 | 0.995 | 125.3 | -0.75 | 0.3061026
52 | 212.01 | 0.00048027 | -0.00019535 | 0.995 | 127.5 | -0.75 | 0.3061026
53 | 168.85 | 0.00050231 | -0.00021883 | 0.995 | 129.6 | -0.75 | 0.3061026
54 | 134.47 | 0.00052993 | -0.00025526 | 0.998 | 131.9 | -0.75 | 0.3061026
55 | 107.1 | 0.00056284 | -0.00029078 | 0.998 | 134 | -0.75 | 0.3061026
56 | 85.294 | 0.0006006 | -0.00033507 | 0.998 | 136.2 | -0.75 | 0.3061026
57 | 67.93 | 0.00064979 | -0.00037761 | 0.999 | 138.4 | -0.75 | 0.3061026
58 | 53.91 | 0.00071114 | -0.00042396 | 0.999 | 140.7 | -0.75 | 0.3061026
59 | 42.416 | 0.0007877 | -0.00046968 | 0.999 | 143.1 | -0.75 | 0.3061026
60 | 33.064 | 0.00088621 | -0.00050989 | 0.998 | 145.6 | -0.75 | 0.3061026
61 | 25.518 | 0.00099887 | -0.00054166 | 0.999 | 148.3 | -0.75 | 0.3061026
62 | 19.484 | 0.0011277 | -0.00054935 | 0.998 | 151.2 | -0.75 | 0.3061026
63 | 14.705 | 0.0012577 | -0.0005322 | 0.998 | 154.3 | -0.75 | 0.3061026
64 | 10.96 | 0.0013734 | -0.00049418 | 0.997 | 157.8 | -0.75 | 0.3061026
65 | 8.0607 | 0.0014689 | -0.00045148 | 0.997 | 161.7 | -0.75 | 0.3061026
66 | 5.8439 | 0.0015371 | -0.00042581 | 0.997 | 166.2 | -0.75 | 0.3061026
67 | 4.1726 | 0.0016328 | -0.00040988 | 0.997 | 171.7 | -0.75 | 0.3061026
68 | 2.9318 | 0.0017439 | -0.00038408 | 0.997 | 178.2 | -0.75 | 0.3061026
69 | 2.0259 | 0.0018601 | -0.00031314 | 0.998 | 186.3 | -0.75 | 0.3061026
70 | 1.3761 | 0.0019306 | -0.0002254 | 0.998 | 197.1 | -0.75 | 0.3061026
71 | 0.91901 | 0.0019627 | -0.00014234 | 0.998 | 214.5 | -0.75 | 0.3061026
72 | 0.60383 | 0.0019792 | -7.726e-05 | 0.999 | 236.1 | -0.75 | 0.3061026
73 | 0.39094 | 0.0019701 | -4.5113e-05 | 0.995 | 267.3 | -0.75 | 0.3061026
74 | 0.25002 | 0.001962 | -4.7172e-06 | 0.997 | 302.8 | -0.75 | 0.3061026
75 | 0.15849 | 0.0019674 | 1.699e-05 | 0.998 | 349.6 | -0.75 | 0.3061026
76 | 0.1 | 0.0019393 | 5.651e-05 | 0.999 | 409.9 | -0.75 | 0.3061026

## Sheet6
Number | Frequency / Hz | Z_Re / Ohm | Z_Im / Ohm | Sign | Time / s | Voltage / V | Current / A/cm^2
1 | 107.1 | 0.00056857 | -0.00029444 | 0.999 | 0 | -0.76 | 0.3061026
2 | 134.47 | 0.0005353 | -0.00025541 | 0.997 | 3.1 | -0.76 | 0.3061026
3 | 168.85 | 0.00051067 | -0.00022603 | 0.996 | 5.4 | -0.76 | 0.3061026
4 | 212.01 | 0.00048897 | -0.00019813 | 0.996 | 7.7 | -0.76 | 0.3061026
5 | 266.2 | 0.0004694 | -0.00017447 | 0.996 | 9.8 | -0.76 | 0.3061026
6 | 334.25 | 0.00045162 | -0.0001515 | 0.996 | 12.1 | -0.76 | 0.3061026
7 | 419.69 | 0.00043466 | -0.00013928 | 0.995 | 14.3 | -0.76 | 0.3061026
8 | 526.98 | 0.00042002 | -0.00012342 | 0.997 | 16.5 | -0.76 | 0.3061026
9 | 661.68 | 0.00040836 | -0.0001087 | 0.997 | 18.8 | -0.76 | 0.3061026
10 | 830.83 | 0.00039452 | -9.5737e-05 | 0.991 | 21 | -0.75 | 0.3061026
11 | 1043.2 | 0.00038482 | -8.5003e-05 | 0.619 | 23.9 | -0.76 | 0.3061026
12 | 1309.9 | 0.00037546 | -7.0227e-05 | 0.622 | 27.2 | -0.76 | 0.3061026
13 | 1644.7 | 0.00036787 | -6.4229e-05 | 0.672 | 30.6 | -0.76 | 0.3061026
14 | 2065.1 | 0.00036409 | -5.5306e-05 | 0.723 | 33.9 | -0.76 | 0.3061026
15 | 2593 | 0.00035435 | -4.8657e-05 | 0.778 | 37.3 | -0.76 | 0.3061026
16 | 3255.8 | 0.00035149 | -4.1434e-05 | 0.856 | 40.1 | -0.75 | 0.3061026
17 | 4088.1 | 0.000348 | -3.6285e-05 | 0.955 | 42.3 | -0.75 | 0.3061026
18 | 5133.1 | 0.00034946 | -2.719e-05 | 0.982 | 44.5 | -0.75 | 0.3061026
19 | 6445.3 | 0.0003404 | -2.1252e-05 | 0.99 | 46.7 | -0.76 | 0.3061026
20 | 8092.8 | 0.00034292 | -2.3458e-05 | 0.99 | 49 | -0.76 | 0.3061026
21 | 10161 | 0.00033627 | -1.1111e-05 | 0.992 | 51.3 | -0.76 | 0.3061026
22 | 12759 | 0.0003478 | -2.9348e-05 | 0.997 | 53.5 | -0.76 | 0.3061026
23 | 16020 | 0.00033418 | -1.0327e-05 | 0.974 | 55.6 | -0.76 | 0.3061026
24 | 20116 | 0.00034026 | -7.75e-06 | 0.945 | 58 | -0.76 | 0.3061026
25 | 25258 | 0.00032426 | -4.675e-05 | 0.926 | 60.7 | -0.75 | 0.3061026
26 | 31714 | 0.00034186 | -1.8146e-05 | 0.852 | 63.4 | -0.75 | 0.3061026
27 | 39821 | 0.00033806 | -7.0903e-05 | 0.8 | 65.7 | -0.75 | 0.3061026
28 | 50000 | 0.00046785 | 0.00022472 | 0.92 | 67.9 | -0.75 | 0.3061026
29 | 39821 | 0.00023818 | -1.7597e-06 | 0.819 | 70.6 | -0.76 | 0.3061026
30 | 31714 | 0.00029414 | 2.8173e-05 | 0.883 | 73.4 | -0.76 | 0.3061026
31 | 25258 | 0.00032204 | -3.5241e-05 | 0.954 | 75.6 | -0.76 | 0.3061026
32 | 20116 | 0.00030606 | -2.4024e-05 | 0.949 | 77.7 | -0.76 | 0.3061026
33 | 16020 | 0.00034542 | 1.304e-05 | 0.977 | 80 | -0.76 | 0.3061026
34 | 12759 | 0.00033467 | -2.2711e-05 | 0.991 | 82.2 | -0.75 | 0.3061026
35 | 10161 | 0.0003677 | -1.3037e-05 | 0.996 | 84.4 | -0.75 | 0.3061026
36 | 8092.8 | 0.00034112 | -2.7777e-05 | 0.995 | 86.6 | -0.75 | 0.3061026
37 | 6445.3 | 0.00033986 | -2.1675e-05 | 0.992 | 88.8 | -0.75 | 0.3061026
38 | 5133.1 | 0.00034656 | -2.4994e-05 | 0.983 | 91 | -0.75 | 0.3061026
39 | 4088.1 | 0.00034736 | -3.2994e-05 | 0.952 | 93.2 | -0.75 | 0.3061026
40 | 3255.8 | 0.00035181 | -3.9074e-05 | 0.86 | 95.4 | -0.75 | 0.3061026
41 | 2593 | 0.00035514 | -4.5669e-05 | 0.778 | 98.2 | -0.76 | 0.3061026
42 | 2065.1 | 0.00036009 | -5.4541e-05 | 0.722 | 101.5 | -0.76 | 0.3061026
43 | 1644.7 | 0.00036731 | -6.4816e-05 | 0.669 | 104.9 | -0.75 | 0.3061026
44 | 1309.9 | 0.00037737 | -7.2123e-05 | 0.622 | 108.2 | -0.75 | 0.3061026
45 | 1043.2 | 0.00038621 | -8.3899e-05 | 0.618 | 111.6 | -0.75 | 0.3061026
46 | 830.83 | 0.00039441 | -9.5385e-05 | 0.995 | 114.3 | -0.75 | 0.3061026
47 | 661.68 | 0.00040916 | -0.00010669 | 0.995 | 116.5 | -0.75 | 0.3061026
48 | 526.98 | 0.0004201 | -0.00012591 | 0.994 | 118.7 | -0.75 | 0.3061026
49 | 419.69 | 0.00042971 | -0.00013817 | 0.996 | 120.9 | -0.75 | 0.3061026
50 | 334.25 | 0.00044788 | -0.00015419 | 0.995 | 123.1 | -0.75 | 0.3061026
51 | 266.2 | 0.00046509 | -0.00017485 | 0.995 | 125.3 | -0.75 | 0.3061026
52 | 212.01 | 0.00048616 | -0.00019645 | 0.995 | 127.5 | -0.75 | 0.3061026
53 | 168.85 | 0.00051037 | -0.00022855 | 0.995 | 129.6 | -0.75 | 0.3061026
54 | 134.47 | 0.00053803 | -0.00025936 | 0.998 | 131.9 | -0.75 | 0.3061026
55 | 107.1 | 0.00057225 | -0.00029398 | 0.998 | 134 | -0.75 | 0.3061026
56 | 85.294 | 0.00061193 | -0.00033636 | 0.998 | 136.2 | -0.75 | 0.3061026
57 | 67.93 | 0.00065927 | -0.00038266 | 0.999 | 138.4 | -0.75 | 0.3061026
58 | 53.91 | 0.00072292 | -0.00042758 | 0.999 | 140.7 | -0.75 | 0.3061026
59 | 42.416 | 0.00080321 | -0.00047324 | 0.999 | 143.1 | -0.75 | 0.3061026
60 | 33.064 | 0.00089662 | -0.00051518 | 0.998 | 145.6 | -0.75 | 0.3061026
61 | 25.518 | 0.0010142 | -0.00054324 | 0.999 | 148.3 | -0.75 | 0.3061026
62 | 19.484 | 0.0011412 | -0.00054758 | 0.998 | 151.2 | -0.75 | 0.3061026
63 | 14.705 | 0.0012719 | -0.00052893 | 0.998 | 154.3 | -0.75 | 0.3061026
64 | 10.96 | 0.0013862 | -0.00049615 | 0.997 | 157.8 | -0.75 | 0.3061026
65 | 8.0607 | 0.0014796 | -0.00044952 | 0.997 | 161.7 | -0.75 | 0.3061026
66 | 5.8439 | 0.0015552 | -0.00042251 | 0.997 | 166.2 | -0.75 | 0.3061026
67 | 4.1726 | 0.0016514 | -0.00040307 | 0.997 | 171.7 | -0.75 | 0.3061026
68 | 2.9318 | 0.001756 | -0.00036637 | 0.997 | 178.2 | -0.75 | 0.3061026
69 | 2.0259 | 0.0018613 | -0.00030027 | 0.998 | 186.3 | -0.75 | 0.3061026
70 | 1.3761 | 0.0019252 | -0.00021171 | 0.998 | 197.1 | -0.76 | 0.3061026
71 | 0.91901 | 0.0019573 | -0.00013946 | 0.998 | 214.5 | -0.76 | 0.3061026
72 | 0.60383 | 0.0019681 | -7.6633e-05 | 0.999 | 236.1 | -0.75 | 0.3061026
73 | 0.39094 | 0.0019704 | -3.9631e-05 | 0.995 | 267.3 | -0.75 | 0.3061026
74 | 0.25002 | 0.0019554 | -7.3288e-06 | 0.997 | 302.8 | -0.75 | 0.3061026
75 | 0.15849 | 0.0019633 | 1.4674e-05 | 0.998 | 349.6 | -0.75 | 0.3061026
76 | 0.1 | 0.0019355 | 5.7443e-05 | 0.999 | 409.9 | -0.75 | 0.3061026

## Sheet7
Number | Frequency / Hz | Z_Re / Ohm | Z_Im / Ohm | Sign | Time / s | Voltage / V | Current / A/cm^2
1 | 107.1 | 0.00056089 | -0.0002907 | 0.999 | 0 | -0.76 | 0.3061026
2 | 134.47 | 0.00052888 | -0.00025637 | 0.997 | 3.1 | -0.76 | 0.3061026
3 | 168.85 | 0.00049916 | -0.00022287 | 0.996 | 5.4 | -0.76 | 0.3061026
4 | 212.01 | 0.00047866 | -0.00019809 | 0.996 | 7.7 | -0.76 | 0.3061026
5 | 266.2 | 0.00045985 | -0.00017507 | 0.996 | 9.8 | -0.76 | 0.3061026
6 | 334.25 | 0.00044284 | -0.00015563 | 0.996 | 12.1 | -0.76 | 0.3061026
7 | 419.69 | 0.00042912 | -0.00013915 | 0.995 | 14.3 | -0.76 | 0.3061026
8 | 526.98 | 0.000414 | -0.00011791 | 0.997 | 16.5 | -0.76 | 0.3061026
9 | 661.68 | 0.00040027 | -0.00010431 | 0.997 | 18.8 | -0.76 | 0.3061026
10 | 830.83 | 0.00039035 | -9.1846e-05 | 0.991 | 21 | -0.76 | 0.3061026
11 | 1043.2 | 0.00037809 | -8.3535e-05 | 0.619 | 23.9 | -0.76 | 0.3061026
12 | 1309.9 | 0.00037048 | -7.0214e-05 | 0.622 | 27.2 | -0.76 | 0.3061026
13 | 1644.7 | 0.0003637 | -6.0997e-05 | 0.672 | 30.6 | -0.76 | 0.3061026
14 | 2065.1 | 0.00035651 | -5.227e-05 | 0.723 | 33.9 | -0.76 | 0.3061026
15 | 2593 | 0.0003504 | -4.3089e-05 | 0.778 | 37.3 | -0.76 | 0.3061026
16 | 3255.8 | 0.00034554 | -4.2052e-05 | 0.856 | 40.1 | -0.76 | 0.3061026
17 | 4088.1 | 0.00034197 | -3.1234e-05 | 0.955 | 42.3 | -0.76 | 0.3061026
18 | 5133.1 | 0.00034065 | -2.8926e-05 | 0.982 | 44.5 | -0.76 | 0.3061026
19 | 6445.3 | 0.00033451 | -2.2336e-05 | 0.99 | 46.7 | -0.76 | 0.3061026
20 | 8092.8 | 0.00032734 | -1.7163e-05 | 0.99 | 49 | -0.76 | 0.3061026
21 | 10161 | 0.00033225 | -1.5233e-05 | 0.992 | 51.3 | -0.76 | 0.3061026
22 | 12759 | 0.00032644 | -2.4662e-05 | 0.997 | 53.5 | -0.76 | 0.3061026
23 | 16020 | 0.00036122 | 2.4773e-05 | 0.974 | 55.6 | -0.76 | 0.3061026
24 | 20116 | 0.00030883 | 2.1122e-05 | 0.945 | 58 | -0.76 | 0.3061026
25 | 25258 | 0.00038604 | -5.5875e-05 | 0.926 | 60.7 | -0.76 | 0.3061026
26 | 31714 | 0.00033313 | 1.4806e-05 | 0.852 | 63.4 | -0.76 | 0.3061026
27 | 39821 | 0.00030508 | 5.3076e-05 | 0.8 | 65.7 | -0.76 | 0.3061026
28 | 50000 | 0.00037688 | -4.4752e-05 | 0.92 | 67.9 | -0.76 | 0.3061026
29 | 39821 | 0.00031113 | -3.5042e-05 | 0.819 | 70.6 | -0.76 | 0.3061026
30 | 31714 | 0.00028587 | -2.1435e-05 | 0.883 | 73.4 | -0.76 | 0.3061026
31 | 25258 | 0.00032247 | -7.6801e-06 | 0.954 | 75.6 | -0.76 | 0.3061026
32 | 20116 | 0.00030563 | -2.3684e-06 | 0.949 | 77.7 | -0.76 | 0.3061026
33 | 16020 | 0.00034532 | 2.1618e-05 | 0.977 | 80 | -0.76 | 0.3061026
34 | 12759 | 0.00034382 | 1.1206e-05 | 0.991 | 82.2 | -0.76 | 0.3061026
35 | 10161 | 0.00032125 | -1.2344e-05 | 0.996 | 84.4 | -0.76 | 0.3061026
36 | 8092.8 | 0.00031391 | -1.6802e-05 | 0.995 | 86.6 | -0.76 | 0.3061026
37 | 6445.3 | 0.00033799 | -1.535e-05 | 0.992 | 88.8 | -0.76 | 0.3061026
38 | 5133.1 | 0.00033584 | -2.1764e-05 | 0.983 | 91 | -0.76 | 0.3061026
39 | 4088.1 | 0.00034543 | -3.1187e-05 | 0.952 | 93.2 | -0.76 | 0.3061026
40 | 3255.8 | 0.0003461 | -3.7527e-05 | 0.86 | 95.4 | -0.76 | 0.3061026
41 | 2593 | 0.00034912 | -4.4546e-05 | 0.778 | 98.2 | -0.76 | 0.3061026
42 | 2065.1 | 0.00035467 | -5.4124e-05 | 0.722 | 101.5 | -0.76 | 0.3061026
43 | 1644.7 | 0.00036243 | -6.4949e-05 | 0.669 | 104.9 | -0.76 | 0.3061026
44 | 1309.9 | 0.00037157 | -7.0889e-05 | 0.622 | 108.2 | -0.76 | 0.3061026
45 | 1043.2 | 0.000377 | -8.2176e-05 | 0.618 | 111.6 | -0.76 | 0.3061026
46 | 830.83 | 0.00038657 | -9.1872e-05 | 0.995 | 114.3 | -0.76 | 0.3061026
47 | 661.68 | 0.00039742 | -0.00011118 | 0.995 | 116.5 | -0.76 | 0.3061026
48 | 526.98 | 0.00041178 | -0.00012071 | 0.994 | 118.7 | -0.76 | 0.3061026
49 | 419.69 | 0.00042699 | -0.00013562 | 0.996 | 120.9 | -0.76 | 0.3061026
50 | 334.25 | 0.00044059 | -0.0001518 | 0.995 | 123.1 | -0.76 | 0.3061026
51 | 266.2 | 0.00045916 | -0.00017327 | 0.995 | 125.3 | -0.76 | 0.3061026
52 | 212.01 | 0.0004817 | -0.00019652 | 0.995 | 127.5 | -0.76 | 0.3061026
53 | 168.85 | 0.00049895 | -0.00022382 | 0.995 | 129.6 | -0.76 | 0.3061026
54 | 134.47 | 0.00053078 | -0.00025369 | 0.998 | 131.9 | -0.76 | 0.3061026
55 | 107.1 | 0.0005602 | -0.00029504 | 0.998 | 134 | -0.76 | 0.3061026
56 | 85.294 | 0.00059954 | -0.00033531 | 0.998 | 136.2 | -0.76 | 0.3061026
57 | 67.93 | 0.00064987 | -0.0003791 | 0.999 | 138.4 | -0.76 | 0.3061026
58 | 53.91 | 0.00070741 | -0.00042569 | 0.999 | 140.7 | -0.76 | 0.3061026
59 | 42.416 | 0.00078793 | -0.00047112 | 0.999 | 143.1 | -0.76 | 0.3061026
60 | 33.064 | 0.00088142 | -0.00051243 | 0.998 | 145.6 | -0.76 | 0.3061026
61 | 25.518 | 0.00099427 | -0.00054189 | 0.999 | 148.3 | -0.76 | 0.3061026
62 | 19.484 | 0.0011252 | -0.0005521 | 0.998 | 151.2 | -0.76 | 0.3061026
63 | 14.705 | 0.0012564 | -0.00053763 | 0.998 | 154.3 | -0.76 | 0.3061026
64 | 10.96 | 0.001374 | -0.00049996 | 0.997 | 157.8 | -0.76 | 0.3061026
65 | 8.0607 | 0.0014694 | -0.00045549 | 0.997 | 161.7 | -0.76 | 0.3061026
66 | 5.8439 | 0.0015472 | -0.00043163 | 0.997 | 166.2 | -0.76 | 0.3061026
67 | 4.1726 | 0.0016408 | -0.00041224 | 0.997 | 171.7 | -0.76 | 0.3061026
68 | 2.9318 | 0.0017593 | -0.0003788 | 0.997 | 178.2 | -0.76 | 0.3061026
69 | 2.0259 | 0.0018679 | -0.00031356 | 0.998 | 186.3 | -0.76 | 0.3061026
70 | 1.3761 | 0.0019321 | -0.00021844 | 0.998 | 197.1 | -0.76 | 0.3061026
71 | 0.91901 | 0.001965 | -0.00013013 | 0.998 | 214.5 | -0.76 | 0.3061026
72 | 0.60383 | 0.0019647 | -7.6123e-05 | 0.999 | 236.1 | -0.75 | 0.3061026
73 | 0.39094 | 0.0019765 | -3.6551e-05 | 0.995 | 267.3 | -0.75 | 0.3061026
74 | 0.25002 | 0.0019529 | -4.4965e-06 | 0.997 | 302.8 | -0.76 | 0.3061026
75 | 0.15849 | 0.0019654 | 1.7477e-05 | 0.998 | 349.6 | -0.75 | 0.3061026
76 | 0.1 | 0.0019453 | 5.8821e-05 | 0.999 | 409.9 | -0.76 | 0.3061026

## Sheet8
Number | Frequency / Hz | Z_Re / Ohm | Z_Im / Ohm | Sign | Time / s | Voltage / V | Current / A/cm^2
1 | 107.1 | 0.00055505 | -0.00028723 | 0.999 | 0 | -0.76 | 0.3061026
2 | 134.47 | 0.00052268 | -0.00025044 | 0.997 | 3.1 | -0.76 | 0.3061026
3 | 168.85 | 0.00049775 | -0.00022401 | 0.996 | 5.4 | -0.76 | 0.3061026
4 | 212.01 | 0.0004771 | -0.00019427 | 0.996 | 7.7 | -0.76 | 0.3061026
5 | 266.2 | 0.00045759 | -0.00017061 | 0.996 | 9.8 | -0.76 | 0.3061026
6 | 334.25 | 0.00043829 | -0.00015085 | 0.996 | 12.1 | -0.76 | 0.3061026
7 | 419.69 | 0.00042571 | -0.0001338 | 0.995 | 14.3 | -0.76 | 0.3061026
8 | 526.98 | 0.00041093 | -0.00011533 | 0.997 | 16.5 | -0.76 | 0.3061026
9 | 661.68 | 0.00039903 | -0.00010031 | 0.997 | 18.8 | -0.76 | 0.3061026
10 | 830.83 | 0.00038614 | -9.1686e-05 | 0.991 | 21 | -0.76 | 0.3061026
11 | 1043.2 | 0.00037818 | -8.0156e-05 | 0.619 | 23.9 | -0.76 | 0.3061026
12 | 1309.9 | 0.00036804 | -6.9554e-05 | 0.622 | 27.2 | -0.76 | 0.3061026
13 | 1644.7 | 0.00036271 | -5.8711e-05 | 0.672 | 30.6 | -0.76 | 0.3061026
14 | 2065.1 | 0.00035593 | -5.1034e-05 | 0.723 | 33.9 | -0.76 | 0.3061026
15 | 2593 | 0.000354 | -4.2772e-05 | 0.778 | 37.3 | -0.76 | 0.3061026
16 | 3255.8 | 0.00034741 | -3.7968e-05 | 0.856 | 40.1 | -0.76 | 0.3061026
17 | 4088.1 | 0.00034321 | -3.1914e-05 | 0.955 | 42.3 | -0.76 | 0.3061026
18 | 5133.1 | 0.0003397 | -2.1221e-05 | 0.982 | 44.5 | -0.76 | 0.3061026
19 | 6445.3 | 0.00033793 | -2.5668e-05 | 0.99 | 46.7 | -0.76 | 0.3061026
20 | 8092.8 | 0.00031416 | -1.3585e-05 | 0.99 | 49 | -0.76 | 0.3061026
21 | 10161 | 0.0003141 | -1.3993e-05 | 0.992 | 51.3 | -0.76 | 0.3061026
22 | 12759 | 0.0003291 | 3.5652e-07 | 0.997 | 53.5 | -0.76 | 0.3061026
23 | 16020 | 0.00029557 | 2.898e-06 | 0.974 | 55.6 | -0.76 | 0.3061026
24 | 20116 | 0.00036452 | 7.408e-06 | 0.945 | 58 | -0.76 | 0.3061026
25 | 25258 | 0.00030788 | -3.2285e-06 | 0.926 | 60.7 | -0.76 | 0.3061026
26 | 31714 | 0.00039271 | -6.0646e-05 | 0.852 | 63.4 | -0.76 | 0.3061026
27 | 39821 | 0.0005017 | -7.9635e-05 | 0.8 | 65.7 | -0.76 | 0.3061026
28 | 50000 | 0.00017743 | 2.4135e-05 | 0.92 | 67.9 | -0.76 | 0.3061026
29 | 39821 | 0.00029145 | 4.7356e-05 | 0.819 | 70.6 | -0.76 | 0.3061026
30 | 31714 | 0.00031838 | 3.465e-05 | 0.883 | 73.4 | -0.76 | 0.3061026
31 | 25258 | 0.00033327 | -8.2066e-06 | 0.954 | 75.6 | -0.76 | 0.3061026
32 | 20116 | 0.00036895 | -3.9933e-06 | 0.949 | 77.7 | -0.76 | 0.3061026
33 | 16020 | 0.00032681 | -7.5822e-06 | 0.977 | 80 | -0.76 | 0.3061026
34 | 12759 | 0.00033594 | -2.5168e-05 | 0.991 | 82.2 | -0.76 | 0.3061026
35 | 10161 | 0.00032629 | -2.2921e-05 | 0.996 | 84.4 | -0.76 | 0.3061026
36 | 8092.8 | 0.00033621 | -9.141e-06 | 0.995 | 86.6 | -0.76 | 0.3061026
37 | 6445.3 | 0.000341 | -1.8388e-05 | 0.992 | 88.8 | -0.76 | 0.3061026
38 | 5133.1 | 0.00034501 | -2.6136e-05 | 0.983 | 91 | -0.76 | 0.3061026
39 | 4088.1 | 0.00034487 | -3.4425e-05 | 0.952 | 93.2 | -0.76 | 0.3061026
40 | 3255.8 | 0.00034528 | -3.6127e-05 | 0.86 | 95.4 | -0.76 | 0.3061026
41 | 2593 | 0.00035412 | -4.2902e-05 | 0.778 | 98.2 | -0.76 | 0.3061026
42 | 2065.1 | 0.00035527 | -5.1309e-05 | 0.722 | 101.5 | -0.76 | 0.3061026
43 | 1644.7 | 0.00036054 | -5.8393e-05 | 0.669 | 104.9 | -0.76 | 0.3061026
44 | 1309.9 | 0.00036929 | -6.8999e-05 | 0.622 | 108.2 | -0.76 | 0.3061026
45 | 1043.2 | 0.00037618 | -7.7616e-05 | 0.618 | 111.6 | -0.76 | 0.3061026
46 | 830.83 | 0.00038726 | -8.8199e-05 | 0.995 | 114.3 | -0.76 | 0.3061026
47 | 661.68 | 0.00039776 | -0.00010135 | 0.995 | 116.5 | -0.76 | 0.3061026
48 | 526.98 | 0.00041076 | -0.00011664 | 0.994 | 118.7 | -0.76 | 0.3061026
49 | 419.69 | 0.00042116 | -0.00013153 | 0.996 | 120.9 | -0.76 | 0.3061026
50 | 334.25 | 0.00043636 | -0.00015261 | 0.995 | 123.1 | -0.76 | 0.3061026
51 | 266.2 | 0.0004557 | -0.00016851 | 0.995 | 125.3 | -0.76 | 0.3061026
52 | 212.01 | 0.00047607 | -0.00019467 | 0.995 | 127.5 | -0.76 | 0.3061026
53 | 168.85 | 0.00049514 | -0.00021916 | 0.995 | 129.6 | -0.76 | 0.3061026
54 | 134.47 | 0.00052197 | -0.00025259 | 0.998 | 131.9 | -0.76 | 0.3061026
55 | 107.1 | 0.00055175 | -0.00028908 | 0.998 | 134 | -0.76 | 0.3061026
56 | 85.294 | 0.00059395 | -0.00033006 | 0.998 | 136.2 | -0.76 | 0.3061026
57 | 67.93 | 0.00064134 | -0.00037867 | 0.999 | 138.4 | -0.76 | 0.3061026
58 | 53.91 | 0.00070313 | -0.00042108 | 0.999 | 140.7 | -0.76 | 0.3061026
59 | 42.416 | 0.00077969 | -0.00046782 | 0.999 | 143.1 | -0.76 | 0.3061026
60 | 33.064 | 0.00087667 | -0.00051411 | 0.998 | 145.6 | -0.75 | 0.3061026
61 | 25.518 | 0.00098865 | -0.00054271 | 0.999 | 148.3 | -0.76 | 0.3061026
62 | 19.484 | 0.0011186 | -0.00055363 | 0.998 | 151.2 | -0.76 | 0.3061026
63 | 14.705 | 0.0012506 | -0.00053475 | 0.998 | 154.3 | -0.76 | 0.3061026
64 | 10.96 | 0.00137 | -0.00049784 | 0.997 | 157.8 | -0.76 | 0.3061026
65 | 8.0607 | 0.0014611 | -0.00045234 | 0.997 | 161.7 | -0.76 | 0.3061026
66 | 5.8439 | 0.0015329 | -0.00042753 | 0.997 | 166.2 | -0.76 | 0.3061026
67 | 4.1726 | 0.0016255 | -0.00042465 | 0.997 | 171.7 | -0.76 | 0.3061026
68 | 2.9318 | 0.0017436 | -0.00039087 | 0.997 | 178.2 | -0.75 | 0.3061026
69 | 2.0259 | 0.0018639 | -0.0003319 | 0.998 | 186.3 | -0.76 | 0.3061026
70 | 1.3761 | 0.0019438 | -0.00024504 | 0.998 | 197.1 | -0.76 | 0.3061026
71 | 0.91901 | 0.0019708 | -0.00015289 | 0.998 | 214.5 | -0.76 | 0.3061026
72 | 0.60383 | 0.0019761 | -8.3335e-05 | 0.999 | 236.1 | -0.75 | 0.3061026
73 | 0.39094 | 0.0019893 | -4.2887e-05 | 0.995 | 267.3 | -0.75 | 0.3061026
74 | 0.25002 | 0.0019682 | -1.1028e-05 | 0.997 | 302.8 | -0.76 | 0.3061026
75 | 0.15849 | 0.0019809 | 8.1508e-06 | 0.998 | 349.6 | -0.75 | 0.3061026
76 | 0.1 | 0.0019523 | 6.7595e-05 | 0.999 | 409.9 | -0.75 | 0.3061026

## Sheet9
Number | Frequency / Hz | Z_Re / Ohm | Z_Im / Ohm | Sign | Time / s | Voltage / V | Current / A/cm^2
1 | 107.1 | 0.0005704 | -0.00028949 | 0.999 | 0 | -0.75 | 0.3061026
2 | 134.47 | 0.00054398 | -0.00025144 | 0.997 | 3.1 | -0.75 | 0.3061026
3 | 168.85 | 0.00051526 | -0.00022364 | 0.996 | 5.4 | -0.75 | 0.3061026
4 | 212.01 | 0.00049353 | -0.00019609 | 0.996 | 7.7 | -0.75 | 0.3061026
5 | 266.2 | 0.00047509 | -0.00017171 | 0.996 | 9.8 | -0.75 | 0.3061026
6 | 334.25 | 0.00046164 | -0.00014777 | 0.996 | 12.1 | -0.75 | 0.3061026
7 | 419.69 | 0.00044416 | -0.00013302 | 0.995 | 14.3 | -0.75 | 0.3061026
8 | 526.98 | 0.00042968 | -0.00012135 | 0.997 | 16.5 | -0.75 | 0.3061026
9 | 661.68 | 0.00041834 | -0.00010616 | 0.997 | 18.8 | -0.75 | 0.3061026
10 | 830.83 | 0.00040553 | -9.3147e-05 | 0.991 | 21 | -0.75 | 0.3061026
11 | 1043.2 | 0.00039569 | -7.8711e-05 | 0.619 | 23.9 | -0.75 | 0.3061026
12 | 1309.9 | 0.00039149 | -6.995e-05 | 0.622 | 27.2 | -0.75 | 0.3061026
13 | 1644.7 | 0.00038057 | -5.8547e-05 | 0.672 | 30.6 | -0.75 | 0.3061026
14 | 2065.1 | 0.00037589 | -5.1717e-05 | 0.723 | 33.9 | -0.75 | 0.3061026
15 | 2593 | 0.00037297 | -4.2468e-05 | 0.778 | 37.3 | -0.75 | 0.3061026
16 | 3255.8 | 0.00036459 | -3.9562e-05 | 0.856 | 40.1 | -0.75 | 0.3061026
17 | 4088.1 | 0.00036223 | -3.2609e-05 | 0.955 | 42.3 | -0.75 | 0.3061026
18 | 5133.1 | 0.00035661 | -2.6398e-05 | 0.982 | 44.5 | -0.75 | 0.3061026
19 | 6445.3 | 0.0003615 | -2.2663e-05 | 0.99 | 46.7 | -0.75 | 0.3061026
20 | 8092.8 | 0.00034637 | -1.6076e-05 | 0.99 | 49 | -0.75 | 0.3061026
21 | 10161 | 0.00033646 | -2.4622e-05 | 0.992 | 51.3 | -0.75 | 0.3061026
22 | 12759 | 0.00037498 | -1.0564e-05 | 0.997 | 53.5 | -0.75 | 0.3061026
23 | 16020 | 0.0003118 | 7.0166e-06 | 0.974 | 55.6 | -0.75 | 0.3061026
24 | 20116 | 0.00036866 | 2.6296e-05 | 0.945 | 58 | -0.75 | 0.3061026
25 | 25258 | 0.00032749 | 3.3092e-05 | 0.926 | 60.7 | -0.75 | 0.3061026
26 | 31714 | 0.00041651 | -2.6635e-05 | 0.852 | 63.4 | -0.75 | 0.3061026
27 | 39821 | 0.00044843 | 4.0653e-05 | 0.8 | 65.7 | -0.75 | 0.3061026
28 | 50000 | 0.00021213 | 0.00020552 | 0.92 | 67.9 | -0.75 | 0.3061026
29 | 39821 | 0.00029581 | 0.00010035 | 0.819 | 70.6 | -0.75 | 0.3061026
30 | 31714 | 0.00033607 | -0.00010252 | 0.883 | 73.4 | -0.75 | 0.3061026
31 | 25258 | 0.00031512 | 8.7686e-06 | 0.954 | 75.6 | -0.75 | 0.3061026
32 | 20116 | 0.00039769 | 1.9427e-05 | 0.949 | 77.7 | -0.75 | 0.3061026
33 | 16020 | 0.00033361 | -7.3903e-06 | 0.977 | 80 | -0.75 | 0.3061026
34 | 12759 | 0.00034848 | -1.5149e-05 | 0.991 | 82.2 | -0.75 | 0.3061026
35 | 10161 | 0.00034775 | -2.5059e-05 | 0.996 | 84.4 | -0.75 | 0.3061026
36 | 8092.8 | 0.00036691 | -1.3438e-05 | 0.995 | 86.6 | -0.75 | 0.3061026
37 | 6445.3 | 0.00036594 | -1.668e-05 | 0.992 | 88.8 | -0.75 | 0.3061026
38 | 5133.1 | 0.00036108 | -2.4841e-05 | 0.983 | 91 | -0.75 | 0.3061026
39 | 4088.1 | 0.00036211 | -3.0962e-05 | 0.952 | 93.2 | -0.75 | 0.3061026
40 | 3255.8 | 0.00036723 | -3.5254e-05 | 0.86 | 95.4 | -0.75 | 0.3061026
41 | 2593 | 0.00037015 | -4.4408e-05 | 0.778 | 98.2 | -0.75 | 0.3061026
42 | 2065.1 | 0.00037593 | -5.1664e-05 | 0.722 | 101.5 | -0.75 | 0.3061026
43 | 1644.7 | 0.00037815 | -6.0793e-05 | 0.669 | 104.9 | -0.75 | 0.3061026
44 | 1309.9 | 0.00038987 | -6.9505e-05 | 0.622 | 108.2 | -0.75 | 0.3061026
45 | 1043.2 | 0.00039375 | -7.9447e-05 | 0.618 | 111.6 | -0.75 | 0.3061026
46 | 830.83 | 0.00040769 | -9.4394e-05 | 0.995 | 114.3 | -0.75 | 0.3061026
47 | 661.68 | 0.00041798 | -0.00010711 | 0.995 | 116.5 | -0.75 | 0.3061026
48 | 526.98 | 0.00043283 | -0.00011395 | 0.994 | 118.7 | -0.75 | 0.3061026
49 | 419.69 | 0.00044265 | -0.00013393 | 0.996 | 120.9 | -0.75 | 0.3061026
50 | 334.25 | 0.00045763 | -0.00015229 | 0.995 | 123.1 | -0.75 | 0.3061026
51 | 266.2 | 0.00047589 | -0.00017205 | 0.995 | 125.3 | -0.75 | 0.3061026
52 | 212.01 | 0.00049303 | -0.00019489 | 0.995 | 127.5 | -0.75 | 0.3061026
53 | 168.85 | 0.00051204 | -0.00022003 | 0.995 | 129.6 | -0.75 | 0.3061026
54 | 134.47 | 0.00054428 | -0.00025194 | 0.998 | 131.9 | -0.75 | 0.3061026
55 | 107.1 | 0.00057219 | -0.00029579 | 0.998 | 134 | -0.75 | 0.3061026
56 | 85.294 | 0.0006125 | -0.00033789 | 0.998 | 136.2 | -0.75 | 0.3061026
57 | 67.93 | 0.00066541 | -0.00038225 | 0.999 | 138.4 | -0.75 | 0.3061026
58 | 53.91 | 0.00072231 | -0.00042727 | 0.999 | 140.7 | -0.75 | 0.3061026
59 | 42.416 | 0.00080438 | -0.00047295 | 0.999 | 143.1 | -0.75 | 0.3061026
60 | 33.064 | 0.00089733 | -0.00051607 | 0.998 | 145.6 | -0.75 | 0.3061026
61 | 25.518 | 0.0010134 | -0.0005451 | 0.999 | 148.3 | -0.75 | 0.3061026
62 | 19.484 | 0.0011418 | -0.00055887 | 0.998 | 151.2 | -0.75 | 0.3061026
63 | 14.705 | 0.0012746 | -0.00054047 | 0.998 | 154.3 | -0.75 | 0.3061026
64 | 10.96 | 0.0013922 | -0.00050531 | 0.997 | 157.8 | -0.75 | 0.3061026
65 | 8.0607 | 0.0014875 | -0.00046257 | 0.997 | 161.7 | -0.75 | 0.3061026
66 | 5.8439 | 0.0015545 | -0.00044259 | 0.997 | 166.2 | -0.75 | 0.3061026
67 | 4.1726 | 0.0016391 | -0.00043967 | 0.997 | 171.7 | -0.75 | 0.3061026
68 | 2.9318 | 0.001768 | -0.00042659 | 0.997 | 178.2 | -0.75 | 0.3061026
69 | 2.0259 | 0.0018977 | -0.00036492 | 0.998 | 186.3 | -0.75 | 0.3061026
70 | 1.3761 | 0.0020103 | -0.00029492 | 0.998 | 197.1 | -0.76 | 0.3061026
71 | 0.91901 | 0.0020623 | -0.00019677 | 0.998 | 214.5 | -0.76 | 0.3061026
72 | 0.60383 | 0.0020807 | -0.00011801 | 0.999 | 236.1 | -0.75 | 0.3061026
73 | 0.39094 | 0.0020947 | -5.2437e-05 | 0.995 | 267.3 | -0.75 | 0.3061026
74 | 0.25002 | 0.0020616 | -2.552e-05 | 0.997 | 302.8 | -0.75 | 0.3061026
75 | 0.15849 | 0.002102 | 2.0236e-07 | 0.998 | 349.6 | -0.75 | 0.3061026
76 | 0.1 | 0.0020456 | 7.9006e-05 | 0.999 | 409.9 | -0.75 | 0.3061026