## Sheet1
Number | Frequency / Hz | Z_Re / Ohm | Z_Im / Ohm | Sign | Time / s | Voltage / V | Current / A/cm^2
1 | 107.1 | 0.013665 | -0.006394 | 0.999 | 0 | -16.18 | 0.705641
2 | 134.47 | 0.012852 | -0.0056674 | 0.998 | 3.2 | -16.18 | 0.705641
3 | 168.85 | 0.012155 | -0.0050367 | 0.995 | 5.4 | -16.18 | 0.705641
4 | 212.01 | 0.011592 | -0.0044513 | 0.997 | 7.6 | -16.18 | 0.705641
5 | 266.2 | 0.011099 | -0.003963 | 0.995 | 9.8 | -16.18 | 0.705641
6 | 334.25 | 0.01067 | -0.0034944 | 0.997 | 12 | -16.18 | 0.705641
7 | 419.69 | 0.010284 | -0.0031197 | 0.997 | 14.2 | -16.18 | 0.705641
8 | 526.98 | 0.0099281 | -0.0028011 | 0.995 | 16.4 | -16.17 | 0.705641
9 | 661.68 | 0.0096365 | -0.0024665 | 0.999 | 18.6 | -16.17 | 0.705641
10 | 830.83 | 0.009349 | -0.0021872 | 0.99 | 20.8 | -16.17 | 0.705641
11 | 1043.2 | 0.0091089 | -0.0018873 | 0.604 | 23 | -16.18 | 0.705641
12 | 1309.9 | 0.0089425 | -0.001676 | 0.623 | 25.2 | -16.18 | 0.705641
13 | 1644.7 | 0.0087753 | -0.0014651 | 0.672 | 27.4 | -16.18 | 0.705641
14 | 2065.1 | 0.0086219 | -0.0012719 | 0.699 | 29.6 | -16.18 | 0.705641
15 | 2593 | 0.0084861 | -0.0011072 | 0.734 | 31.8 | -16.18 | 0.705641
16 | 3255.8 | 0.0083967 | -0.00097833 | 0.784 | 34 | -16.18 | 0.705641
17 | 4088.1 | 0.0083065 | -0.00086236 | 0.892 | 36.2 | -16.17 | 0.705641
18 | 5133.1 | 0.0082148 | -0.00080379 | 0.979 | 38.4 | -16.17 | 0.705641
19 | 6445.3 | 0.0081142 | -0.00076424 | 0.994 | 40.6 | -16.17 | 0.705641
20 | 8092.8 | 0.0079959 | -0.0007941 | 0.992 | 42.8 | -16.18 | 0.705641
21 | 10161 | 0.0077785 | -0.0007993 | 0.994 | 45.1 | -16.18 | 0.705641
22 | 12759 | 0.007513 | -0.00089424 | 0.993 | 47.2 | -16.18 | 0.705641
23 | 16020 | 0.0070677 | -0.00093063 | 0.992 | 49.4 | -16.18 | 0.705641
24 | 20116 | 0.0062981 | -0.0011674 | 0.986 | 51.6 | -16.18 | 0.705641
25 | 25258 | 0.0050613 | -0.00091939 | 0.987 | 53.7 | -16.18 | 0.705641
26 | 31714 | 0.003539 | -0.0017136 | 0.959 | 55.9 | -16.18 | 0.705641
27 | 39821 | 0.0011415 | -0.0021755 | 0.914 | 58.2 | -16.17 | 0.705641
28 | 50000 | -0.0021944 | -0.0027304 | 0.914 | 60.3 | -16.17 | 0.705641
29 | 39821 | 0.00097572 | -0.0018853 | 0.824 | 62.5 | -16.18 | 0.705641
30 | 31714 | 0.0038224 | -0.0016448 | 0.987 | 64.7 | -16.18 | 0.705641
31 | 25258 | 0.0051946 | -0.0013696 | 0.974 | 66.9 | -16.18 | 0.705641
32 | 20116 | 0.0063884 | -0.0011563 | 0.984 | 69 | -16.18 | 0.705641
33 | 16020 | 0.0070123 | -0.0011198 | 0.99 | 71.2 | -16.18 | 0.705641
34 | 12759 | 0.0075067 | -0.00088445 | 0.993 | 73.4 | -16.18 | 0.705641
35 | 10161 | 0.0077926 | -0.00084622 | 0.997 | 75.6 | -16.18 | 0.705641
36 | 8092.8 | 0.0079939 | -0.0007764 | 0.996 | 77.8 | -16.16 | 0.705641
37 | 6445.3 | 0.0081236 | -0.00076278 | 0.991 | 80 | -16.17 | 0.705641
38 | 5133.1 | 0.0082199 | -0.00079364 | 0.981 | 82.1 | -16.17 | 0.705641
39 | 4088.1 | 0.0083093 | -0.00086343 | 0.887 | 84.4 | -16.18 | 0.705641
40 | 3255.8 | 0.008399 | -0.00097209 | 0.784 | 86.5 | -16.18 | 0.705641
41 | 2593 | 0.0085114 | -0.0010943 | 0.731 | 88.7 | -16.18 | 0.705641
42 | 2065.1 | 0.0086166 | -0.0012764 | 0.703 | 90.9 | -16.18 | 0.705641
43 | 1644.7 | 0.0087678 | -0.0014647 | 0.67 | 93.1 | -16.19 | 0.705641
44 | 1309.9 | 0.0089501 | -0.0016637 | 0.622 | 95.3 | -16.19 | 0.705641
45 | 1043.2 | 0.0091124 | -0.0018951 | 0.602 | 97.5 | -16.18 | 0.705641
46 | 830.83 | 0.0093477 | -0.0021853 | 0.991 | 99.7 | -16.17 | 0.705641
47 | 661.68 | 0.009619 | -0.0024745 | 0.996 | 101.8 | -16.17 | 0.705641
48 | 526.98 | 0.0099459 | -0.0027879 | 0.998 | 104 | -16.18 | 0.705641
49 | 419.69 | 0.010282 | -0.0031247 | 0.997 | 106.2 | -16.18 | 0.705641
50 | 334.25 | 0.010679 | -0.0034954 | 0.997 | 108.3 | -16.18 | 0.705641
51 | 266.2 | 0.011094 | -0.0039314 | 0.998 | 110.6 | -16.19 | 0.705641
52 | 212.01 | 0.011573 | -0.0044386 | 0.997 | 112.7 | -16.19 | 0.705641
53 | 168.85 | 0.012144 | -0.0050127 | 0.995 | 114.9 | -16.19 | 0.705641
54 | 134.47 | 0.012863 | -0.0056787 | 0.995 | 117.1 | -16.19 | 0.705641
55 | 107.1 | 0.013664 | -0.0064038 | 0.999 | 119.3 | -16.18 | 0.705641
56 | 85.294 | 0.014667 | -0.0071417 | 0.999 | 121.4 | -16.18 | 0.705641
57 | 67.93 | 0.015887 | -0.0078495 | 0.999 | 123.6 | -16.18 | 0.705641
58 | 53.91 | 0.0174 | -0.0085601 | 0.999 | 125.9 | -16.17 | 0.705641
59 | 42.416 | 0.019071 | -0.009081 | 0.999 | 128.3 | -16.17 | 0.705641
60 | 33.064 | 0.020934 | -0.0093905 | 0.999 | 130.8 | -16.21 | 0.705641
61 | 25.518 | 0.022889 | -0.0094061 | 0.999 | 133.5 | -16.2 | 0.705641
62 | 19.484 | 0.024731 | -0.0091808 | 0.999 | 136.3 | -16.19 | 0.705641
63 | 14.705 | 0.026242 | -0.0088738 | 0.999 | 140.1 | -16.26 | 0.705641
64 | 10.96 | 0.027873 | -0.0088006 | 0.999 | 144.3 | -16.19 | 0.705641
65 | 8.0607 | 0.029905 | -0.0088071 | 0.999 | 148.2 | -16.23 | 0.705641
66 | 5.8439 | 0.032333 | -0.0083989 | 0.998 | 152.8 | -16.14 | 0.705641
67 | 4.1726 | 0.034663 | -0.0073093 | 0.997 | 158.2 | -16.33 | 0.705641
68 | 2.9318 | 0.036347 | -0.0056497 | 0.997 | 164.7 | -15.75 | 0.705641
69 | 2.0259 | 0.037438 | -0.0039127 | 0.997 | 172.8 | -16.5 | 0.705641
70 | 1.3761 | 0.037805 | -0.0023775 | 0.997 | 183.5 | -16.54 | 0.705641
71 | 0.91901 | 0.03794 | -0.001125 | 0.996 | 198.3 | -16.29 | 0.705641
72 | 0.60383 | 0.03782 | -0.00030068 | 0.996 | 217.2 | -15.68 | 0.705641
73 | 0.39094 | 0.037466 | 0.00030756 | 0.998 | 248.3 | -16.23 | 0.705641
74 | 0.25002 | 0.037247 | 0.00075203 | 0.996 | 283.9 | -16.21 | 0.705641
75 | 0.15849 | 0.036816 | 0.0012081 | 0.997 | 330.7 | -16.2 | 0.705641
76 | 0.1 | 0.036307 | 0.0014465 | 0.996 | 390.9 | -16.28 | 0.705641

## Sheet2
Number | Frequency / Hz | Z_Re / Ohm | Z_Im / Ohm | Sign | Time / s | Voltage / V | Current / A/cm^2
1 | 107.1 | 0.00057043 | -0.00026653 | 0.999 | 0 | -0.66 | 0.705641
2 | 134.47 | 0.00053681 | -0.00023673 | 0.998 | 3.2 | -0.66 | 0.705641
3 | 168.85 | 0.00050714 | -0.00021032 | 0.995 | 5.4 | -0.67 | 0.705641
4 | 212.01 | 0.00048271 | -0.00018724 | 0.997 | 7.6 | -0.67 | 0.705641
5 | 266.2 | 0.00046218 | -0.00016599 | 0.995 | 9.8 | -0.67 | 0.705641
6 | 334.25 | 0.00044303 | -0.0001478 | 0.997 | 12 | -0.67 | 0.705641
7 | 419.69 | 0.00042754 | -0.00013147 | 0.997 | 14.2 | -0.67 | 0.705641
8 | 526.98 | 0.00041157 | -0.00011977 | 0.995 | 16.4 | -0.66 | 0.705641
9 | 661.68 | 0.00039974 | -0.00010492 | 0.999 | 18.6 | -0.66 | 0.705641
10 | 830.83 | 0.00038718 | -9.39e-05 | 0.99 | 20.8 | -0.66 | 0.705641
11 | 1043.2 | 0.00037668 | -8.3276e-05 | 0.604 | 23 | -0.66 | 0.705641
12 | 1309.9 | 0.00036683 | -7.3505e-05 | 0.623 | 25.2 | -0.67 | 0.705641
13 | 1644.7 | 0.00036032 | -6.3668e-05 | 0.672 | 27.4 | -0.67 | 0.705641
14 | 2065.1 | 0.00035423 | -5.3458e-05 | 0.699 | 29.6 | -0.67 | 0.705641
15 | 2593 | 0.00034838 | -4.5563e-05 | 0.734 | 31.8 | -0.67 | 0.705641
16 | 3255.8 | 0.00034407 | -4.0506e-05 | 0.784 | 34 | -0.67 | 0.705641
17 | 4088.1 | 0.00033841 | -3.385e-05 | 0.892 | 36.2 | -0.67 | 0.705641
18 | 5133.1 | 0.00033556 | -2.8833e-05 | 0.979 | 38.4 | -0.66 | 0.705641
19 | 6445.3 | 0.00033364 | -2.5297e-05 | 0.994 | 40.6 | -0.66 | 0.705641
20 | 8092.8 | 0.00033241 | -2.1105e-05 | 0.992 | 42.8 | -0.66 | 0.705641
21 | 10161 | 0.00033676 | -1.6865e-05 | 0.994 | 45.1 | -0.66 | 0.705641
22 | 12759 | 0.00032557 | -1.606e-05 | 0.993 | 47.2 | -0.67 | 0.705641
23 | 16020 | 0.00033188 | -1.8588e-05 | 0.992 | 49.4 | -0.67 | 0.705641
24 | 20116 | 0.00033325 | -7.1099e-06 | 0.986 | 51.6 | -0.67 | 0.705641
25 | 25258 | 0.00033934 | 2.1345e-05 | 0.987 | 53.7 | -0.67 | 0.705641
26 | 31714 | 0.00036325 | -1.2784e-05 | 0.959 | 55.9 | -0.67 | 0.705641
27 | 39821 | 0.00033755 | -1.0665e-05 | 0.914 | 58.2 | -0.66 | 0.705641
28 | 50000 | 0.00033532 | -2.8168e-05 | 0.914 | 60.3 | -0.66 | 0.705641
29 | 39821 | 0.00032653 | 6.3314e-05 | 0.824 | 62.5 | -0.66 | 0.705641
30 | 31714 | 0.00033077 | -1.9307e-05 | 0.987 | 64.7 | -0.66 | 0.705641
31 | 25258 | 0.00033123 | -3.0794e-05 | 0.974 | 66.9 | -0.67 | 0.705641
32 | 20116 | 0.00033801 | 7.8031e-06 | 0.984 | 69 | -0.67 | 0.705641
33 | 16020 | 0.00032408 | 8.5431e-06 | 0.99 | 71.2 | -0.67 | 0.705641
34 | 12759 | 0.00032142 | -1.9384e-05 | 0.993 | 73.4 | -0.67 | 0.705641
35 | 10161 | 0.00032719 | -1.1028e-05 | 0.997 | 75.6 | -0.67 | 0.705641
36 | 8092.8 | 0.00033036 | -2.1282e-05 | 0.996 | 77.8 | -0.67 | 0.705641
37 | 6445.3 | 0.00033466 | -2.6686e-05 | 0.991 | 80 | -0.66 | 0.705641
38 | 5133.1 | 0.00033468 | -2.8701e-05 | 0.981 | 82.1 | -0.66 | 0.705641
39 | 4088.1 | 0.00034062 | -3.4941e-05 | 0.887 | 84.4 | -0.66 | 0.705641
40 | 3255.8 | 0.00034334 | -4.101e-05 | 0.784 | 86.5 | -0.67 | 0.705641
41 | 2593 | 0.00034741 | -4.7055e-05 | 0.731 | 88.7 | -0.67 | 0.705641
42 | 2065.1 | 0.000354 | -5.53e-05 | 0.703 | 90.9 | -0.67 | 0.705641
43 | 1644.7 | 0.00035954 | -6.3588e-05 | 0.67 | 93.1 | -0.67 | 0.705641
44 | 1309.9 | 0.00036749 | -7.2996e-05 | 0.622 | 95.3 | -0.67 | 0.705641
45 | 1043.2 | 0.00037558 | -8.2247e-05 | 0.602 | 97.5 | -0.67 | 0.705641
46 | 830.83 | 0.00038595 | -9.3387e-05 | 0.991 | 99.7 | -0.67 | 0.705641
47 | 661.68 | 0.00039868 | -0.00010454 | 0.996 | 101.8 | -0.66 | 0.705641
48 | 526.98 | 0.00040975 | -0.00011695 | 0.998 | 104 | -0.66 | 0.705641
49 | 419.69 | 0.00042616 | -0.00013243 | 0.997 | 106.2 | -0.67 | 0.705641
50 | 334.25 | 0.00044398 | -0.00014857 | 0.997 | 108.3 | -0.67 | 0.705641
51 | 266.2 | 0.0004626 | -0.00016524 | 0.998 | 110.6 | -0.67 | 0.705641
52 | 212.01 | 0.00048105 | -0.00018665 | 0.997 | 112.7 | -0.67 | 0.705641
53 | 168.85 | 0.00050495 | -0.00020961 | 0.995 | 114.9 | -0.67 | 0.705641
54 | 134.47 | 0.00053547 | -0.00023684 | 0.995 | 117.1 | -0.67 | 0.705641
55 | 107.1 | 0.00056942 | -0.00026607 | 0.999 | 119.3 | -0.67 | 0.705641
56 | 85.294 | 0.00061367 | -0.00029681 | 0.999 | 121.4 | -0.66 | 0.705641
57 | 67.93 | 0.00066369 | -0.00032477 | 0.999 | 123.6 | -0.66 | 0.705641
58 | 53.91 | 0.00072278 | -0.00035072 | 0.999 | 125.9 | -0.67 | 0.705641
59 | 42.416 | 0.00079138 | -0.00037097 | 0.999 | 128.3 | -0.67 | 0.705641
60 | 33.064 | 0.00086799 | -0.00037831 | 0.999 | 130.8 | -0.67 | 0.705641
61 | 25.518 | 0.00094554 | -0.00037835 | 0.999 | 133.5 | -0.67 | 0.705641
62 | 19.484 | 0.0010198 | -0.00036787 | 0.999 | 136.3 | -0.67 | 0.705641
63 | 14.705 | 0.0010866 | -0.00035696 | 0.999 | 140.1 | -0.67 | 0.705641
64 | 10.96 | 0.001153 | -0.0003486 | 0.999 | 144.3 | -0.66 | 0.705641
65 | 8.0607 | 0.0012348 | -0.0003488 | 0.999 | 148.2 | -0.67 | 0.705641
66 | 5.8439 | 0.001329 | -0.00032922 | 0.998 | 152.8 | -0.66 | 0.705641
67 | 4.1726 | 0.0014165 | -0.00028272 | 0.997 | 158.2 | -0.67 | 0.705641
68 | 2.9318 | 0.0014791 | -0.00021807 | 0.997 | 164.7 | -0.67 | 0.705641
69 | 2.0259 | 0.0015194 | -0.00015023 | 0.997 | 172.8 | -0.67 | 0.705641
70 | 1.3761 | 0.001531 | -8.8684e-05 | 0.997 | 183.5 | -0.67 | 0.705641
71 | 0.91901 | 0.00154 | -4.186e-05 | 0.996 | 198.3 | -0.67 | 0.705641
72 | 0.60383 | 0.0015308 | -9.5464e-06 | 0.996 | 217.2 | -0.66 | 0.705641
73 | 0.39094 | 0.0015181 | 4.0843e-06 | 0.998 | 248.3 | -0.65 | 0.705641
74 | 0.25002 | 0.0015117 | 2.5556e-05 | 0.996 | 283.9 | -0.67 | 0.705641
75 | 0.15849 | 0.0014928 | 4.44e-05 | 0.997 | 330.7 | -0.67 | 0.705641
76 | 0.1 | 0.0014707 | 5.2223e-05 | 0.996 | 390.9 | -0.67 | 0.705641

## Sheet3
Number | Frequency / Hz | Z_Re / Ohm | Z_Im / Ohm | Sign | Time / s | Voltage / V | Current / A/cm^2
1 | 107.1 | 0.00055838 | -0.00026056 | 0.999 | 0 | -0.67 | 0.705641
2 | 134.47 | 0.00052531 | -0.00023183 | 0.998 | 3.2 | -0.67 | 0.705641
3 | 168.85 | 0.00049585 | -0.00020589 | 0.995 | 5.4 | -0.67 | 0.705641
4 | 212.01 | 0.00047502 | -0.00018174 | 0.997 | 7.6 | -0.67 | 0.705641
5 | 266.2 | 0.00045465 | -0.00016128 | 0.995 | 9.8 | -0.67 | 0.705641
6 | 334.25 | 0.00043591 | -0.00014282 | 0.997 | 12 | -0.67 | 0.705641
7 | 419.69 | 0.00042102 | -0.00012785 | 0.997 | 14.2 | -0.67 | 0.705641
8 | 526.98 | 0.00040618 | -0.00011385 | 0.995 | 16.4 | -0.67 | 0.705641
9 | 661.68 | 0.00039402 | -9.9259e-05 | 0.999 | 18.6 | -0.67 | 0.705641
10 | 830.83 | 0.00038281 | -8.8268e-05 | 0.99 | 20.8 | -0.67 | 0.705641
11 | 1043.2 | 0.00037374 | -7.7498e-05 | 0.604 | 23 | -0.67 | 0.705641
12 | 1309.9 | 0.00036425 | -6.8095e-05 | 0.623 | 25.2 | -0.67 | 0.705641
13 | 1644.7 | 0.00035903 | -5.8877e-05 | 0.672 | 27.4 | -0.67 | 0.705641
14 | 2065.1 | 0.00035166 | -4.8647e-05 | 0.699 | 29.6 | -0.67 | 0.705641
15 | 2593 | 0.0003488 | -4.3337e-05 | 0.734 | 31.8 | -0.67 | 0.705641
16 | 3255.8 | 0.00034391 | -3.4982e-05 | 0.784 | 34 | -0.67 | 0.705641
17 | 4088.1 | 0.00034126 | -2.7752e-05 | 0.892 | 36.2 | -0.67 | 0.705641
18 | 5133.1 | 0.00033963 | -2.3752e-05 | 0.979 | 38.4 | -0.67 | 0.705641
19 | 6445.3 | 0.00033614 | -1.9081e-05 | 0.994 | 40.6 | -0.67 | 0.705641
20 | 8092.8 | 0.00033433 | -1.6325e-05 | 0.992 | 42.8 | -0.67 | 0.705641
21 | 10161 | 0.00033094 | -1.3919e-05 | 0.994 | 45.1 | -0.67 | 0.705641
22 | 12759 | 0.00032174 | -1.2557e-05 | 0.993 | 47.2 | -0.67 | 0.705641
23 | 16020 | 0.00033559 | -6.6674e-06 | 0.992 | 49.4 | -0.67 | 0.705641
24 | 20116 | 0.00033126 | -1.2691e-06 | 0.986 | 51.6 | -0.67 | 0.705641
25 | 25258 | 0.00032676 | -8.0045e-06 | 0.987 | 53.7 | -0.67 | 0.705641
26 | 31714 | 0.00032859 | 5.791e-06 | 0.959 | 55.9 | -0.67 | 0.705641
27 | 39821 | 0.00033782 | 2.6092e-05 | 0.914 | 58.2 | -0.67 | 0.705641
28 | 50000 | 0.00028611 | -1.9459e-05 | 0.914 | 60.3 | -0.67 | 0.705641
29 | 39821 | 0.00033297 | 3.9819e-05 | 0.824 | 62.5 | -0.67 | 0.705641
30 | 31714 | 0.0003122 | 2.313e-05 | 0.987 | 64.7 | -0.67 | 0.705641
31 | 25258 | 0.00033176 | 1.0814e-05 | 0.974 | 66.9 | -0.67 | 0.705641
32 | 20116 | 0.00032308 | 9.3959e-06 | 0.984 | 69 | -0.67 | 0.705641
33 | 16020 | 0.00032111 | -1.5036e-06 | 0.99 | 71.2 | -0.67 | 0.705641
34 | 12759 | 0.0003342 | -5.2744e-06 | 0.993 | 73.4 | -0.67 | 0.705641
35 | 10161 | 0.00033248 | -1.7589e-05 | 0.997 | 75.6 | -0.67 | 0.705641
36 | 8092.8 | 0.00033474 | -1.4889e-05 | 0.996 | 77.8 | -0.67 | 0.705641
37 | 6445.3 | 0.00033972 | -1.9007e-05 | 0.991 | 80 | -0.67 | 0.705641
38 | 5133.1 | 0.00033909 | -2.532e-05 | 0.981 | 82.1 | -0.67 | 0.705641
39 | 4088.1 | 0.00034175 | -2.9475e-05 | 0.887 | 84.4 | -0.67 | 0.705641
40 | 3255.8 | 0.00034545 | -3.5542e-05 | 0.784 | 86.5 | -0.67 | 0.705641
41 | 2593 | 0.00034864 | -4.1659e-05 | 0.731 | 88.7 | -0.67 | 0.705641
42 | 2065.1 | 0.0003526 | -5.0956e-05 | 0.703 | 90.9 | -0.67 | 0.705641
43 | 1644.7 | 0.00035858 | -5.7892e-05 | 0.67 | 93.1 | -0.67 | 0.705641
44 | 1309.9 | 0.0003677 | -6.7364e-05 | 0.622 | 95.3 | -0.67 | 0.705641
45 | 1043.2 | 0.00037483 | -7.7964e-05 | 0.602 | 97.5 | -0.67 | 0.705641
46 | 830.83 | 0.00038409 | -8.7537e-05 | 0.991 | 99.7 | -0.67 | 0.705641
47 | 661.68 | 0.00039372 | -9.9834e-05 | 0.996 | 101.8 | -0.67 | 0.705641
48 | 526.98 | 0.00040776 | -0.00011285 | 0.998 | 104 | -0.67 | 0.705641
49 | 419.69 | 0.00042086 | -0.00012825 | 0.997 | 106.2 | -0.67 | 0.705641
50 | 334.25 | 0.00043648 | -0.00014269 | 0.997 | 108.3 | -0.67 | 0.705641
51 | 266.2 | 0.00045392 | -0.00016003 | 0.998 | 110.6 | -0.67 | 0.705641
52 | 212.01 | 0.00047371 | -0.00018102 | 0.997 | 112.7 | -0.67 | 0.705641
53 | 168.85 | 0.00049714 | -0.00020693 | 0.995 | 114.9 | -0.67 | 0.705641
54 | 134.47 | 0.00052503 | -0.0002317 | 0.995 | 117.1 | -0.67 | 0.705641
55 | 107.1 | 0.00055915 | -0.00026202 | 0.999 | 119.3 | -0.67 | 0.705641
56 | 85.294 | 0.00060161 | -0.00029317 | 0.999 | 121.4 | -0.67 | 0.705641
57 | 67.93 | 0.00064923 | -0.00032031 | 0.999 | 123.6 | -0.67 | 0.705641
58 | 53.91 | 0.00070895 | -0.00034702 | 0.999 | 125.9 | -0.67 | 0.705641
59 | 42.416 | 0.00077686 | -0.00036754 | 0.999 | 128.3 | -0.67 | 0.705641
60 | 33.064 | 0.00085365 | -0.00037945 | 0.999 | 130.8 | -0.67 | 0.705641
61 | 25.518 | 0.00093322 | -0.00037925 | 0.999 | 133.5 | -0.67 | 0.705641
62 | 19.484 | 0.0010068 | -0.00037032 | 0.999 | 136.3 | -0.67 | 0.705641
63 | 14.705 | 0.0010711 | -0.00035699 | 0.999 | 140.1 | -0.67 | 0.705641
64 | 10.96 | 0.0011369 | -0.00035339 | 0.999 | 144.3 | -0.67 | 0.705641
65 | 8.0607 | 0.0012207 | -0.00035302 | 0.999 | 148.2 | -0.67 | 0.705641
66 | 5.8439 | 0.001316 | -0.00033667 | 0.998 | 152.8 | -0.67 | 0.705641
67 | 4.1726 | 0.0014084 | -0.00029105 | 0.997 | 158.2 | -0.67 | 0.705641
68 | 2.9318 | 0.001475 | -0.00022526 | 0.997 | 164.7 | -0.67 | 0.705641
69 | 2.0259 | 0.0015148 | -0.00015484 | 0.997 | 172.8 | -0.67 | 0.705641
70 | 1.3761 | 0.001533 | -9.5016e-05 | 0.997 | 183.5 | -0.68 | 0.705641
71 | 0.91901 | 0.0015403 | -4.6198e-05 | 0.996 | 198.3 | -0.68 | 0.705641
72 | 0.60383 | 0.0015339 | -1.3393e-05 | 0.996 | 217.2 | -0.67 | 0.705641
73 | 0.39094 | 0.0015182 | 5.2281e-06 | 0.998 | 248.3 | -0.66 | 0.705641
74 | 0.25002 | 0.0015093 | 2.469e-05 | 0.996 | 283.9 | -0.67 | 0.705641
75 | 0.15849 | 0.0014928 | 4.5418e-05 | 0.997 | 330.7 | -0.67 | 0.705641
76 | 0.1 | 0.0014722 | 5.2897e-05 | 0.996 | 390.9 | -0.67 | 0.705641

## Sheet4
Number | Frequency / Hz | Z_Re / Ohm | Z_Im / Ohm | Sign | Time / s | Voltage / V | Current / A/cm^2
1 | 107.1 | 0.00056629 | -0.00026233 | 0.999 | 0 | -0.67 | 0.705641
2 | 134.47 | 0.00053282 | -0.00023202 | 0.998 | 3.2 | -0.67 | 0.705641
3 | 168.85 | 0.00050388 | -0.00020774 | 0.995 | 5.4 | -0.67 | 0.705641
4 | 212.01 | 0.00048195 | -0.00018299 | 0.997 | 7.6 | -0.67 | 0.705641
5 | 266.2 | 0.0004597 | -0.00016233 | 0.995 | 9.8 | -0.67 | 0.705641
6 | 334.25 | 0.00044282 | -0.00014429 | 0.997 | 12 | -0.67 | 0.705641
7 | 419.69 | 0.00042807 | -0.00012681 | 0.997 | 14.2 | -0.67 | 0.705641
8 | 526.98 | 0.00041214 | -0.00011404 | 0.995 | 16.4 | -0.67 | 0.705641
9 | 661.68 | 0.00039995 | -0.0001 | 0.999 | 18.6 | -0.67 | 0.705641
10 | 830.83 | 0.00038979 | -8.8699e-05 | 0.99 | 20.8 | -0.67 | 0.705641
11 | 1043.2 | 0.00037974 | -7.804e-05 | 0.604 | 23 | -0.67 | 0.705641
12 | 1309.9 | 0.00037161 | -6.7063e-05 | 0.623 | 25.2 | -0.67 | 0.705641
13 | 1644.7 | 0.00036313 | -5.7672e-05 | 0.672 | 27.4 | -0.67 | 0.705641
14 | 2065.1 | 0.00035921 | -4.9553e-05 | 0.699 | 29.6 | -0.67 | 0.705641
15 | 2593 | 0.00035506 | -4.2695e-05 | 0.734 | 31.8 | -0.67 | 0.705641
16 | 3255.8 | 0.00034985 | -3.5128e-05 | 0.784 | 34 | -0.67 | 0.705641
17 | 4088.1 | 0.00034764 | -2.8638e-05 | 0.892 | 36.2 | -0.67 | 0.705641
18 | 5133.1 | 0.00034345 | -2.3916e-05 | 0.979 | 38.4 | -0.67 | 0.705641
19 | 6445.3 | 0.00034 | -1.912e-05 | 0.994 | 40.6 | -0.67 | 0.705641
20 | 8092.8 | 0.00033655 | -1.3819e-05 | 0.992 | 42.8 | -0.67 | 0.705641
21 | 10161 | 0.00033767 | -1.2088e-05 | 0.994 | 45.1 | -0.67 | 0.705641
22 | 12759 | 0.00033617 | -3.8285e-06 | 0.993 | 47.2 | -0.67 | 0.705641
23 | 16020 | 0.00033072 | 4.5644e-06 | 0.992 | 49.4 | -0.67 | 0.705641
24 | 20116 | 0.00035674 | 2.267e-06 | 0.986 | 51.6 | -0.67 | 0.705641
25 | 25258 | 0.00035171 | 1.6791e-05 | 0.987 | 53.7 | -0.67 | 0.705641
26 | 31714 | 0.00037399 | 2.6296e-05 | 0.959 | 55.9 | -0.67 | 0.705641
27 | 39821 | 0.00039834 | 9.1845e-05 | 0.914 | 58.2 | -0.67 | 0.705641
28 | 50000 | 0.00029418 | 6.0418e-05 | 0.914 | 60.3 | -0.67 | 0.705641
29 | 39821 | 0.00034151 | 2.5332e-05 | 0.824 | 62.5 | -0.67 | 0.705641
30 | 31714 | 0.0003017 | 1.2838e-05 | 0.987 | 64.7 | -0.67 | 0.705641
31 | 25258 | 0.00033574 | 2.1244e-05 | 0.974 | 66.9 | -0.67 | 0.705641
32 | 20116 | 0.00032927 | 1.6672e-05 | 0.984 | 69 | -0.67 | 0.705641
33 | 16020 | 0.00033527 | 5.652e-06 | 0.99 | 71.2 | -0.67 | 0.705641
34 | 12759 | 0.0003399 | -5.8797e-06 | 0.993 | 73.4 | -0.67 | 0.705641
35 | 10161 | 0.00033666 | -1.0535e-05 | 0.997 | 75.6 | -0.67 | 0.705641
36 | 8092.8 | 0.00033932 | -1.7316e-05 | 0.996 | 77.8 | -0.67 | 0.705641
37 | 6445.3 | 0.00034089 | -2.0929e-05 | 0.991 | 80 | -0.67 | 0.705641
38 | 5133.1 | 0.00034638 | -2.2389e-05 | 0.981 | 82.1 | -0.67 | 0.705641
39 | 4088.1 | 0.00034847 | -2.8683e-05 | 0.887 | 84.4 | -0.67 | 0.705641
40 | 3255.8 | 0.00035137 | -3.4397e-05 | 0.784 | 86.5 | -0.67 | 0.705641
41 | 2593 | 0.00035628 | -4.1638e-05 | 0.731 | 88.7 | -0.67 | 0.705641
42 | 2065.1 | 0.00035918 | -4.9585e-05 | 0.703 | 90.9 | -0.67 | 0.705641
43 | 1644.7 | 0.00036483 | -5.7178e-05 | 0.67 | 93.1 | -0.67 | 0.705641
44 | 1309.9 | 0.00037212 | -6.6689e-05 | 0.622 | 95.3 | -0.67 | 0.705641
45 | 1043.2 | 0.00038018 | -7.8236e-05 | 0.602 | 97.5 | -0.67 | 0.705641
46 | 830.83 | 0.00038943 | -8.843e-05 | 0.991 | 99.7 | -0.67 | 0.705641
47 | 661.68 | 0.0004006 | -0.0001006 | 0.996 | 101.8 | -0.67 | 0.705641
48 | 526.98 | 0.00041257 | -0.00011289 | 0.998 | 104 | -0.67 | 0.705641
49 | 419.69 | 0.00042863 | -0.00012763 | 0.997 | 106.2 | -0.67 | 0.705641
50 | 334.25 | 0.00044278 | -0.00014292 | 0.997 | 108.3 | -0.67 | 0.705641
51 | 266.2 | 0.00045919 | -0.00016205 | 0.998 | 110.6 | -0.67 | 0.705641
52 | 212.01 | 0.00047943 | -0.00018287 | 0.997 | 112.7 | -0.67 | 0.705641
53 | 168.85 | 0.00050422 | -0.00020717 | 0.995 | 114.9 | -0.67 | 0.705641
54 | 134.47 | 0.00053375 | -0.00023436 | 0.995 | 117.1 | -0.67 | 0.705641
55 | 107.1 | 0.00056655 | -0.00026365 | 0.999 | 119.3 | -0.67 | 0.705641
56 | 85.294 | 0.00060806 | -0.00029384 | 0.999 | 121.4 | -0.67 | 0.705641
57 | 67.93 | 0.00065642 | -0.0003234 | 0.999 | 123.6 | -0.67 | 0.705641
58 | 53.91 | 0.00071734 | -0.00034843 | 0.999 | 125.9 | -0.67 | 0.705641
59 | 42.416 | 0.00078484 | -0.00036877 | 0.999 | 128.3 | -0.67 | 0.705641
60 | 33.064 | 0.00085923 | -0.00038261 | 0.999 | 130.8 | -0.67 | 0.705641
61 | 25.518 | 0.00094169 | -0.00038005 | 0.999 | 133.5 | -0.67 | 0.705641
62 | 19.484 | 0.0010154 | -0.00037151 | 0.999 | 136.3 | -0.67 | 0.705641
63 | 14.705 | 0.0010815 | -0.00036163 | 0.999 | 140.1 | -0.67 | 0.705641
64 | 10.96 | 0.0011495 | -0.00035841 | 0.999 | 144.3 | -0.67 | 0.705641
65 | 8.0607 | 0.0012304 | -0.00035928 | 0.999 | 148.2 | -0.67 | 0.705641
66 | 5.8439 | 0.0013297 | -0.00034033 | 0.998 | 152.8 | -0.67 | 0.705641
67 | 4.1726 | 0.0014249 | -0.00029696 | 0.997 | 158.2 | -0.68 | 0.705641
68 | 2.9318 | 0.0014899 | -0.00022595 | 0.997 | 164.7 | -0.67 | 0.705641
69 | 2.0259 | 0.0015343 | -0.00015723 | 0.997 | 172.8 | -0.67 | 0.705641
70 | 1.3761 | 0.001552 | -9.6125e-05 | 0.997 | 183.5 | -0.68 | 0.705641
71 | 0.91901 | 0.0015553 | -4.2266e-05 | 0.996 | 198.3 | -0.68 | 0.705641
72 | 0.60383 | 0.0015497 | -1.1659e-05 | 0.996 | 217.2 | -0.67 | 0.705641
73 | 0.39094 | 0.0015377 | 5.9471e-06 | 0.998 | 248.3 | -0.66 | 0.705641
74 | 0.25002 | 0.0015253 | 2.5318e-05 | 0.996 | 283.9 | -0.67 | 0.705641
75 | 0.15849 | 0.0015101 | 4.6237e-05 | 0.997 | 330.7 | -0.67 | 0.705641
76 | 0.1 | 0.0014907 | 5.3568e-05 | 0.996 | 390.9 | -0.67 | 0.705641

## Sheet5
Number | Frequency / Hz | Z_Re / Ohm | Z_Im / Ohm | Sign | Time / s | Voltage / V | Current / A/cm^2
1 | 107.1 | 0.00056805 | -0.00026304 | 0.999 | 0 | -0.67 | 0.705641
2 | 134.47 | 0.00053442 | -0.00023334 | 0.998 | 3.2 | -0.67 | 0.705641
3 | 168.85 | 0.00050504 | -0.00020652 | 0.995 | 5.4 | -0.67 | 0.705641
4 | 212.01 | 0.00048208 | -0.00018278 | 0.997 | 7.6 | -0.67 | 0.705641
5 | 266.2 | 0.00046296 | -0.00016213 | 0.995 | 9.8 | -0.67 | 0.705641
6 | 334.25 | 0.000446 | -0.00014471 | 0.997 | 12 | -0.67 | 0.705641
7 | 419.69 | 0.00042913 | -0.00012685 | 0.997 | 14.2 | -0.67 | 0.705641
8 | 526.98 | 0.00041453 | -0.00011371 | 0.995 | 16.4 | -0.67 | 0.705641
9 | 661.68 | 0.00040175 | -9.9823e-05 | 0.999 | 18.6 | -0.67 | 0.705641
10 | 830.83 | 0.00039121 | -8.9476e-05 | 0.99 | 20.8 | -0.67 | 0.705641
11 | 1043.2 | 0.00038143 | -7.5814e-05 | 0.604 | 23 | -0.67 | 0.705641
12 | 1309.9 | 0.00037365 | -6.5886e-05 | 0.623 | 25.2 | -0.67 | 0.705641
13 | 1644.7 | 0.00036798 | -5.5795e-05 | 0.672 | 27.4 | -0.67 | 0.705641
14 | 2065.1 | 0.00036331 | -4.8964e-05 | 0.699 | 29.6 | -0.67 | 0.705641
15 | 2593 | 0.00035767 | -4.1186e-05 | 0.734 | 31.8 | -0.67 | 0.705641
16 | 3255.8 | 0.00035374 | -3.3553e-05 | 0.784 | 34 | -0.67 | 0.705641
17 | 4088.1 | 0.0003507 | -2.8131e-05 | 0.892 | 36.2 | -0.67 | 0.705641
18 | 5133.1 | 0.00034881 | -2.222e-05 | 0.979 | 38.4 | -0.67 | 0.705641
19 | 6445.3 | 0.000349 | -1.908e-05 | 0.994 | 40.6 | -0.67 | 0.705641
20 | 8092.8 | 0.0003434 | -2.0525e-05 | 0.992 | 42.8 | -0.67 | 0.705641
21 | 10161 | 0.00033745 | -9.4625e-06 | 0.994 | 45.1 | -0.67 | 0.705641
22 | 12759 | 0.00033731 | -4.4188e-06 | 0.993 | 47.2 | -0.67 | 0.705641
23 | 16020 | 0.0003284 | 1.9919e-05 | 0.992 | 49.4 | -0.67 | 0.705641
24 | 20116 | 0.00032199 | 1.2104e-05 | 0.986 | 51.6 | -0.67 | 0.705641
25 | 25258 | 0.0003076 | 4.4363e-05 | 0.987 | 53.7 | -0.67 | 0.705641
26 | 31714 | 0.00030435 | 2.9951e-05 | 0.959 | 55.9 | -0.67 | 0.705641
27 | 39821 | 0.00033697 | 3.6971e-05 | 0.914 | 58.2 | -0.67 | 0.705641
28 | 50000 | 0.00034194 | 0.00010156 | 0.914 | 60.3 | -0.67 | 0.705641
29 | 39821 | 0.00026997 | 3.7259e-05 | 0.824 | 62.5 | -0.67 | 0.705641
30 | 31714 | 0.00031638 | -4.1551e-06 | 0.987 | 64.7 | -0.67 | 0.705641
31 | 25258 | 0.00032072 | 1.3045e-05 | 0.974 | 66.9 | -0.67 | 0.705641
32 | 20116 | 0.00030772 | 2.7755e-05 | 0.984 | 69 | -0.67 | 0.705641
33 | 16020 | 0.00032221 | 2.489e-06 | 0.99 | 71.2 | -0.67 | 0.705641
34 | 12759 | 0.00033349 | 2.4761e-06 | 0.993 | 73.4 | -0.67 | 0.705641
35 | 10161 | 0.00033831 | -1.0692e-05 | 0.997 | 75.6 | -0.67 | 0.705641
36 | 8092.8 | 0.00034194 | -1.7976e-05 | 0.996 | 77.8 | -0.67 | 0.705641
37 | 6445.3 | 0.0003455 | -1.8138e-05 | 0.991 | 80 | -0.67 | 0.705641
38 | 5133.1 | 0.00034883 | -2.1299e-05 | 0.981 | 82.1 | -0.67 | 0.705641
39 | 4088.1 | 0.00035067 | -2.7976e-05 | 0.887 | 84.4 | -0.67 | 0.705641
40 | 3255.8 | 0.00035483 | -3.3705e-05 | 0.784 | 86.5 | -0.67 | 0.705641
41 | 2593 | 0.00035812 | -4.058e-05 | 0.731 | 88.7 | -0.67 | 0.705641
42 | 2065.1 | 0.00036302 | -4.7212e-05 | 0.703 | 90.9 | -0.67 | 0.705641
43 | 1644.7 | 0.00036805 | -5.6093e-05 | 0.67 | 93.1 | -0.67 | 0.705641
44 | 1309.9 | 0.00037472 | -6.53e-05 | 0.622 | 95.3 | -0.67 | 0.705641
45 | 1043.2 | 0.00038018 | -7.6231e-05 | 0.602 | 97.5 | -0.67 | 0.705641
46 | 830.83 | 0.00039118 | -8.6627e-05 | 0.991 | 99.7 | -0.67 | 0.705641
47 | 661.68 | 0.00040293 | -0.00010043 | 0.996 | 101.8 | -0.67 | 0.705641
48 | 526.98 | 0.00041566 | -0.00011348 | 0.998 | 104 | -0.67 | 0.705641
49 | 419.69 | 0.00042933 | -0.00012874 | 0.997 | 106.2 | -0.67 | 0.705641
50 | 334.25 | 0.00044506 | -0.00014462 | 0.997 | 108.3 | -0.67 | 0.705641
51 | 266.2 | 0.00046397 | -0.00016136 | 0.998 | 110.6 | -0.67 | 0.705641
52 | 212.01 | 0.00048271 | -0.0001813 | 0.997 | 112.7 | -0.67 | 0.705641
53 | 168.85 | 0.00050582 | -0.00020709 | 0.995 | 114.9 | -0.67 | 0.705641
54 | 134.47 | 0.00053607 | -0.0002342 | 0.995 | 117.1 | -0.67 | 0.705641
55 | 107.1 | 0.00056763 | -0.0002627 | 0.999 | 119.3 | -0.67 | 0.705641
56 | 85.294 | 0.00060962 | -0.00029437 | 0.999 | 121.4 | -0.67 | 0.705641
57 | 67.93 | 0.00065805 | -0.00032362 | 0.999 | 123.6 | -0.67 | 0.705641
58 | 53.91 | 0.00071872 | -0.00034959 | 0.999 | 125.9 | -0.67 | 0.705641
59 | 42.416 | 0.00078573 | -0.00037145 | 0.999 | 128.3 | -0.67 | 0.705641
60 | 33.064 | 0.00086206 | -0.00038442 | 0.999 | 130.8 | -0.67 | 0.705641
61 | 25.518 | 0.00094322 | -0.00038695 | 0.999 | 133.5 | -0.67 | 0.705641
62 | 19.484 | 0.0010185 | -0.00037693 | 0.999 | 136.3 | -0.67 | 0.705641
63 | 14.705 | 0.0010838 | -0.00036885 | 0.999 | 140.1 | -0.67 | 0.705641
64 | 10.96 | 0.0011538 | -0.00036599 | 0.999 | 144.3 | -0.67 | 0.705641
65 | 8.0607 | 0.0012387 | -0.00036824 | 0.999 | 148.2 | -0.67 | 0.705641
66 | 5.8439 | 0.0013383 | -0.00035076 | 0.998 | 152.8 | -0.67 | 0.705641
67 | 4.1726 | 0.001436 | -0.00030384 | 0.997 | 158.2 | -0.67 | 0.705641
68 | 2.9318 | 0.0015074 | -0.00023482 | 0.997 | 164.7 | -0.67 | 0.705641
69 | 2.0259 | 0.0015529 | -0.00016495 | 0.997 | 172.8 | -0.67 | 0.705641
70 | 1.3761 | 0.0015711 | -9.9357e-05 | 0.997 | 183.5 | -0.68 | 0.705641
71 | 0.91901 | 0.0015734 | -4.6907e-05 | 0.996 | 198.3 | -0.68 | 0.705641
72 | 0.60383 | 0.0015706 | -1.3822e-05 | 0.996 | 217.2 | -0.67 | 0.705641
73 | 0.39094 | 0.0015574 | 6.1766e-07 | 0.998 | 248.3 | -0.66 | 0.705641
74 | 0.25002 | 0.001547 | 2.6949e-05 | 0.996 | 283.9 | -0.67 | 0.705641
75 | 0.15849 | 0.0015286 | 4.7751e-05 | 0.997 | 330.7 | -0.67 | 0.705641
76 | 0.1 | 0.0015114 | 5.6626e-05 | 0.996 | 390.9 | -0.67 | 0.705641

## Sheet6
Number | Frequency / Hz | Z_Re / Ohm | Z_Im / Ohm | Sign | Time / s | Voltage / V | Current / A/cm^2
1 | 107.1 | 0.00057561 | -0.00026862 | 0.999 | 0 | -0.67 | 0.705641
2 | 134.47 | 0.00054002 | -0.00023871 | 0.998 | 3.2 | -0.67 | 0.705641
3 | 168.85 | 0.00051211 | -0.00021034 | 0.995 | 5.4 | -0.67 | 0.705641
4 | 212.01 | 0.00048813 | -0.00018647 | 0.997 | 7.6 | -0.67 | 0.705641
5 | 266.2 | 0.00046782 | -0.0001665 | 0.995 | 9.8 | -0.67 | 0.705641
6 | 334.25 | 0.00044995 | -0.000146 | 0.997 | 12 | -0.67 | 0.705641
7 | 419.69 | 0.00043372 | -0.0001314 | 0.997 | 14.2 | -0.67 | 0.705641
8 | 526.98 | 0.00041875 | -0.00011662 | 0.995 | 16.4 | -0.67 | 0.705641
9 | 661.68 | 0.00040698 | -0.00010366 | 0.999 | 18.6 | -0.67 | 0.705641
10 | 830.83 | 0.00039483 | -9.1335e-05 | 0.99 | 20.8 | -0.67 | 0.705641
11 | 1043.2 | 0.00038379 | -8.0817e-05 | 0.604 | 23 | -0.67 | 0.705641
12 | 1309.9 | 0.00037596 | -7.0695e-05 | 0.623 | 25.2 | -0.67 | 0.705641
13 | 1644.7 | 0.00036906 | -6.2131e-05 | 0.672 | 27.4 | -0.67 | 0.705641
14 | 2065.1 | 0.00036355 | -5.366e-05 | 0.699 | 29.6 | -0.67 | 0.705641
15 | 2593 | 0.00035739 | -4.3858e-05 | 0.734 | 31.8 | -0.67 | 0.705641
16 | 3255.8 | 0.00035384 | -3.8619e-05 | 0.784 | 34 | -0.67 | 0.705641
17 | 4088.1 | 0.0003499 | -3.0422e-05 | 0.892 | 36.2 | -0.67 | 0.705641
18 | 5133.1 | 0.00034841 | -2.4999e-05 | 0.979 | 38.4 | -0.67 | 0.705641
19 | 6445.3 | 0.00034644 | -2.1965e-05 | 0.994 | 40.6 | -0.67 | 0.705641
20 | 8092.8 | 0.00034232 | -1.5012e-05 | 0.992 | 42.8 | -0.67 | 0.705641
21 | 10161 | 0.00034051 | -6.8418e-06 | 0.994 | 45.1 | -0.67 | 0.705641
22 | 12759 | 0.00034876 | 3.7685e-06 | 0.993 | 47.2 | -0.67 | 0.705641
23 | 16020 | 0.00034049 | -3.8185e-07 | 0.992 | 49.4 | -0.67 | 0.705641
24 | 20116 | 0.00033143 | -2.0054e-06 | 0.986 | 51.6 | -0.67 | 0.705641
25 | 25258 | 0.00033819 | -6.9951e-07 | 0.987 | 53.7 | -0.67 | 0.705641
26 | 31714 | 0.00037105 | 4.7239e-05 | 0.959 | 55.9 | -0.67 | 0.705641
27 | 39821 | 0.00039751 | 4.0351e-05 | 0.914 | 58.2 | -0.67 | 0.705641
28 | 50000 | 0.00044424 | 3.4318e-05 | 0.914 | 60.3 | -0.67 | 0.705641
29 | 39821 | 0.00037877 | 3.3234e-05 | 0.824 | 62.5 | -0.67 | 0.705641
30 | 31714 | 0.00034798 | 8.2738e-06 | 0.987 | 64.7 | -0.67 | 0.705641
31 | 25258 | 0.0003665 | 2.3905e-05 | 0.974 | 66.9 | -0.67 | 0.705641
32 | 20116 | 0.00035189 | 4.71e-06 | 0.984 | 69 | -0.67 | 0.705641
33 | 16020 | 0.0003425 | -3.1317e-06 | 0.99 | 71.2 | -0.67 | 0.705641
34 | 12759 | 0.0003422 | 4.1471e-08 | 0.993 | 73.4 | -0.67 | 0.705641
35 | 10161 | 0.00034199 | -9.8754e-06 | 0.997 | 75.6 | -0.67 | 0.705641
36 | 8092.8 | 0.00034034 | -1.3713e-05 | 0.996 | 77.8 | -0.67 | 0.705641
37 | 6445.3 | 0.00034302 | -1.762e-05 | 0.991 | 80 | -0.67 | 0.705641
38 | 5133.1 | 0.00034582 | -2.5515e-05 | 0.981 | 82.1 | -0.67 | 0.705641
39 | 4088.1 | 0.00034878 | -3.0506e-05 | 0.887 | 84.4 | -0.67 | 0.705641
40 | 3255.8 | 0.0003534 | -3.8586e-05 | 0.784 | 86.5 | -0.67 | 0.705641
41 | 2593 | 0.00035783 | -4.5625e-05 | 0.731 | 88.7 | -0.67 | 0.705641
42 | 2065.1 | 0.00036169 | -5.3133e-05 | 0.703 | 90.9 | -0.67 | 0.705641
43 | 1644.7 | 0.00036868 | -6.1262e-05 | 0.67 | 93.1 | -0.67 | 0.705641
44 | 1309.9 | 0.00037629 | -7.0058e-05 | 0.622 | 95.3 | -0.67 | 0.705641
45 | 1043.2 | 0.00038407 | -8.2081e-05 | 0.602 | 97.5 | -0.67 | 0.705641
46 | 830.83 | 0.00039456 | -9.123e-05 | 0.991 | 99.7 | -0.67 | 0.705641
47 | 661.68 | 0.00040594 | -0.00010341 | 0.996 | 101.8 | -0.67 | 0.705641
48 | 526.98 | 0.00042002 | -0.00011599 | 0.998 | 104 | -0.67 | 0.705641
49 | 419.69 | 0.00043452 | -0.00013147 | 0.997 | 106.2 | -0.67 | 0.705641
50 | 334.25 | 0.00044852 | -0.00014593 | 0.997 | 108.3 | -0.67 | 0.705641
51 | 266.2 | 0.00046763 | -0.00016516 | 0.998 | 110.6 | -0.67 | 0.705641
52 | 212.01 | 0.000487 | -0.00018576 | 0.997 | 112.7 | -0.67 | 0.705641
53 | 168.85 | 0.00051189 | -0.00021189 | 0.995 | 114.9 | -0.67 | 0.705641
54 | 134.47 | 0.00054197 | -0.000238 | 0.995 | 117.1 | -0.67 | 0.705641
55 | 107.1 | 0.00057627 | -0.00026847 | 0.999 | 119.3 | -0.67 | 0.705641
56 | 85.294 | 0.00061715 | -0.00029994 | 0.999 | 121.4 | -0.67 | 0.705641
57 | 67.93 | 0.00066975 | -0.00032992 | 0.999 | 123.6 | -0.67 | 0.705641
58 | 53.91 | 0.00072871 | -0.00035597 | 0.999 | 125.9 | -0.67 | 0.705641
59 | 42.416 | 0.00079745 | -0.00037751 | 0.999 | 128.3 | -0.67 | 0.705641
60 | 33.064 | 0.00087629 | -0.00039225 | 0.999 | 130.8 | -0.67 | 0.705641
61 | 25.518 | 0.0009593 | -0.00039204 | 0.999 | 133.5 | -0.67 | 0.705641
62 | 19.484 | 0.0010353 | -0.00038195 | 0.999 | 136.3 | -0.67 | 0.705641
63 | 14.705 | 0.0011052 | -0.00036946 | 0.999 | 140.1 | -0.67 | 0.705641
64 | 10.96 | 0.0011713 | -0.00036658 | 0.999 | 144.3 | -0.67 | 0.705641
65 | 8.0607 | 0.0012565 | -0.00036597 | 0.999 | 148.2 | -0.67 | 0.705641
66 | 5.8439 | 0.0013557 | -0.00034895 | 0.998 | 152.8 | -0.67 | 0.705641
67 | 4.1726 | 0.0014533 | -0.00030169 | 0.997 | 158.2 | -0.67 | 0.705641
68 | 2.9318 | 0.0015232 | -0.00023461 | 0.997 | 164.7 | -0.67 | 0.705641
69 | 2.0259 | 0.0015686 | -0.00016141 | 0.997 | 172.8 | -0.67 | 0.705641
70 | 1.3761 | 0.0015834 | -9.8641e-05 | 0.997 | 183.5 | -0.68 | 0.705641
71 | 0.91901 | 0.0015871 | -4.9672e-05 | 0.996 | 198.3 | -0.68 | 0.705641
72 | 0.60383 | 0.0015814 | -1.1078e-05 | 0.996 | 217.2 | -0.67 | 0.705641
73 | 0.39094 | 0.0015687 | 6.9256e-06 | 0.998 | 248.3 | -0.66 | 0.705641
74 | 0.25002 | 0.0015588 | 2.7722e-05 | 0.996 | 283.9 | -0.67 | 0.705641
75 | 0.15849 | 0.00154 | 4.6927e-05 | 0.997 | 330.7 | -0.67 | 0.705641
76 | 0.1 | 0.0015191 | 5.8738e-05 | 0.996 | 390.9 | -0.67 | 0.705641

## Sheet7
Number | Frequency / Hz | Z_Re / Ohm | Z_Im / Ohm | Sign | Time / s | Voltage / V | Current / A/cm^2
1 | 107.1 | 0.00056638 | -0.00026705 | 0.999 | 0 | -0.68 | 0.705641
2 | 134.47 | 0.00053226 | -0.00023657 | 0.998 | 3.2 | -0.68 | 0.705641
3 | 168.85 | 0.00050338 | -0.00021063 | 0.995 | 5.4 | -0.68 | 0.705641
4 | 212.01 | 0.00048049 | -0.00018581 | 0.997 | 7.6 | -0.68 | 0.705641
5 | 266.2 | 0.00046051 | -0.000164 | 0.995 | 9.8 | -0.68 | 0.705641
6 | 334.25 | 0.00044153 | -0.00014627 | 0.997 | 12 | -0.68 | 0.705641
7 | 419.69 | 0.00042439 | -0.00012943 | 0.997 | 14.2 | -0.68 | 0.705641
8 | 526.98 | 0.00041177 | -0.00011687 | 0.995 | 16.4 | -0.68 | 0.705641
9 | 661.68 | 0.00039961 | -0.00010165 | 0.999 | 18.6 | -0.68 | 0.705641
10 | 830.83 | 0.00038766 | -9.1105e-05 | 0.99 | 20.8 | -0.68 | 0.705641
11 | 1043.2 | 0.00037628 | -8.0477e-05 | 0.604 | 23 | -0.68 | 0.705641
12 | 1309.9 | 0.00036927 | -6.8894e-05 | 0.623 | 25.2 | -0.68 | 0.705641
13 | 1644.7 | 0.00036318 | -6.0176e-05 | 0.672 | 27.4 | -0.68 | 0.705641
14 | 2065.1 | 0.00035684 | -5.1447e-05 | 0.699 | 29.6 | -0.68 | 0.705641
15 | 2593 | 0.0003512 | -4.28e-05 | 0.734 | 31.8 | -0.68 | 0.705641
16 | 3255.8 | 0.00034736 | -3.6949e-05 | 0.784 | 34 | -0.68 | 0.705641
17 | 4088.1 | 0.00034299 | -2.9935e-05 | 0.892 | 36.2 | -0.68 | 0.705641
18 | 5133.1 | 0.00033777 | -2.2468e-05 | 0.979 | 38.4 | -0.68 | 0.705641
19 | 6445.3 | 0.00033938 | -1.8509e-05 | 0.994 | 40.6 | -0.68 | 0.705641
20 | 8092.8 | 0.00032888 | -1.7638e-05 | 0.992 | 42.8 | -0.68 | 0.705641
21 | 10161 | 0.00032925 | -1.2146e-05 | 0.994 | 45.1 | -0.68 | 0.705641
22 | 12759 | 0.00032457 | 6.7474e-06 | 0.993 | 47.2 | -0.68 | 0.705641
23 | 16020 | 0.00033517 | 8.1613e-06 | 0.992 | 49.4 | -0.68 | 0.705641
24 | 20116 | 0.00034508 | -1.4572e-05 | 0.986 | 51.6 | -0.68 | 0.705641
25 | 25258 | 0.00033708 | 3.2945e-05 | 0.987 | 53.7 | -0.68 | 0.705641
26 | 31714 | 0.00034245 | 4.7304e-05 | 0.959 | 55.9 | -0.68 | 0.705641
27 | 39821 | 0.000375 | 7.5254e-05 | 0.914 | 58.2 | -0.68 | 0.705641
28 | 50000 | 0.00041967 | 4.5935e-05 | 0.914 | 60.3 | -0.68 | 0.705641
29 | 39821 | 0.0003742 | 5.9325e-05 | 0.824 | 62.5 | -0.68 | 0.705641
30 | 31714 | 0.00034788 | 3.2292e-05 | 0.987 | 64.7 | -0.68 | 0.705641
31 | 25258 | 0.00032835 | 2.885e-06 | 0.974 | 66.9 | -0.68 | 0.705641
32 | 20116 | 0.0003338 | 1.3797e-05 | 0.984 | 69 | -0.68 | 0.705641
33 | 16020 | 0.00033503 | 1.9e-06 | 0.99 | 71.2 | -0.68 | 0.705641
34 | 12759 | 0.000341 | 1.6632e-06 | 0.993 | 73.4 | -0.68 | 0.705641
35 | 10161 | 0.00032912 | -1.0357e-05 | 0.997 | 75.6 | -0.68 | 0.705641
36 | 8092.8 | 0.00034385 | -1.9387e-05 | 0.996 | 77.8 | -0.68 | 0.705641
37 | 6445.3 | 0.00033689 | -1.8222e-05 | 0.991 | 80 | -0.68 | 0.705641
38 | 5133.1 | 0.0003417 | -2.4075e-05 | 0.981 | 82.1 | -0.68 | 0.705641
39 | 4088.1 | 0.00034389 | -2.8712e-05 | 0.887 | 84.4 | -0.68 | 0.705641
40 | 3255.8 | 0.00034716 | -3.5966e-05 | 0.784 | 86.5 | -0.68 | 0.705641
41 | 2593 | 0.00035116 | -4.3056e-05 | 0.731 | 88.7 | -0.68 | 0.705641
42 | 2065.1 | 0.00035575 | -5.0226e-05 | 0.703 | 90.9 | -0.68 | 0.705641
43 | 1644.7 | 0.00036272 | -5.9226e-05 | 0.67 | 93.1 | -0.68 | 0.705641
44 | 1309.9 | 0.00036953 | -6.8973e-05 | 0.622 | 95.3 | -0.68 | 0.705641
45 | 1043.2 | 0.00037759 | -7.9576e-05 | 0.602 | 97.5 | -0.68 | 0.705641
46 | 830.83 | 0.00038669 | -9.0626e-05 | 0.991 | 99.7 | -0.68 | 0.705641
47 | 661.68 | 0.00040027 | -0.00010282 | 0.996 | 101.8 | -0.68 | 0.705641
48 | 526.98 | 0.00041301 | -0.00011612 | 0.998 | 104 | -0.68 | 0.705641
49 | 419.69 | 0.00042532 | -0.00013036 | 0.997 | 106.2 | -0.68 | 0.705641
50 | 334.25 | 0.00044276 | -0.00014529 | 0.997 | 108.3 | -0.68 | 0.705641
51 | 266.2 | 0.00045975 | -0.00016326 | 0.998 | 110.6 | -0.68 | 0.705641
52 | 212.01 | 0.00047879 | -0.00018572 | 0.997 | 112.7 | -0.68 | 0.705641
53 | 168.85 | 0.00050254 | -0.00020915 | 0.995 | 114.9 | -0.68 | 0.705641
54 | 134.47 | 0.00053346 | -0.00023726 | 0.995 | 117.1 | -0.68 | 0.705641
55 | 107.1 | 0.00056606 | -0.0002665 | 0.999 | 119.3 | -0.68 | 0.705641
56 | 85.294 | 0.00060769 | -0.0002997 | 0.999 | 121.4 | -0.68 | 0.705641
57 | 67.93 | 0.0006575 | -0.00032846 | 0.999 | 123.6 | -0.68 | 0.705641
58 | 53.91 | 0.00071742 | -0.00035595 | 0.999 | 125.9 | -0.68 | 0.705641
59 | 42.416 | 0.00078602 | -0.00037868 | 0.999 | 128.3 | -0.68 | 0.705641
60 | 33.064 | 0.00086436 | -0.0003928 | 0.999 | 130.8 | -0.68 | 0.705641
61 | 25.518 | 0.00094826 | -0.00039577 | 0.999 | 133.5 | -0.68 | 0.705641
62 | 19.484 | 0.0010245 | -0.00038535 | 0.999 | 136.3 | -0.68 | 0.705641
63 | 14.705 | 0.0010955 | -0.00037604 | 0.999 | 140.1 | -0.68 | 0.705641
64 | 10.96 | 0.0011665 | -0.00037355 | 0.999 | 144.3 | -0.68 | 0.705641
65 | 8.0607 | 0.001254 | -0.00037176 | 0.999 | 148.2 | -0.68 | 0.705641
66 | 5.8439 | 0.0013548 | -0.00035383 | 0.998 | 152.8 | -0.68 | 0.705641
67 | 4.1726 | 0.0014518 | -0.00030601 | 0.997 | 158.2 | -0.68 | 0.705641
68 | 2.9318 | 0.0015234 | -0.00023482 | 0.997 | 164.7 | -0.68 | 0.705641
69 | 2.0259 | 0.0015646 | -0.00016114 | 0.997 | 172.8 | -0.68 | 0.705641
70 | 1.3761 | 0.0015807 | -9.7134e-05 | 0.997 | 183.5 | -0.68 | 0.705641
71 | 0.91901 | 0.0015865 | -4.3449e-05 | 0.996 | 198.3 | -0.68 | 0.705641
72 | 0.60383 | 0.0015799 | -1.2901e-05 | 0.996 | 217.2 | -0.67 | 0.705641
73 | 0.39094 | 0.0015685 | 7.8165e-06 | 0.998 | 248.3 | -0.66 | 0.705641
74 | 0.25002 | 0.0015554 | 2.9637e-05 | 0.996 | 283.9 | -0.68 | 0.705641
75 | 0.15849 | 0.001537 | 5.0286e-05 | 0.997 | 330.7 | -0.68 | 0.705641
76 | 0.1 | 0.0015154 | 6.1433e-05 | 0.996 | 390.9 | -0.68 | 0.705641

## Sheet8
Number | Frequency / Hz | Z_Re / Ohm | Z_Im / Ohm | Sign | Time / s | Voltage / V | Current / A/cm^2
1 | 107.1 | 0.00056147 | -0.00026514 | 0.999 | 0 | -0.68 | 0.705641
2 | 134.47 | 0.00052776 | -0.00023232 | 0.998 | 3.2 | -0.68 | 0.705641
3 | 168.85 | 0.00049808 | -0.00020732 | 0.995 | 5.4 | -0.68 | 0.705641
4 | 212.01 | 0.00047769 | -0.00018182 | 0.997 | 7.6 | -0.68 | 0.705641
5 | 266.2 | 0.00045551 | -0.00016336 | 0.995 | 9.8 | -0.68 | 0.705641
6 | 334.25 | 0.0004387 | -0.00014289 | 0.997 | 12 | -0.68 | 0.705641
7 | 419.69 | 0.00042372 | -0.0001265 | 0.997 | 14.2 | -0.68 | 0.705641
8 | 526.98 | 0.00040796 | -0.00011216 | 0.995 | 16.4 | -0.68 | 0.705641
9 | 661.68 | 0.00039768 | -0.00010078 | 0.999 | 18.6 | -0.68 | 0.705641
10 | 830.83 | 0.00038627 | -8.8998e-05 | 0.99 | 20.8 | -0.68 | 0.705641
11 | 1043.2 | 0.00037528 | -7.7029e-05 | 0.604 | 23 | -0.68 | 0.705641
12 | 1309.9 | 0.0003688 | -6.5845e-05 | 0.623 | 25.2 | -0.68 | 0.705641
13 | 1644.7 | 0.0003619 | -5.8374e-05 | 0.672 | 27.4 | -0.68 | 0.705641
14 | 2065.1 | 0.00035797 | -4.9834e-05 | 0.699 | 29.6 | -0.68 | 0.705641
15 | 2593 | 0.00035099 | -4.0445e-05 | 0.734 | 31.8 | -0.68 | 0.705641
16 | 3255.8 | 0.00034936 | -3.5067e-05 | 0.784 | 34 | -0.68 | 0.705641
17 | 4088.1 | 0.00034561 | -2.7313e-05 | 0.892 | 36.2 | -0.68 | 0.705641
18 | 5133.1 | 0.00033963 | -2.5253e-05 | 0.979 | 38.4 | -0.68 | 0.705641
19 | 6445.3 | 0.00033679 | -2.3084e-05 | 0.994 | 40.6 | -0.68 | 0.705641
20 | 8092.8 | 0.00032479 | -2.1162e-05 | 0.992 | 42.8 | -0.68 | 0.705641
21 | 10161 | 0.00033692 | -1.8944e-05 | 0.994 | 45.1 | -0.68 | 0.705641
22 | 12759 | 0.00034096 | 3.1417e-06 | 0.993 | 47.2 | -0.68 | 0.705641
23 | 16020 | 0.0003285 | -1.6298e-06 | 0.992 | 49.4 | -0.68 | 0.705641
24 | 20116 | 0.00032645 | 4.8928e-07 | 0.986 | 51.6 | -0.68 | 0.705641
25 | 25258 | 0.00032206 | 1.6377e-06 | 0.987 | 53.7 | -0.68 | 0.705641
26 | 31714 | 0.000319 | 1.8201e-05 | 0.959 | 55.9 | -0.68 | 0.705641
27 | 39821 | 0.00036061 | 4.1425e-05 | 0.914 | 58.2 | -0.68 | 0.705641
28 | 50000 | 0.00035638 | 4.5698e-05 | 0.914 | 60.3 | -0.68 | 0.705641
29 | 39821 | 0.00031385 | 1.6811e-05 | 0.824 | 62.5 | -0.68 | 0.705641
30 | 31714 | 0.00033497 | 1.981e-05 | 0.987 | 64.7 | -0.68 | 0.705641
31 | 25258 | 0.00031467 | -7.2508e-06 | 0.974 | 66.9 | -0.68 | 0.705641
32 | 20116 | 0.00032458 | 1.645e-05 | 0.984 | 69 | -0.68 | 0.705641
33 | 16020 | 0.00033774 | 6.5459e-06 | 0.99 | 71.2 | -0.68 | 0.705641
34 | 12759 | 0.00034191 | 5.6169e-06 | 0.993 | 73.4 | -0.68 | 0.705641
35 | 10161 | 0.00033258 | -5.2981e-06 | 0.997 | 75.6 | -0.68 | 0.705641
36 | 8092.8 | 0.00034411 | -3.3886e-05 | 0.996 | 77.8 | -0.68 | 0.705641
37 | 6445.3 | 0.00034265 | -2.0313e-05 | 0.991 | 80 | -0.68 | 0.705641
38 | 5133.1 | 0.00034287 | -2.2547e-05 | 0.981 | 82.1 | -0.68 | 0.705641
39 | 4088.1 | 0.00034621 | -2.8099e-05 | 0.887 | 84.4 | -0.68 | 0.705641
40 | 3255.8 | 0.00034891 | -3.4487e-05 | 0.784 | 86.5 | -0.68 | 0.705641
41 | 2593 | 0.00035083 | -4.1226e-05 | 0.731 | 88.7 | -0.68 | 0.705641
42 | 2065.1 | 0.00035872 | -5.0262e-05 | 0.703 | 90.9 | -0.68 | 0.705641
43 | 1644.7 | 0.00036057 | -5.7436e-05 | 0.67 | 93.1 | -0.68 | 0.705641
44 | 1309.9 | 0.00036914 | -6.6252e-05 | 0.622 | 95.3 | -0.68 | 0.705641
45 | 1043.2 | 0.00037601 | -7.7314e-05 | 0.602 | 97.5 | -0.68 | 0.705641
46 | 830.83 | 0.00038557 | -8.7919e-05 | 0.991 | 99.7 | -0.68 | 0.705641
47 | 661.68 | 0.00039836 | -0.00010039 | 0.996 | 101.8 | -0.68 | 0.705641
48 | 526.98 | 0.00040913 | -0.00011231 | 0.998 | 104 | -0.68 | 0.705641
49 | 419.69 | 0.00042359 | -0.00012666 | 0.997 | 106.2 | -0.68 | 0.705641
50 | 334.25 | 0.00043954 | -0.00014319 | 0.997 | 108.3 | -0.68 | 0.705641
51 | 266.2 | 0.00045509 | -0.000161 | 0.998 | 110.6 | -0.68 | 0.705641
52 | 212.01 | 0.00047582 | -0.00018199 | 0.997 | 112.7 | -0.68 | 0.705641
53 | 168.85 | 0.00049869 | -0.00020763 | 0.995 | 114.9 | -0.68 | 0.705641
54 | 134.47 | 0.00052832 | -0.00023358 | 0.995 | 117.1 | -0.68 | 0.705641
55 | 107.1 | 0.00056203 | -0.00026462 | 0.999 | 119.3 | -0.68 | 0.705641
56 | 85.294 | 0.00060414 | -0.00029583 | 0.999 | 121.4 | -0.68 | 0.705641
57 | 67.93 | 0.0006534 | -0.00032467 | 0.999 | 123.6 | -0.68 | 0.705641
58 | 53.91 | 0.00071282 | -0.00035417 | 0.999 | 125.9 | -0.68 | 0.705641
59 | 42.416 | 0.00078271 | -0.00037521 | 0.999 | 128.3 | -0.68 | 0.705641
60 | 33.064 | 0.00085898 | -0.0003881 | 0.999 | 130.8 | -0.68 | 0.705641
61 | 25.518 | 0.00093949 | -0.00038789 | 0.999 | 133.5 | -0.68 | 0.705641
62 | 19.484 | 0.0010164 | -0.00037837 | 0.999 | 136.3 | -0.68 | 0.705641
63 | 14.705 | 0.0010838 | -0.00036629 | 0.999 | 140.1 | -0.68 | 0.705641
64 | 10.96 | 0.0011487 | -0.00036404 | 0.999 | 144.3 | -0.68 | 0.705641
65 | 8.0607 | 0.0012318 | -0.00036803 | 0.999 | 148.2 | -0.68 | 0.705641
66 | 5.8439 | 0.0013324 | -0.00035234 | 0.998 | 152.8 | -0.68 | 0.705641
67 | 4.1726 | 0.0014343 | -0.00031073 | 0.997 | 158.2 | -0.68 | 0.705641
68 | 2.9318 | 0.0015064 | -0.00024194 | 0.997 | 164.7 | -0.68 | 0.705641
69 | 2.0259 | 0.0015525 | -0.00016558 | 0.997 | 172.8 | -0.68 | 0.705641
70 | 1.3761 | 0.0015723 | -0.0001032 | 0.997 | 183.5 | -0.68 | 0.705641
71 | 0.91901 | 0.0015751 | -4.8432e-05 | 0.996 | 198.3 | -0.68 | 0.705641
72 | 0.60383 | 0.0015648 | -1.5304e-05 | 0.996 | 217.2 | -0.68 | 0.705641
73 | 0.39094 | 0.0015586 | 7.0259e-06 | 0.998 | 248.3 | -0.66 | 0.705641
74 | 0.25002 | 0.001545 | 2.5465e-05 | 0.996 | 283.9 | -0.68 | 0.705641
75 | 0.15849 | 0.0015281 | 4.8678e-05 | 0.997 | 330.7 | -0.68 | 0.705641
76 | 0.1 | 0.0015069 | 5.5001e-05 | 0.996 | 390.9 | -0.68 | 0.705641

## Sheet9
Number | Frequency / Hz | Z_Re / Ohm | Z_Im / Ohm | Sign | Time / s | Voltage / V | Current / A/cm^2
1 | 107.1 | 0.0005808 | -0.0002666 | 0.999 | 0 | -0.67 | 0.705641
2 | 134.47 | 0.00054866 | -0.00023727 | 0.998 | 3.2 | -0.67 | 0.705641
3 | 168.85 | 0.00051951 | -0.00020876 | 0.995 | 5.4 | -0.67 | 0.705641
4 | 212.01 | 0.0004973 | -0.0001832 | 0.997 | 7.6 | -0.67 | 0.705641
5 | 266.2 | 0.00047721 | -0.00016435 | 0.995 | 9.8 | -0.67 | 0.705641
6 | 334.25 | 0.00045921 | -0.00014371 | 0.997 | 12 | -0.67 | 0.705641
7 | 419.69 | 0.00044475 | -0.00012708 | 0.997 | 14.2 | -0.67 | 0.705641
8 | 526.98 | 0.00043125 | -0.00011378 | 0.995 | 16.4 | -0.67 | 0.705641
9 | 661.68 | 0.00041866 | -9.9478e-05 | 0.999 | 18.6 | -0.67 | 0.705641
10 | 830.83 | 0.00040605 | -8.9227e-05 | 0.99 | 20.8 | -0.67 | 0.705641
11 | 1043.2 | 0.00039587 | -7.757e-05 | 0.604 | 23 | -0.67 | 0.705641
12 | 1309.9 | 0.00038762 | -6.7513e-05 | 0.623 | 25.2 | -0.67 | 0.705641
13 | 1644.7 | 0.00038204 | -5.764e-05 | 0.672 | 27.4 | -0.67 | 0.705641
14 | 2065.1 | 0.00037557 | -4.9569e-05 | 0.699 | 29.6 | -0.67 | 0.705641
15 | 2593 | 0.00037134 | -4.1392e-05 | 0.734 | 31.8 | -0.67 | 0.705641
16 | 3255.8 | 0.00036861 | -3.3113e-05 | 0.784 | 34 | -0.67 | 0.705641
17 | 4088.1 | 0.00036219 | -2.8411e-05 | 0.892 | 36.2 | -0.67 | 0.705641
18 | 5133.1 | 0.00036165 | -2.0091e-05 | 0.979 | 38.4 | -0.67 | 0.705641
19 | 6445.3 | 0.00035603 | -1.6378e-05 | 0.994 | 40.6 | -0.67 | 0.705641
20 | 8092.8 | 0.00035214 | -1.6236e-05 | 0.992 | 42.8 | -0.67 | 0.705641
21 | 10161 | 0.00034996 | -1.0763e-05 | 0.994 | 45.1 | -0.67 | 0.705641
22 | 12759 | 0.00034458 | 1.4752e-07 | 0.993 | 47.2 | -0.67 | 0.705641
23 | 16020 | 0.00034904 | 4.3527e-06 | 0.992 | 49.4 | -0.67 | 0.705641
24 | 20116 | 0.00034681 | 1.3195e-05 | 0.986 | 51.6 | -0.67 | 0.705641
25 | 25258 | 0.00032703 | 2.079e-05 | 0.987 | 53.7 | -0.67 | 0.705641
26 | 31714 | 0.0003248 | 6.9198e-05 | 0.959 | 55.9 | -0.67 | 0.705641
27 | 39821 | 0.00030543 | 0.00011971 | 0.914 | 58.2 | -0.67 | 0.705641
28 | 50000 | 0.00037795 | 4.0153e-05 | 0.914 | 60.3 | -0.67 | 0.705641
29 | 39821 | 0.00033791 | 9.2488e-05 | 0.824 | 62.5 | -0.67 | 0.705641
30 | 31714 | 0.00036474 | 4.736e-05 | 0.987 | 64.7 | -0.67 | 0.705641
31 | 25258 | 0.00034218 | 4.5403e-05 | 0.974 | 66.9 | -0.67 | 0.705641
32 | 20116 | 0.0003489 | 3.8389e-06 | 0.984 | 69 | -0.67 | 0.705641
33 | 16020 | 0.00035167 | 5.9429e-06 | 0.99 | 71.2 | -0.67 | 0.705641
34 | 12759 | 0.000348 | 4.1453e-06 | 0.993 | 73.4 | -0.67 | 0.705641
35 | 10161 | 0.00034619 | -4.7025e-06 | 0.997 | 75.6 | -0.67 | 0.705641
36 | 8092.8 | 0.00036527 | -1.6083e-05 | 0.996 | 77.8 | -0.67 | 0.705641
37 | 6445.3 | 0.00036178 | -1.7596e-05 | 0.991 | 80 | -0.67 | 0.705641
38 | 5133.1 | 0.00036152 | -2.1365e-05 | 0.981 | 82.1 | -0.67 | 0.705641
39 | 4088.1 | 0.00036447 | -2.6879e-05 | 0.887 | 84.4 | -0.67 | 0.705641
40 | 3255.8 | 0.00036936 | -3.3252e-05 | 0.784 | 86.5 | -0.67 | 0.705641
41 | 2593 | 0.00037242 | -4.0461e-05 | 0.731 | 88.7 | -0.67 | 0.705641
42 | 2065.1 | 0.00037724 | -4.9403e-05 | 0.703 | 90.9 | -0.67 | 0.705641
43 | 1644.7 | 0.00038205 | -5.6757e-05 | 0.67 | 93.1 | -0.67 | 0.705641
44 | 1309.9 | 0.00038976 | -6.6971e-05 | 0.622 | 95.3 | -0.67 | 0.705641
45 | 1043.2 | 0.00039719 | -7.7311e-05 | 0.602 | 97.5 | -0.67 | 0.705641
46 | 830.83 | 0.00040628 | -9.041e-05 | 0.991 | 99.7 | -0.67 | 0.705641
47 | 661.68 | 0.00041818 | -0.00010152 | 0.996 | 101.8 | -0.67 | 0.705641
48 | 526.98 | 0.00043009 | -0.0001133 | 0.998 | 104 | -0.67 | 0.705641
49 | 419.69 | 0.00044371 | -0.00012855 | 0.997 | 106.2 | -0.67 | 0.705641
50 | 334.25 | 0.00045962 | -0.00014364 | 0.997 | 108.3 | -0.67 | 0.705641
51 | 266.2 | 0.00047831 | -0.00016271 | 0.998 | 110.6 | -0.67 | 0.705641
52 | 212.01 | 0.0004975 | -0.00018331 | 0.997 | 112.7 | -0.67 | 0.705641
53 | 168.85 | 0.00051992 | -0.00020782 | 0.995 | 114.9 | -0.67 | 0.705641
54 | 134.47 | 0.00054838 | -0.00023674 | 0.995 | 117.1 | -0.67 | 0.705641
55 | 107.1 | 0.00058138 | -0.00026877 | 0.999 | 119.3 | -0.67 | 0.705641
56 | 85.294 | 0.00062255 | -0.0003006 | 0.999 | 121.4 | -0.67 | 0.705641
57 | 67.93 | 0.00067197 | -0.0003332 | 0.999 | 123.6 | -0.67 | 0.705641
58 | 53.91 | 0.00073149 | -0.00036318 | 0.999 | 125.9 | -0.67 | 0.705641
59 | 42.416 | 0.000803 | -0.00038819 | 0.999 | 128.3 | -0.67 | 0.705641
60 | 33.064 | 0.00088233 | -0.00040651 | 0.999 | 130.8 | -0.67 | 0.705641
61 | 25.518 | 0.00096788 | -0.00040855 | 0.999 | 133.5 | -0.67 | 0.705641
62 | 19.484 | 0.0010492 | -0.00040176 | 0.999 | 136.3 | -0.67 | 0.705641
63 | 14.705 | 0.0011188 | -0.00039162 | 0.999 | 140.1 | -0.67 | 0.705641
64 | 10.96 | 0.001189 | -0.000391 | 0.999 | 144.3 | -0.67 | 0.705641
65 | 8.0607 | 0.0012746 | -0.0004009 | 0.999 | 148.2 | -0.67 | 0.705641
66 | 5.8439 | 0.0013888 | -0.00039547 | 0.998 | 152.8 | -0.67 | 0.705641
67 | 4.1726 | 0.0015079 | -0.00035836 | 0.997 | 158.2 | -0.67 | 0.705641
68 | 2.9318 | 0.0015941 | -0.00028755 | 0.997 | 164.7 | -0.67 | 0.705641
69 | 2.0259 | 0.0016568 | -0.00020506 | 0.997 | 172.8 | -0.67 | 0.705641
70 | 1.3761 | 0.0016796 | -0.00012683 | 0.997 | 183.5 | -0.68 | 0.705641
71 | 0.91901 | 0.0016862 | -6.4429e-05 | 0.996 | 198.3 | -0.68 | 0.705641
72 | 0.60383 | 0.0016847 | -2.3948e-05 | 0.996 | 217.2 | -0.67 | 0.705641
73 | 0.39094 | 0.001675 | 2.5331e-06 | 0.998 | 248.3 | -0.66 | 0.705641
74 | 0.25002 | 0.0016621 | 2.6694e-05 | 0.996 | 283.9 | -0.67 | 0.705641
75 | 0.15849 | 0.0016364 | 4.9503e-05 | 0.997 | 330.7 | -0.67 | 0.705641
76 | 0.1 | 0.0016225 | 6.126e-05 | 0.996 | 390.9 | -0.67 | 0.705641