## Sheet1
Number | Frequency / Hz | Z_Re / Ohm | Z_Im / Ohm | Sign | Time / s | Voltage / V | Current / A/cm^2
1 | 107.1 | 0.013026 | -0.0072259 | 0.999 | 0 | -18.08 | 0.3061538
2 | 134.47 | 0.012278 | -0.0062001 | 0.997 | 3.7 | -18.07 | 0.3061538
3 | 168.85 | 0.011634 | -0.0053894 | 0.997 | 6 | -18.06 | 0.3061538
4 | 212.01 | 0.011137 | -0.0047171 | 0.995 | 8.2 | -18.06 | 0.3061538
5 | 266.2 | 0.010701 | -0.0041165 | 0.998 | 10.4 | -18.07 | 0.3061538
6 | 334.25 | 0.010307 | -0.0036309 | 0.998 | 12.6 | -18.07 | 0.3061538
7 | 419.69 | 0.0099437 | -0.0032125 | 0.996 | 14.8 | -18.06 | 0.3061538
8 | 526.98 | 0.0096109 | -0.002833 | 0.998 | 17.1 | -18.09 | 0.3061538
9 | 661.68 | 0.0093112 | -0.0025105 | 0.997 | 19.3 | -18.09 | 0.3061538
10 | 830.83 | 0.0090389 | -0.0022054 | 0.996 | 21.5 | -18.07 | 0.3061538
11 | 1043.2 | 0.0088537 | -0.0019372 | 0.623 | 24.3 | -18.08 | 0.3061538
12 | 1309.9 | 0.0086653 | -0.0016839 | 0.626 | 27.7 | -18.08 | 0.3061538
13 | 1644.7 | 0.0084866 | -0.001465 | 0.673 | 31 | -18.07 | 0.3061538
14 | 2065.1 | 0.0083514 | -0.0013008 | 0.723 | 34.4 | -18.07 | 0.3061538
15 | 2593 | 0.0082258 | -0.0011462 | 0.774 | 37.7 | -18.08 | 0.3061538
16 | 3255.8 | 0.0081203 | -0.0009072 | 0.859 | 40.6 | -18.08 | 0.3061538
17 | 4088.1 | 0.0080161 | -0.00077626 | 0.957 | 42.8 | -18.11 | 0.3061538
18 | 5133.1 | 0.0079235 | -0.00070458 | 0.986 | 45 | -18.09 | 0.3061538
19 | 6445.3 | 0.0078597 | -0.00061426 | 0.992 | 47.2 | -18.09 | 0.3061538
20 | 8092.8 | 0.0077195 | -0.00061739 | 0.988 | 49.4 | -18.08 | 0.3061538
21 | 10161 | 0.0074545 | -0.00058489 | 0.995 | 51.6 | -18.07 | 0.3061538
22 | 12759 | 0.0070342 | -0.00071229 | 0.98 | 53.8 | -18.08 | 0.3061538
23 | 16020 | 0.006585 | -0.00074925 | 0.975 | 56 | -18.07 | 0.3061538
24 | 20116 | 0.0062132 | -0.0010069 | 0.966 | 58.2 | -18.06 | 0.3061538
25 | 25258 | 0.0045688 | -0.001502 | 0.939 | 60.3 | -18.06 | 0.3061538
26 | 31714 | 0.0025937 | -0.0013984 | 0.913 | 62.6 | -18.06 | 0.3061538
27 | 39821 | -0.00015577 | -0.00041316 | 0.433 | 64.8 | -18.09 | 0.3061538
28 | 50000 | -0.0041666 | -0.0012599 | 0.869 | 67 | -18.09 | 0.3061538
29 | 39821 | 0.0003597 | -0.00073522 | 0.545 | 69.2 | -18.1 | 0.3061538
30 | 31714 | 0.0026722 | -0.0016168 | 0.908 | 71.5 | -18.1 | 0.3061538
31 | 25258 | 0.0044726 | -0.001336 | 0.924 | 73.6 | -18.08 | 0.3061538
32 | 20116 | 0.0057306 | -0.0010816 | 0.962 | 75.8 | -18.07 | 0.3061538
33 | 16020 | 0.0065032 | -0.00080233 | 0.981 | 78 | -18.07 | 0.3061538
34 | 12759 | 0.0071411 | -0.00074586 | 0.99 | 80.2 | -18.06 | 0.3061538
35 | 10161 | 0.0075219 | -0.00075271 | 0.987 | 82.4 | -18.06 | 0.3061538
36 | 8092.8 | 0.0076493 | -0.00058161 | 0.972 | 84.6 | -18.07 | 0.3061538
37 | 6445.3 | 0.0078383 | -0.00063839 | 0.987 | 86.8 | -18.05 | 0.3061538
38 | 5133.1 | 0.0079114 | -0.00069094 | 0.983 | 89 | -18.05 | 0.3061538
39 | 4088.1 | 0.008014 | -0.00077884 | 0.958 | 91.2 | -18.06 | 0.3061538
40 | 3255.8 | 0.0080833 | -0.00090715 | 0.858 | 93.4 | -18.07 | 0.3061538
41 | 2593 | 0.0082078 | -0.0011191 | 0.778 | 96.2 | -18.07 | 0.3061538
42 | 2065.1 | 0.0083456 | -0.0012978 | 0.723 | 99.5 | -18.07 | 0.3061538
43 | 1644.7 | 0.008504 | -0.0014858 | 0.671 | 102.9 | -18.06 | 0.3061538
44 | 1309.9 | 0.0086569 | -0.0016882 | 0.625 | 106.2 | -18.05 | 0.3061538
45 | 1043.2 | 0.0088422 | -0.0019385 | 0.622 | 109.6 | -18.04 | 0.3061538
46 | 830.83 | 0.0090334 | -0.0022116 | 0.996 | 112.3 | -18.04 | 0.3061538
47 | 661.68 | 0.0093124 | -0.0025241 | 0.995 | 114.5 | -18.05 | 0.3061538
48 | 526.98 | 0.0096089 | -0.0028546 | 0.998 | 116.7 | -18.06 | 0.3061538
49 | 419.69 | 0.0099429 | -0.0032122 | 0.997 | 118.9 | -18.07 | 0.3061538
50 | 334.25 | 0.010297 | -0.0036225 | 0.999 | 121.1 | -18.07 | 0.3061538
51 | 266.2 | 0.010686 | -0.0041423 | 0.994 | 123.3 | -18.07 | 0.3061538
52 | 212.01 | 0.011137 | -0.0047157 | 0.997 | 125.5 | -18.07 | 0.3061538
53 | 168.85 | 0.011644 | -0.0054272 | 0.994 | 127.7 | -18.06 | 0.3061538
54 | 134.47 | 0.012241 | -0.0062204 | 0.997 | 129.9 | -18.04 | 0.3061538
55 | 107.1 | 0.012998 | -0.0072248 | 0.999 | 132.1 | -18.05 | 0.3061538
56 | 85.294 | 0.013959 | -0.0083512 | 0.998 | 134.2 | -18.05 | 0.3061538
57 | 67.93 | 0.015113 | -0.0095536 | 0.999 | 136.4 | -18.05 | 0.3061538
58 | 53.91 | 0.016771 | -0.010914 | 0.999 | 138.7 | -18.06 | 0.3061538
59 | 42.416 | 0.018697 | -0.012209 | 0.999 | 141.2 | -18.07 | 0.3061538
60 | 33.064 | 0.021146 | -0.013406 | 0.999 | 143.6 | -18.07 | 0.3061538
61 | 25.518 | 0.024124 | -0.014297 | 0.998 | 146.3 | -18.09 | 0.3061538
62 | 19.484 | 0.027437 | -0.01458 | 0.998 | 149.2 | -18.07 | 0.3061538
63 | 14.705 | 0.030985 | -0.014346 | 0.998 | 152.3 | -18.06 | 0.3061538
64 | 10.96 | 0.034275 | -0.013438 | 0.998 | 155.8 | -18.04 | 0.3061538
65 | 8.0607 | 0.036938 | -0.012137 | 0.997 | 159.7 | -18.11 | 0.3061538
66 | 5.8439 | 0.038722 | -0.010957 | 0.997 | 164.4 | -17.97 | 0.3061538
67 | 4.1726 | 0.039453 | -0.010832 | 0.996 | 169.7 | -18.21 | 0.3061538
68 | 2.9318 | 0.041709 | -0.011631 | 0.997 | 176.3 | -17.85 | 0.3061538
69 | 2.0259 | 0.045327 | -0.012879 | 0.997 | 184.4 | -18.16 | 0.3061538
70 | 1.3761 | 0.049781 | -0.012719 | 0.997 | 197 | -18.11 | 0.3061538
71 | 0.91901 | 0.053372 | -0.01064 | 0.997 | 213.6 | -18.33 | 0.3061538
72 | 0.60383 | 0.057027 | -0.0074133 | 0.994 | 232.6 | -17.78 | 0.3061538
73 | 0.39094 | 0.059206 | -0.005464 | 0.995 | 263.7 | -18.1 | 0.3061538
74 | 0.25002 | 0.059483 | -0.0026366 | 0.994 | 299.2 | -18.1 | 0.3061538
75 | 0.15849 | 0.058694 | -0.0014148 | 0.994 | 346 | -18.07 | 0.3061538
76 | 0.1 | 0.060195 | -0.00053026 | 0.993 | 406.3 | -18.13 | 0.3061538

## Sheet2
Number | Frequency / Hz | Z_Re / Ohm | Z_Im / Ohm | Sign | Time / s | Voltage / V | Current / A/cm^2
1 | 107.1 | 0.00054531 | -0.00030664 | 0.999 | 0 | -0.74 | 0.3061538
2 | 134.47 | 0.0005169 | -0.00026403 | 0.997 | 3.7 | -0.74 | 0.3061538
3 | 168.85 | 0.0004865 | -0.00023158 | 0.997 | 6 | -0.74 | 0.3061538
4 | 212.01 | 0.00046591 | -0.00020334 | 0.995 | 8.2 | -0.74 | 0.3061538
5 | 266.2 | 0.00044887 | -0.00017599 | 0.998 | 10.4 | -0.74 | 0.3061538
6 | 334.25 | 0.00042993 | -0.0001601 | 0.998 | 12.6 | -0.74 | 0.3061538
7 | 419.69 | 0.00041012 | -0.00013844 | 0.996 | 14.8 | -0.74 | 0.3061538
8 | 526.98 | 0.00040218 | -0.00012527 | 0.998 | 17.1 | -0.74 | 0.3061538
9 | 661.68 | 0.00038806 | -0.00010686 | 0.997 | 19.3 | -0.74 | 0.3061538
10 | 830.83 | 0.00038059 | -9.5662e-05 | 0.996 | 21.5 | -0.74 | 0.3061538
11 | 1043.2 | 0.00036554 | -8.5288e-05 | 0.623 | 24.3 | -0.74 | 0.3061538
12 | 1309.9 | 0.00035701 | -7.4654e-05 | 0.626 | 27.7 | -0.74 | 0.3061538
13 | 1644.7 | 0.00034969 | -6.4927e-05 | 0.673 | 31 | -0.74 | 0.3061538
14 | 2065.1 | 0.00034452 | -5.3964e-05 | 0.723 | 34.4 | -0.74 | 0.3061538
15 | 2593 | 0.00033776 | -4.9275e-05 | 0.774 | 37.7 | -0.74 | 0.3061538
16 | 3255.8 | 0.0003335 | -4.017e-05 | 0.859 | 40.6 | -0.74 | 0.3061538
17 | 4088.1 | 0.00032768 | -3.5751e-05 | 0.957 | 42.8 | -0.74 | 0.3061538
18 | 5133.1 | 0.00031968 | -3.0951e-05 | 0.986 | 45 | -0.74 | 0.3061538
19 | 6445.3 | 0.00031706 | -2.6408e-05 | 0.992 | 47.2 | -0.74 | 0.3061538
20 | 8092.8 | 0.0003172 | -2.3999e-05 | 0.988 | 49.4 | -0.74 | 0.3061538
21 | 10161 | 0.00030368 | -3.5114e-05 | 0.995 | 51.6 | -0.74 | 0.3061538
22 | 12759 | 0.0003302 | -2.3067e-05 | 0.98 | 53.8 | -0.74 | 0.3061538
23 | 16020 | 0.0003216 | -1.0813e-05 | 0.975 | 56 | -0.74 | 0.3061538
24 | 20116 | 0.00024468 | 3.4246e-05 | 0.966 | 58.2 | -0.74 | 0.3061538
25 | 25258 | 0.00025599 | -3.4833e-05 | 0.939 | 60.3 | -0.74 | 0.3061538
26 | 31714 | 0.00031174 | -7.2153e-06 | 0.913 | 62.6 | -0.74 | 0.3061538
27 | 39821 | 0.00032073 | -8.0601e-05 | 0.433 | 64.8 | -0.74 | 0.3061538
28 | 50000 | 0.00041762 | 8.7867e-05 | 0.869 | 67 | -0.74 | 0.3061538
29 | 39821 | 0.00025297 | -0.00013022 | 0.545 | 69.2 | -0.74 | 0.3061538
30 | 31714 | 0.00030656 | 4.8734e-05 | 0.908 | 71.5 | -0.74 | 0.3061538
31 | 25258 | 0.00027986 | 3.6481e-05 | 0.924 | 73.6 | -0.74 | 0.3061538
32 | 20116 | 0.00026593 | 8.827e-07 | 0.962 | 75.8 | -0.74 | 0.3061538
33 | 16020 | 0.0003348 | -1.3315e-05 | 0.981 | 78 | -0.74 | 0.3061538
34 | 12759 | 0.00029676 | -1.6248e-05 | 0.99 | 80.2 | -0.74 | 0.3061538
35 | 10161 | 0.00030301 | -3.2171e-05 | 0.987 | 82.4 | -0.74 | 0.3061538
36 | 8092.8 | 0.00031857 | -2.4406e-05 | 0.972 | 84.6 | -0.74 | 0.3061538
37 | 6445.3 | 0.00031906 | -1.8955e-05 | 0.987 | 86.8 | -0.74 | 0.3061538
38 | 5133.1 | 0.00032847 | -3.3455e-05 | 0.983 | 89 | -0.74 | 0.3061538
39 | 4088.1 | 0.00032898 | -3.8031e-05 | 0.958 | 91.2 | -0.74 | 0.3061538
40 | 3255.8 | 0.00033129 | -4.2141e-05 | 0.858 | 93.4 | -0.74 | 0.3061538
41 | 2593 | 0.00033611 | -5.0885e-05 | 0.778 | 96.2 | -0.74 | 0.3061538
42 | 2065.1 | 0.00034494 | -5.8117e-05 | 0.723 | 99.5 | -0.74 | 0.3061538
43 | 1644.7 | 0.00035109 | -6.5268e-05 | 0.671 | 102.9 | -0.74 | 0.3061538
44 | 1309.9 | 0.00035636 | -7.5626e-05 | 0.625 | 106.2 | -0.74 | 0.3061538
45 | 1043.2 | 0.00036654 | -8.5488e-05 | 0.622 | 109.6 | -0.74 | 0.3061538
46 | 830.83 | 0.00037688 | -9.6819e-05 | 0.996 | 112.3 | -0.74 | 0.3061538
47 | 661.68 | 0.0003872 | -0.00011054 | 0.995 | 114.5 | -0.74 | 0.3061538
48 | 526.98 | 0.00040206 | -0.00012341 | 0.998 | 116.7 | -0.74 | 0.3061538
49 | 419.69 | 0.00041607 | -0.00013774 | 0.997 | 118.9 | -0.74 | 0.3061538
50 | 334.25 | 0.0004289 | -0.0001544 | 0.999 | 121.1 | -0.74 | 0.3061538
51 | 266.2 | 0.0004436 | -0.00017815 | 0.994 | 123.3 | -0.74 | 0.3061538
52 | 212.01 | 0.00046959 | -0.00020246 | 0.997 | 125.5 | -0.74 | 0.3061538
53 | 168.85 | 0.00048756 | -0.00023343 | 0.994 | 127.7 | -0.74 | 0.3061538
54 | 134.47 | 0.00051497 | -0.00026607 | 0.997 | 129.9 | -0.74 | 0.3061538
55 | 107.1 | 0.00054577 | -0.00030779 | 0.999 | 132.1 | -0.74 | 0.3061538
56 | 85.294 | 0.00059324 | -0.00035499 | 0.998 | 134.2 | -0.74 | 0.3061538
57 | 67.93 | 0.00064261 | -0.00040662 | 0.999 | 136.4 | -0.74 | 0.3061538
58 | 53.91 | 0.00071117 | -0.00045604 | 0.999 | 138.7 | -0.74 | 0.3061538
59 | 42.416 | 0.00079376 | -0.00050415 | 0.999 | 141.2 | -0.74 | 0.3061538
60 | 33.064 | 0.00090457 | -0.00054939 | 0.999 | 143.6 | -0.74 | 0.3061538
61 | 25.518 | 0.0010276 | -0.00057256 | 0.998 | 146.3 | -0.74 | 0.3061538
62 | 19.484 | 0.0011587 | -0.00057032 | 0.998 | 149.2 | -0.74 | 0.3061538
63 | 14.705 | 0.0012999 | -0.00055015 | 0.998 | 152.3 | -0.74 | 0.3061538
64 | 10.96 | 0.0014229 | -0.00050385 | 0.998 | 155.8 | -0.74 | 0.3061538
65 | 8.0607 | 0.0015286 | -0.00044867 | 0.997 | 159.7 | -0.74 | 0.3061538
66 | 5.8439 | 0.0015948 | -0.00039112 | 0.997 | 164.4 | -0.74 | 0.3061538
67 | 4.1726 | 0.0016402 | -0.00037205 | 0.996 | 169.7 | -0.74 | 0.3061538
68 | 2.9318 | 0.0017241 | -0.00035442 | 0.997 | 176.3 | -0.74 | 0.3061538
69 | 2.0259 | 0.0018218 | -0.00033722 | 0.997 | 184.4 | -0.74 | 0.3061538
70 | 1.3761 | 0.0019282 | -0.00030018 | 0.997 | 197 | -0.75 | 0.3061538
71 | 0.91901 | 0.0019917 | -0.00022095 | 0.997 | 213.6 | -0.75 | 0.3061538
72 | 0.60383 | 0.0020381 | -0.00013759 | 0.994 | 232.6 | -0.74 | 0.3061538
73 | 0.39094 | 0.0020821 | -0.00010932 | 0.995 | 263.7 | -0.74 | 0.3061538
74 | 0.25002 | 0.0020829 | -3.8038e-05 | 0.994 | 299.2 | -0.74 | 0.3061538
75 | 0.15849 | 0.0020609 | -2.2236e-05 | 0.994 | 346 | -0.74 | 0.3061538
76 | 0.1 | 0.0020958 | 6.9594e-06 | 0.993 | 406.3 | -0.74 | 0.3061538

## Sheet3
Number | Frequency / Hz | Z_Re / Ohm | Z_Im / Ohm | Sign | Time / s | Voltage / V | Current / A/cm^2
1 | 107.1 | 0.00053217 | -0.00029584 | 0.999 | 0 | -0.75 | 0.3061538
2 | 134.47 | 0.00050022 | -0.00025519 | 0.997 | 3.7 | -0.75 | 0.3061538
3 | 168.85 | 0.00047509 | -0.00022091 | 0.997 | 6 | -0.75 | 0.3061538
4 | 212.01 | 0.00045628 | -0.00019219 | 0.995 | 8.2 | -0.75 | 0.3061538
5 | 266.2 | 0.00044047 | -0.00017026 | 0.998 | 10.4 | -0.75 | 0.3061538
6 | 334.25 | 0.00042098 | -0.0001498 | 0.998 | 12.6 | -0.75 | 0.3061538
7 | 419.69 | 0.00040724 | -0.00013054 | 0.996 | 14.8 | -0.75 | 0.3061538
8 | 526.98 | 0.00039238 | -0.00011673 | 0.998 | 17.1 | -0.75 | 0.3061538
9 | 661.68 | 0.00038199 | -0.0001019 | 0.997 | 19.3 | -0.75 | 0.3061538
10 | 830.83 | 0.00036966 | -8.9711e-05 | 0.996 | 21.5 | -0.75 | 0.3061538
11 | 1043.2 | 0.00036233 | -7.9511e-05 | 0.623 | 24.3 | -0.75 | 0.3061538
12 | 1309.9 | 0.00035835 | -7.0252e-05 | 0.626 | 27.7 | -0.75 | 0.3061538
13 | 1644.7 | 0.00034965 | -5.7816e-05 | 0.673 | 31 | -0.75 | 0.3061538
14 | 2065.1 | 0.00034228 | -5.2554e-05 | 0.723 | 34.4 | -0.75 | 0.3061538
15 | 2593 | 0.00033763 | -4.3251e-05 | 0.774 | 37.7 | -0.75 | 0.3061538
16 | 3255.8 | 0.00033084 | -3.7402e-05 | 0.859 | 40.6 | -0.75 | 0.3061538
17 | 4088.1 | 0.00032975 | -3.0841e-05 | 0.957 | 42.8 | -0.75 | 0.3061538
18 | 5133.1 | 0.00032318 | -2.7055e-05 | 0.986 | 45 | -0.75 | 0.3061538
19 | 6445.3 | 0.00033277 | -2.1288e-05 | 0.992 | 47.2 | -0.75 | 0.3061538
20 | 8092.8 | 0.00033209 | -2.1936e-05 | 0.988 | 49.4 | -0.75 | 0.3061538
21 | 10161 | 0.00031988 | -8.3977e-06 | 0.995 | 51.6 | -0.75 | 0.3061538
22 | 12759 | 0.0003117 | -3.0286e-05 | 0.98 | 53.8 | -0.75 | 0.3061538
23 | 16020 | 0.00028753 | 5.6485e-06 | 0.975 | 56 | -0.75 | 0.3061538
24 | 20116 | 0.00034183 | 1.0904e-06 | 0.966 | 58.2 | -0.75 | 0.3061538
25 | 25258 | 0.00031272 | 1.4943e-05 | 0.939 | 60.3 | -0.75 | 0.3061538
26 | 31714 | 0.00021016 | 8.6853e-05 | 0.913 | 62.6 | -0.75 | 0.3061538
27 | 39821 | 0.00025067 | 0.00011884 | 0.433 | 64.8 | -0.75 | 0.3061538
28 | 50000 | 0.00030907 | 7.4773e-05 | 0.869 | 67 | -0.75 | 0.3061538
29 | 39821 | 0.00024865 | -8.9218e-05 | 0.545 | 69.2 | -0.75 | 0.3061538
30 | 31714 | 0.0002842 | -4.5682e-05 | 0.908 | 71.5 | -0.75 | 0.3061538
31 | 25258 | 0.0002107 | -2.9975e-05 | 0.924 | 73.6 | -0.75 | 0.3061538
32 | 20116 | 0.00032011 | -1.3325e-05 | 0.962 | 75.8 | -0.75 | 0.3061538
33 | 16020 | 0.00028716 | 8.6244e-06 | 0.981 | 78 | -0.75 | 0.3061538
34 | 12759 | 0.00030819 | -1.0367e-05 | 0.99 | 80.2 | -0.75 | 0.3061538
35 | 10161 | 0.0003388 | -9.0893e-06 | 0.987 | 82.4 | -0.75 | 0.3061538
36 | 8092.8 | 0.00032787 | -1.1626e-05 | 0.972 | 84.6 | -0.75 | 0.3061538
37 | 6445.3 | 0.00031751 | -2.3047e-05 | 0.987 | 86.8 | -0.75 | 0.3061538
38 | 5133.1 | 0.0003287 | -2.5276e-05 | 0.983 | 89 | -0.75 | 0.3061538
39 | 4088.1 | 0.0003319 | -2.8646e-05 | 0.958 | 91.2 | -0.75 | 0.3061538
40 | 3255.8 | 0.00033289 | -3.6899e-05 | 0.858 | 93.4 | -0.75 | 0.3061538
41 | 2593 | 0.00033788 | -4.3649e-05 | 0.778 | 96.2 | -0.75 | 0.3061538
42 | 2065.1 | 0.00034296 | -5.4229e-05 | 0.723 | 99.5 | -0.75 | 0.3061538
43 | 1644.7 | 0.00035068 | -5.8003e-05 | 0.671 | 102.9 | -0.75 | 0.3061538
44 | 1309.9 | 0.00035223 | -6.562e-05 | 0.625 | 106.2 | -0.75 | 0.3061538
45 | 1043.2 | 0.00036128 | -7.7491e-05 | 0.622 | 109.6 | -0.75 | 0.3061538
46 | 830.83 | 0.00036964 | -8.8329e-05 | 0.996 | 112.3 | -0.75 | 0.3061538
47 | 661.68 | 0.00038173 | -0.00010108 | 0.995 | 114.5 | -0.75 | 0.3061538
48 | 526.98 | 0.00039308 | -0.00011916 | 0.998 | 116.7 | -0.75 | 0.3061538
49 | 419.69 | 0.000406 | -0.00012894 | 0.997 | 118.9 | -0.75 | 0.3061538
50 | 334.25 | 0.00042075 | -0.00014767 | 0.999 | 121.1 | -0.75 | 0.3061538
51 | 266.2 | 0.00043499 | -0.00016925 | 0.994 | 123.3 | -0.75 | 0.3061538
52 | 212.01 | 0.00045382 | -0.00019206 | 0.997 | 125.5 | -0.75 | 0.3061538
53 | 168.85 | 0.00047468 | -0.00022128 | 0.994 | 127.7 | -0.75 | 0.3061538
54 | 134.47 | 0.00049847 | -0.00025496 | 0.997 | 129.9 | -0.75 | 0.3061538
55 | 107.1 | 0.00053085 | -0.00029429 | 0.999 | 132.1 | -0.75 | 0.3061538
56 | 85.294 | 0.00057201 | -0.00034135 | 0.998 | 134.2 | -0.75 | 0.3061538
57 | 67.93 | 0.00061707 | -0.00039185 | 0.999 | 136.4 | -0.75 | 0.3061538
58 | 53.91 | 0.00067957 | -0.00044364 | 0.999 | 138.7 | -0.75 | 0.3061538
59 | 42.416 | 0.00076387 | -0.00049518 | 0.999 | 141.2 | -0.75 | 0.3061538
60 | 33.064 | 0.00086574 | -0.00054352 | 0.999 | 143.6 | -0.75 | 0.3061538
61 | 25.518 | 0.00098857 | -0.00057994 | 0.998 | 146.3 | -0.75 | 0.3061538
62 | 19.484 | 0.0011227 | -0.00058819 | 0.998 | 149.2 | -0.75 | 0.3061538
63 | 14.705 | 0.0012686 | -0.00057369 | 0.998 | 152.3 | -0.75 | 0.3061538
64 | 10.96 | 0.0014018 | -0.0005358 | 0.998 | 155.8 | -0.75 | 0.3061538
65 | 8.0607 | 0.0015079 | -0.00048015 | 0.997 | 159.7 | -0.75 | 0.3061538
66 | 5.8439 | 0.0015764 | -0.00043013 | 0.997 | 164.4 | -0.75 | 0.3061538
67 | 4.1726 | 0.0016052 | -0.00042916 | 0.996 | 169.7 | -0.75 | 0.3061538
68 | 2.9318 | 0.0016921 | -0.00045787 | 0.997 | 176.3 | -0.75 | 0.3061538
69 | 2.0259 | 0.0018404 | -0.00049383 | 0.997 | 184.4 | -0.75 | 0.3061538
70 | 1.3761 | 0.0020222 | -0.00048499 | 0.997 | 197 | -0.75 | 0.3061538
71 | 0.91901 | 0.0021556 | -0.00038608 | 0.997 | 213.6 | -0.75 | 0.3061538
72 | 0.60383 | 0.0022755 | -0.00026233 | 0.994 | 232.6 | -0.75 | 0.3061538
73 | 0.39094 | 0.0023609 | -0.00019969 | 0.995 | 263.7 | -0.75 | 0.3061538
74 | 0.25002 | 0.0023597 | -0.00010394 | 0.994 | 299.2 | -0.75 | 0.3061538
75 | 0.15849 | 0.0023401 | -5.1605e-05 | 0.994 | 346 | -0.75 | 0.3061538
76 | 0.1 | 0.002363 | -3.3653e-05 | 0.993 | 406.3 | -0.75 | 0.3061538

## Sheet4
Number | Frequency / Hz | Z_Re / Ohm | Z_Im / Ohm | Sign | Time / s | Voltage / V | Current / A/cm^2
1 | 107.1 | 0.00054079 | -0.00029324 | 0.999 | 0 | -0.75 | 0.3061538
2 | 134.47 | 0.00050792 | -0.00025286 | 0.997 | 3.7 | -0.75 | 0.3061538
3 | 168.85 | 0.00048476 | -0.00022108 | 0.997 | 6 | -0.75 | 0.3061538
4 | 212.01 | 0.00046024 | -0.0001914 | 0.995 | 8.2 | -0.75 | 0.3061538
5 | 266.2 | 0.00044205 | -0.00016875 | 0.998 | 10.4 | -0.75 | 0.3061538
6 | 334.25 | 0.00042617 | -0.00014897 | 0.998 | 12.6 | -0.75 | 0.3061538
7 | 419.69 | 0.00041023 | -0.00013106 | 0.996 | 14.8 | -0.75 | 0.3061538
8 | 526.98 | 0.00040012 | -0.00011446 | 0.998 | 17.1 | -0.75 | 0.3061538
9 | 661.68 | 0.00038947 | -0.00010125 | 0.997 | 19.3 | -0.75 | 0.3061538
10 | 830.83 | 0.00037713 | -8.9379e-05 | 0.996 | 21.5 | -0.75 | 0.3061538
11 | 1043.2 | 0.00036881 | -7.8302e-05 | 0.623 | 24.3 | -0.75 | 0.3061538
12 | 1309.9 | 0.00036339 | -7.2898e-05 | 0.626 | 27.7 | -0.75 | 0.3061538
13 | 1644.7 | 0.0003537 | -5.9133e-05 | 0.673 | 31 | -0.75 | 0.3061538
14 | 2065.1 | 0.0003476 | -5.107e-05 | 0.723 | 34.4 | -0.75 | 0.3061538
15 | 2593 | 0.00034338 | -4.1898e-05 | 0.774 | 37.7 | -0.75 | 0.3061538
16 | 3255.8 | 0.00034035 | -3.6046e-05 | 0.859 | 40.6 | -0.75 | 0.3061538
17 | 4088.1 | 0.00033515 | -3.0047e-05 | 0.957 | 42.8 | -0.75 | 0.3061538
18 | 5133.1 | 0.00033277 | -2.7549e-05 | 0.986 | 45 | -0.75 | 0.3061538
19 | 6445.3 | 0.00032236 | -2.65e-05 | 0.992 | 47.2 | -0.75 | 0.3061538
20 | 8092.8 | 0.0003236 | -3.6583e-05 | 0.988 | 49.4 | -0.75 | 0.3061538
21 | 10161 | 0.00034285 | -1.3645e-05 | 0.995 | 51.6 | -0.75 | 0.3061538
22 | 12759 | 0.00033506 | -1.5951e-05 | 0.98 | 53.8 | -0.75 | 0.3061538
23 | 16020 | 0.00030267 | -2.4368e-05 | 0.975 | 56 | -0.75 | 0.3061538
24 | 20116 | 0.00035853 | 1.5687e-05 | 0.966 | 58.2 | -0.75 | 0.3061538
25 | 25258 | 0.00031372 | 3.6825e-05 | 0.939 | 60.3 | -0.75 | 0.3061538
26 | 31714 | 0.00026028 | 1.3611e-05 | 0.913 | 62.6 | -0.75 | 0.3061538
27 | 39821 | 0.00044768 | -0.00010463 | 0.433 | 64.8 | -0.75 | 0.3061538
28 | 50000 | 0.00025769 | 0.00016454 | 0.869 | 67 | -0.75 | 0.3061538
29 | 39821 | 0.0002997 | 6.3842e-05 | 0.545 | 69.2 | -0.75 | 0.3061538
30 | 31714 | 0.00040384 | 0.00011372 | 0.908 | 71.5 | -0.75 | 0.3061538
31 | 25258 | 0.0003036 | -3.9018e-06 | 0.924 | 73.6 | -0.75 | 0.3061538
32 | 20116 | 0.00034789 | 1.1003e-05 | 0.962 | 75.8 | -0.75 | 0.3061538
33 | 16020 | 0.00029541 | 1.2983e-05 | 0.981 | 78 | -0.75 | 0.3061538
34 | 12759 | 0.00031875 | 6.0244e-06 | 0.99 | 80.2 | -0.75 | 0.3061538
35 | 10161 | 0.00033624 | -5.4814e-06 | 0.987 | 82.4 | -0.75 | 0.3061538
36 | 8092.8 | 0.00033031 | -1.1741e-05 | 0.972 | 84.6 | -0.75 | 0.3061538
37 | 6445.3 | 0.00033223 | -1.9701e-05 | 0.987 | 86.8 | -0.75 | 0.3061538
38 | 5133.1 | 0.00033446 | -2.3873e-05 | 0.983 | 89 | -0.75 | 0.3061538
39 | 4088.1 | 0.0003362 | -3.0135e-05 | 0.958 | 91.2 | -0.75 | 0.3061538
40 | 3255.8 | 0.00033941 | -3.2509e-05 | 0.858 | 93.4 | -0.75 | 0.3061538
41 | 2593 | 0.00034382 | -4.3609e-05 | 0.778 | 96.2 | -0.75 | 0.3061538
42 | 2065.1 | 0.00034541 | -5.6392e-05 | 0.723 | 99.5 | -0.75 | 0.3061538
43 | 1644.7 | 0.00035188 | -5.7895e-05 | 0.671 | 102.9 | -0.75 | 0.3061538
44 | 1309.9 | 0.00035592 | -6.6668e-05 | 0.625 | 106.2 | -0.75 | 0.3061538
45 | 1043.2 | 0.00036689 | -7.8519e-05 | 0.622 | 109.6 | -0.75 | 0.3061538
46 | 830.83 | 0.00037759 | -9.0425e-05 | 0.996 | 112.3 | -0.75 | 0.3061538
47 | 661.68 | 0.00038658 | -0.00010296 | 0.995 | 114.5 | -0.75 | 0.3061538
48 | 526.98 | 0.00040034 | -0.00011301 | 0.998 | 116.7 | -0.75 | 0.3061538
49 | 419.69 | 0.00041223 | -0.00013086 | 0.997 | 118.9 | -0.75 | 0.3061538
50 | 334.25 | 0.00042658 | -0.0001517 | 0.999 | 121.1 | -0.75 | 0.3061538
51 | 266.2 | 0.00044513 | -0.00016986 | 0.994 | 123.3 | -0.75 | 0.3061538
52 | 212.01 | 0.00046174 | -0.00019361 | 0.997 | 125.5 | -0.75 | 0.3061538
53 | 168.85 | 0.00048094 | -0.00022046 | 0.994 | 127.7 | -0.75 | 0.3061538
54 | 134.47 | 0.00050872 | -0.00025483 | 0.997 | 129.9 | -0.75 | 0.3061538
55 | 107.1 | 0.00053714 | -0.00029701 | 0.999 | 132.1 | -0.75 | 0.3061538
56 | 85.294 | 0.00057486 | -0.00034046 | 0.998 | 134.2 | -0.75 | 0.3061538
57 | 67.93 | 0.00062564 | -0.00039114 | 0.999 | 136.4 | -0.75 | 0.3061538
58 | 53.91 | 0.0006853 | -0.00044331 | 0.999 | 138.7 | -0.75 | 0.3061538
59 | 42.416 | 0.00076204 | -0.00050022 | 0.999 | 141.2 | -0.75 | 0.3061538
60 | 33.064 | 0.0008663 | -0.0005472 | 0.999 | 143.6 | -0.75 | 0.3061538
61 | 25.518 | 0.00099147 | -0.00058303 | 0.998 | 146.3 | -0.75 | 0.3061538
62 | 19.484 | 0.0011289 | -0.00059805 | 0.998 | 149.2 | -0.75 | 0.3061538
63 | 14.705 | 0.0012775 | -0.00058705 | 0.998 | 152.3 | -0.75 | 0.3061538
64 | 10.96 | 0.0014132 | -0.00054194 | 0.998 | 155.8 | -0.75 | 0.3061538
65 | 8.0607 | 0.0015194 | -0.00049015 | 0.997 | 159.7 | -0.75 | 0.3061538
66 | 5.8439 | 0.0015906 | -0.00044367 | 0.997 | 164.4 | -0.75 | 0.3061538
67 | 4.1726 | 0.0016252 | -0.00044057 | 0.996 | 169.7 | -0.75 | 0.3061538
68 | 2.9318 | 0.0017081 | -0.0004767 | 0.997 | 176.3 | -0.75 | 0.3061538
69 | 2.0259 | 0.0018586 | -0.00053031 | 0.997 | 184.4 | -0.75 | 0.3061538
70 | 1.3761 | 0.0020538 | -0.00052201 | 0.997 | 197 | -0.75 | 0.3061538
71 | 0.91901 | 0.002205 | -0.00043217 | 0.997 | 213.6 | -0.76 | 0.3061538
72 | 0.60383 | 0.0023514 | -0.00028541 | 0.994 | 232.6 | -0.75 | 0.3061538
73 | 0.39094 | 0.0024057 | -0.00023053 | 0.995 | 263.7 | -0.75 | 0.3061538
74 | 0.25002 | 0.0024173 | -0.00010756 | 0.994 | 299.2 | -0.75 | 0.3061538
75 | 0.15849 | 0.0023812 | -4.542e-05 | 0.994 | 346 | -0.75 | 0.3061538
76 | 0.1 | 0.0024328 | -8.7214e-06 | 0.993 | 406.3 | -0.75 | 0.3061538

## Sheet5
Number | Frequency / Hz | Z_Re / Ohm | Z_Im / Ohm | Sign | Time / s | Voltage / V | Current / A/cm^2
1 | 107.1 | 0.00053949 | -0.00029923 | 0.999 | 0 | -0.75 | 0.3061538
2 | 134.47 | 0.00051359 | -0.0002533 | 0.997 | 3.7 | -0.75 | 0.3061538
3 | 168.85 | 0.00048512 | -0.00022197 | 0.997 | 6 | -0.75 | 0.3061538
4 | 212.01 | 0.00046441 | -0.00019604 | 0.995 | 8.2 | -0.75 | 0.3061538
5 | 266.2 | 0.00044603 | -0.00017014 | 0.998 | 10.4 | -0.75 | 0.3061538
6 | 334.25 | 0.00042997 | -0.00014685 | 0.998 | 12.6 | -0.75 | 0.3061538
7 | 419.69 | 0.0004167 | -0.00013219 | 0.996 | 14.8 | -0.75 | 0.3061538
8 | 526.98 | 0.00039986 | -0.00011816 | 0.998 | 17.1 | -0.75 | 0.3061538
9 | 661.68 | 0.00038969 | -0.00010311 | 0.997 | 19.3 | -0.75 | 0.3061538
10 | 830.83 | 0.00038074 | -8.9168e-05 | 0.996 | 21.5 | -0.75 | 0.3061538
11 | 1043.2 | 0.00036823 | -7.8073e-05 | 0.623 | 24.3 | -0.75 | 0.3061538
12 | 1309.9 | 0.00036482 | -6.5546e-05 | 0.626 | 27.7 | -0.75 | 0.3061538
13 | 1644.7 | 0.0003577 | -5.8835e-05 | 0.673 | 31 | -0.75 | 0.3061538
14 | 2065.1 | 0.00034853 | -4.8251e-05 | 0.723 | 34.4 | -0.75 | 0.3061538
15 | 2593 | 0.00034357 | -4.0335e-05 | 0.774 | 37.7 | -0.75 | 0.3061538
16 | 3255.8 | 0.00034358 | -3.3578e-05 | 0.859 | 40.6 | -0.75 | 0.3061538
17 | 4088.1 | 0.00033961 | -2.7137e-05 | 0.957 | 42.8 | -0.75 | 0.3061538
18 | 5133.1 | 0.00033346 | -2.2808e-05 | 0.986 | 45 | -0.75 | 0.3061538
19 | 6445.3 | 0.00033208 | -2.4473e-05 | 0.992 | 47.2 | -0.75 | 0.3061538
20 | 8092.8 | 0.00032718 | -2.3813e-05 | 0.988 | 49.4 | -0.75 | 0.3061538
21 | 10161 | 0.00032868 | -8.7674e-06 | 0.995 | 51.6 | -0.75 | 0.3061538
22 | 12759 | 0.00033253 | -1.2718e-05 | 0.98 | 53.8 | -0.75 | 0.3061538
23 | 16020 | 0.00030705 | 5.0066e-05 | 0.975 | 56 | -0.75 | 0.3061538
24 | 20116 | 0.00028972 | 2.6655e-05 | 0.966 | 58.2 | -0.75 | 0.3061538
25 | 25258 | 0.00035287 | -5.0898e-05 | 0.939 | 60.3 | -0.75 | 0.3061538
26 | 31714 | 0.00025375 | 4.4577e-05 | 0.913 | 62.6 | -0.75 | 0.3061538
27 | 39821 | 0.00034303 | 9.8234e-05 | 0.433 | 64.8 | -0.75 | 0.3061538
28 | 50000 | 0.00029701 | 4.078e-05 | 0.869 | 67 | -0.75 | 0.3061538
29 | 39821 | 0.00024347 | -3.0316e-05 | 0.545 | 69.2 | -0.75 | 0.3061538
30 | 31714 | 0.00027988 | 1.0506e-05 | 0.908 | 71.5 | -0.75 | 0.3061538
31 | 25258 | 0.00033496 | -4.7315e-05 | 0.924 | 73.6 | -0.75 | 0.3061538
32 | 20116 | 0.00033933 | -1.3286e-05 | 0.962 | 75.8 | -0.75 | 0.3061538
33 | 16020 | 0.00031555 | -3.4321e-06 | 0.981 | 78 | -0.75 | 0.3061538
34 | 12759 | 0.00031818 | -1.6521e-05 | 0.99 | 80.2 | -0.75 | 0.3061538
35 | 10161 | 0.0003331 | -8.065e-06 | 0.987 | 82.4 | -0.75 | 0.3061538
36 | 8092.8 | 0.00034171 | -9.991e-06 | 0.972 | 84.6 | -0.75 | 0.3061538
37 | 6445.3 | 0.00033853 | -1.982e-05 | 0.987 | 86.8 | -0.75 | 0.3061538
38 | 5133.1 | 0.00033624 | -2.5678e-05 | 0.983 | 89 | -0.75 | 0.3061538
39 | 4088.1 | 0.00033845 | -2.5733e-05 | 0.958 | 91.2 | -0.75 | 0.3061538
40 | 3255.8 | 0.00034066 | -3.5253e-05 | 0.858 | 93.4 | -0.75 | 0.3061538
41 | 2593 | 0.00034677 | -3.9388e-05 | 0.778 | 96.2 | -0.75 | 0.3061538
42 | 2065.1 | 0.00034607 | -5.0628e-05 | 0.723 | 99.5 | -0.75 | 0.3061538
43 | 1644.7 | 0.00035587 | -5.8238e-05 | 0.671 | 102.9 | -0.75 | 0.3061538
44 | 1309.9 | 0.00035856 | -6.6163e-05 | 0.625 | 106.2 | -0.75 | 0.3061538
45 | 1043.2 | 0.00036773 | -7.6478e-05 | 0.622 | 109.6 | -0.75 | 0.3061538
46 | 830.83 | 0.00037883 | -9.193e-05 | 0.996 | 112.3 | -0.75 | 0.3061538
47 | 661.68 | 0.00039019 | -0.00010164 | 0.995 | 114.5 | -0.75 | 0.3061538
48 | 526.98 | 0.00040016 | -0.00011548 | 0.998 | 116.7 | -0.75 | 0.3061538
49 | 419.69 | 0.00041583 | -0.00012915 | 0.997 | 118.9 | -0.75 | 0.3061538
50 | 334.25 | 0.00043094 | -0.00015011 | 0.999 | 121.1 | -0.75 | 0.3061538
51 | 266.2 | 0.00044305 | -0.00017107 | 0.994 | 123.3 | -0.75 | 0.3061538
52 | 212.01 | 0.00046293 | -0.00019492 | 0.997 | 125.5 | -0.75 | 0.3061538
53 | 168.85 | 0.0004825 | -0.00022144 | 0.994 | 127.7 | -0.75 | 0.3061538
54 | 134.47 | 0.00050745 | -0.00025554 | 0.997 | 129.9 | -0.75 | 0.3061538
55 | 107.1 | 0.0005389 | -0.00029708 | 0.999 | 132.1 | -0.75 | 0.3061538
56 | 85.294 | 0.00057768 | -0.00034508 | 0.998 | 134.2 | -0.75 | 0.3061538
57 | 67.93 | 0.00062401 | -0.00039326 | 0.999 | 136.4 | -0.75 | 0.3061538
58 | 53.91 | 0.00068796 | -0.0004464 | 0.999 | 138.7 | -0.75 | 0.3061538
59 | 42.416 | 0.00077114 | -0.00050268 | 0.999 | 141.2 | -0.75 | 0.3061538
60 | 33.064 | 0.00086905 | -0.00055366 | 0.999 | 143.6 | -0.75 | 0.3061538
61 | 25.518 | 0.00099269 | -0.00059601 | 0.998 | 146.3 | -0.75 | 0.3061538
62 | 19.484 | 0.0011293 | -0.00060885 | 0.998 | 149.2 | -0.75 | 0.3061538
63 | 14.705 | 0.0012819 | -0.00060398 | 0.998 | 152.3 | -0.75 | 0.3061538
64 | 10.96 | 0.0014189 | -0.00056328 | 0.998 | 155.8 | -0.75 | 0.3061538
65 | 8.0607 | 0.0015325 | -0.00051509 | 0.997 | 159.7 | -0.75 | 0.3061538
66 | 5.8439 | 0.001601 | -0.00046621 | 0.997 | 164.4 | -0.75 | 0.3061538
67 | 4.1726 | 0.0016325 | -0.00046437 | 0.996 | 169.7 | -0.75 | 0.3061538
68 | 2.9318 | 0.0017245 | -0.00050148 | 0.997 | 176.3 | -0.75 | 0.3061538
69 | 2.0259 | 0.0018767 | -0.00056995 | 0.997 | 184.4 | -0.75 | 0.3061538
70 | 1.3761 | 0.0020879 | -0.00057404 | 0.997 | 197 | -0.76 | 0.3061538
71 | 0.91901 | 0.0022359 | -0.00046125 | 0.997 | 213.6 | -0.76 | 0.3061538
72 | 0.60383 | 0.0024291 | -0.00036229 | 0.994 | 232.6 | -0.75 | 0.3061538
73 | 0.39094 | 0.0025302 | -0.0002619 | 0.995 | 263.7 | -0.75 | 0.3061538
74 | 0.25002 | 0.0025728 | -0.00013843 | 0.994 | 299.2 | -0.75 | 0.3061538
75 | 0.15849 | 0.0025569 | -9.002e-05 | 0.994 | 346 | -0.75 | 0.3061538
76 | 0.1 | 0.0025391 | -2.7104e-05 | 0.993 | 406.3 | -0.75 | 0.3061538

## Sheet6
Number | Frequency / Hz | Z_Re / Ohm | Z_Im / Ohm | Sign | Time / s | Voltage / V | Current / A/cm^2
1 | 107.1 | 0.00054968 | -0.00030342 | 0.999 | 0 | -0.75 | 0.3061538
2 | 134.47 | 0.00051743 | -0.0002611 | 0.997 | 3.7 | -0.75 | 0.3061538
3 | 168.85 | 0.00048758 | -0.00022701 | 0.997 | 6 | -0.75 | 0.3061538
4 | 212.01 | 0.00046963 | -0.00019862 | 0.995 | 8.2 | -0.75 | 0.3061538
5 | 266.2 | 0.00045188 | -0.00017422 | 0.998 | 10.4 | -0.75 | 0.3061538
6 | 334.25 | 0.00043348 | -0.00015274 | 0.998 | 12.6 | -0.75 | 0.3061538
7 | 419.69 | 0.00041717 | -0.00013325 | 0.996 | 14.8 | -0.75 | 0.3061538
8 | 526.98 | 0.00040459 | -0.00011731 | 0.998 | 17.1 | -0.75 | 0.3061538
9 | 661.68 | 0.00039336 | -0.00010893 | 0.997 | 19.3 | -0.75 | 0.3061538
10 | 830.83 | 0.0003793 | -9.0955e-05 | 0.996 | 21.5 | -0.75 | 0.3061538
11 | 1043.2 | 0.00037141 | -8.2349e-05 | 0.623 | 24.3 | -0.75 | 0.3061538
12 | 1309.9 | 0.00036442 | -7.0491e-05 | 0.626 | 27.7 | -0.75 | 0.3061538
13 | 1644.7 | 0.00035527 | -6.1183e-05 | 0.673 | 31 | -0.75 | 0.3061538
14 | 2065.1 | 0.0003495 | -5.4676e-05 | 0.723 | 34.4 | -0.75 | 0.3061538
15 | 2593 | 0.00034495 | -4.6586e-05 | 0.774 | 37.7 | -0.75 | 0.3061538
16 | 3255.8 | 0.00034182 | -3.8333e-05 | 0.859 | 40.6 | -0.75 | 0.3061538
17 | 4088.1 | 0.00033592 | -3.2474e-05 | 0.957 | 42.8 | -0.75 | 0.3061538
18 | 5133.1 | 0.00033868 | -2.3042e-05 | 0.986 | 45 | -0.75 | 0.3061538
19 | 6445.3 | 0.00033143 | -2.4913e-05 | 0.992 | 47.2 | -0.75 | 0.3061538
20 | 8092.8 | 0.00033597 | -1.7383e-05 | 0.988 | 49.4 | -0.75 | 0.3061538
21 | 10161 | 0.00031265 | -3.1572e-05 | 0.995 | 51.6 | -0.75 | 0.3061538
22 | 12759 | 0.00031988 | -1.3368e-05 | 0.98 | 53.8 | -0.75 | 0.3061538
23 | 16020 | 0.00033762 | 1.1557e-06 | 0.975 | 56 | -0.75 | 0.3061538
24 | 20116 | 0.00030183 | -3.6635e-05 | 0.966 | 58.2 | -0.75 | 0.3061538
25 | 25258 | 0.00033957 | 7.9036e-05 | 0.939 | 60.3 | -0.75 | 0.3061538
26 | 31714 | 0.00033753 | 2.8852e-05 | 0.913 | 62.6 | -0.75 | 0.3061538
27 | 39821 | 0.00043531 | 5.1327e-05 | 0.433 | 64.8 | -0.75 | 0.3061538
28 | 50000 | 0.00025936 | -8.3275e-05 | 0.869 | 67 | -0.75 | 0.3061538
29 | 39821 | 0.00024853 | 2.049e-05 | 0.545 | 69.2 | -0.75 | 0.3061538
30 | 31714 | 0.00043965 | 4.7516e-05 | 0.908 | 71.5 | -0.75 | 0.3061538
31 | 25258 | 0.00037273 | 6.1948e-05 | 0.924 | 73.6 | -0.75 | 0.3061538
32 | 20116 | 0.000303 | 3.2982e-05 | 0.962 | 75.8 | -0.75 | 0.3061538
33 | 16020 | 0.0003502 | 2.1351e-05 | 0.981 | 78 | -0.75 | 0.3061538
34 | 12759 | 0.00029501 | -1.6248e-05 | 0.99 | 80.2 | -0.75 | 0.3061538
35 | 10161 | 0.00031637 | -2.7653e-05 | 0.987 | 82.4 | -0.75 | 0.3061538
36 | 8092.8 | 0.00033844 | -1.7019e-05 | 0.972 | 84.6 | -0.75 | 0.3061538
37 | 6445.3 | 0.00033082 | -2.942e-05 | 0.987 | 86.8 | -0.75 | 0.3061538
38 | 5133.1 | 0.00033866 | -2.5307e-05 | 0.983 | 89 | -0.75 | 0.3061538
39 | 4088.1 | 0.00033835 | -3.2016e-05 | 0.958 | 91.2 | -0.75 | 0.3061538
40 | 3255.8 | 0.00034056 | -3.9074e-05 | 0.858 | 93.4 | -0.75 | 0.3061538
41 | 2593 | 0.00034545 | -4.5594e-05 | 0.778 | 96.2 | -0.75 | 0.3061538
42 | 2065.1 | 0.00035252 | -5.2746e-05 | 0.723 | 99.5 | -0.75 | 0.3061538
43 | 1644.7 | 0.00035678 | -6.1638e-05 | 0.671 | 102.9 | -0.75 | 0.3061538
44 | 1309.9 | 0.00036399 | -7.3684e-05 | 0.625 | 106.2 | -0.75 | 0.3061538
45 | 1043.2 | 0.00037312 | -8.1614e-05 | 0.622 | 109.6 | -0.75 | 0.3061538
46 | 830.83 | 0.00037932 | -9.3103e-05 | 0.996 | 112.3 | -0.75 | 0.3061538
47 | 661.68 | 0.00039003 | -0.00010564 | 0.995 | 114.5 | -0.75 | 0.3061538
48 | 526.98 | 0.00040667 | -0.00011742 | 0.998 | 116.7 | -0.75 | 0.3061538
49 | 419.69 | 0.00041742 | -0.00013211 | 0.997 | 118.9 | -0.75 | 0.3061538
50 | 334.25 | 0.00043214 | -0.00015353 | 0.999 | 121.1 | -0.75 | 0.3061538
51 | 266.2 | 0.00045026 | -0.00017525 | 0.994 | 123.3 | -0.75 | 0.3061538
52 | 212.01 | 0.00046952 | -0.00019948 | 0.997 | 125.5 | -0.75 | 0.3061538
53 | 168.85 | 0.00048797 | -0.00023177 | 0.994 | 127.7 | -0.75 | 0.3061538
54 | 134.47 | 0.00051848 | -0.00026269 | 0.997 | 129.9 | -0.75 | 0.3061538
55 | 107.1 | 0.00054887 | -0.00030594 | 0.999 | 132.1 | -0.75 | 0.3061538
56 | 85.294 | 0.00058764 | -0.00035192 | 0.998 | 134.2 | -0.75 | 0.3061538
57 | 67.93 | 0.00063572 | -0.00040094 | 0.999 | 136.4 | -0.75 | 0.3061538
58 | 53.91 | 0.00070124 | -0.00045561 | 0.999 | 138.7 | -0.75 | 0.3061538
59 | 42.416 | 0.00078298 | -0.00051292 | 0.999 | 141.2 | -0.75 | 0.3061538
60 | 33.064 | 0.00088674 | -0.00055993 | 0.999 | 143.6 | -0.75 | 0.3061538
61 | 25.518 | 0.0010151 | -0.00060193 | 0.998 | 146.3 | -0.75 | 0.3061538
62 | 19.484 | 0.0011518 | -0.00061094 | 0.998 | 149.2 | -0.75 | 0.3061538
63 | 14.705 | 0.0013048 | -0.00059679 | 0.998 | 152.3 | -0.75 | 0.3061538
64 | 10.96 | 0.0014373 | -0.0005609 | 0.998 | 155.8 | -0.75 | 0.3061538
65 | 8.0607 | 0.0015541 | -0.00050833 | 0.997 | 159.7 | -0.75 | 0.3061538
66 | 5.8439 | 0.0016216 | -0.00045638 | 0.997 | 164.4 | -0.75 | 0.3061538
67 | 4.1726 | 0.0016545 | -0.00045013 | 0.996 | 169.7 | -0.75 | 0.3061538
68 | 2.9318 | 0.001748 | -0.0004811 | 0.997 | 176.3 | -0.75 | 0.3061538
69 | 2.0259 | 0.001903 | -0.00052466 | 0.997 | 184.4 | -0.75 | 0.3061538
70 | 1.3761 | 0.0020973 | -0.00052133 | 0.997 | 197 | -0.76 | 0.3061538
71 | 0.91901 | 0.0022344 | -0.00042003 | 0.997 | 213.6 | -0.76 | 0.3061538
72 | 0.60383 | 0.0023667 | -0.00029099 | 0.994 | 232.6 | -0.75 | 0.3061538
73 | 0.39094 | 0.002459 | -0.00020603 | 0.995 | 263.7 | -0.75 | 0.3061538
74 | 0.25002 | 0.0024227 | -0.00010483 | 0.994 | 299.2 | -0.75 | 0.3061538
75 | 0.15849 | 0.0023943 | -6.0681e-05 | 0.994 | 346 | -0.75 | 0.3061538
76 | 0.1 | 0.0024528 | -2.9006e-05 | 0.993 | 406.3 | -0.75 | 0.3061538

## Sheet7
Number | Frequency / Hz | Z_Re / Ohm | Z_Im / Ohm | Sign | Time / s | Voltage / V | Current / A/cm^2
1 | 107.1 | 0.00054251 | -0.000301 | 0.999 | 0 | -0.75 | 0.3061538
2 | 134.47 | 0.00051007 | -0.00025849 | 0.997 | 3.7 | -0.76 | 0.3061538
3 | 168.85 | 0.00048315 | -0.00022614 | 0.997 | 6 | -0.76 | 0.3061538
4 | 212.01 | 0.00046013 | -0.00019892 | 0.995 | 8.2 | -0.76 | 0.3061538
5 | 266.2 | 0.00044471 | -0.00017358 | 0.998 | 10.4 | -0.76 | 0.3061538
6 | 334.25 | 0.00042351 | -0.00015125 | 0.998 | 12.6 | -0.76 | 0.3061538
7 | 419.69 | 0.00041002 | -0.00013293 | 0.996 | 14.8 | -0.76 | 0.3061538
8 | 526.98 | 0.00039716 | -0.00012027 | 0.998 | 17.1 | -0.76 | 0.3061538
9 | 661.68 | 0.00038535 | -0.00010413 | 0.997 | 19.3 | -0.76 | 0.3061538
10 | 830.83 | 0.00037574 | -9.2388e-05 | 0.996 | 21.5 | -0.76 | 0.3061538
11 | 1043.2 | 0.00036498 | -8.2609e-05 | 0.623 | 24.3 | -0.76 | 0.3061538
12 | 1309.9 | 0.00035794 | -7.0072e-05 | 0.626 | 27.7 | -0.76 | 0.3061538
13 | 1644.7 | 0.00035117 | -5.7445e-05 | 0.673 | 31 | -0.76 | 0.3061538
14 | 2065.1 | 0.00034268 | -5.0246e-05 | 0.723 | 34.4 | -0.76 | 0.3061538
15 | 2593 | 0.00033884 | -4.5536e-05 | 0.774 | 37.7 | -0.76 | 0.3061538
16 | 3255.8 | 0.00033651 | -3.6995e-05 | 0.859 | 40.6 | -0.76 | 0.3061538
17 | 4088.1 | 0.00032718 | -3.0491e-05 | 0.957 | 42.8 | -0.76 | 0.3061538
18 | 5133.1 | 0.00032612 | -2.5418e-05 | 0.986 | 45 | -0.76 | 0.3061538
19 | 6445.3 | 0.00032862 | -2.0506e-05 | 0.992 | 47.2 | -0.76 | 0.3061538
20 | 8092.8 | 0.00031094 | -1.9019e-05 | 0.988 | 49.4 | -0.76 | 0.3061538
21 | 10161 | 0.00031479 | -1.9593e-05 | 0.995 | 51.6 | -0.76 | 0.3061538
22 | 12759 | 0.00031015 | -2.6705e-05 | 0.98 | 53.8 | -0.76 | 0.3061538
23 | 16020 | 0.00034506 | 2.2265e-06 | 0.975 | 56 | -0.76 | 0.3061538
24 | 20116 | 0.00029707 | 2.824e-05 | 0.966 | 58.2 | -0.76 | 0.3061538
25 | 25258 | 0.00030214 | 5.4112e-05 | 0.939 | 60.3 | -0.76 | 0.3061538
26 | 31714 | 0.00025845 | 0.00012689 | 0.913 | 62.6 | -0.76 | 0.3061538
27 | 39821 | 0.00045166 | -6.2959e-05 | 0.433 | 64.8 | -0.75 | 0.3061538
28 | 50000 | 0.00054025 | 0.00011877 | 0.869 | 67 | -0.76 | 0.3061538
29 | 39821 | 0.00031688 | -5.5918e-06 | 0.545 | 69.2 | -0.76 | 0.3061538
30 | 31714 | 0.00024078 | 1.9623e-05 | 0.908 | 71.5 | -0.76 | 0.3061538
31 | 25258 | 0.00031174 | 5.5035e-05 | 0.924 | 73.6 | -0.76 | 0.3061538
32 | 20116 | 0.00033193 | 4.9272e-06 | 0.962 | 75.8 | -0.76 | 0.3061538
33 | 16020 | 0.00031071 | 4.3828e-05 | 0.981 | 78 | -0.76 | 0.3061538
34 | 12759 | 0.00029548 | -5.2954e-06 | 0.99 | 80.2 | -0.76 | 0.3061538
35 | 10161 | 0.00030974 | -3.1358e-05 | 0.987 | 82.4 | -0.76 | 0.3061538
36 | 8092.8 | 0.00032316 | -1.6527e-05 | 0.972 | 84.6 | -0.76 | 0.3061538
37 | 6445.3 | 0.00032263 | -2.1557e-05 | 0.987 | 86.8 | -0.76 | 0.3061538
38 | 5133.1 | 0.00033264 | -3.1489e-05 | 0.983 | 89 | -0.75 | 0.3061538
39 | 4088.1 | 0.00033239 | -2.9412e-05 | 0.958 | 91.2 | -0.75 | 0.3061538
40 | 3255.8 | 0.00033454 | -3.7926e-05 | 0.858 | 93.4 | -0.76 | 0.3061538
41 | 2593 | 0.00034241 | -4.5562e-05 | 0.778 | 96.2 | -0.76 | 0.3061538
42 | 2065.1 | 0.00034384 | -5.2768e-05 | 0.723 | 99.5 | -0.76 | 0.3061538
43 | 1644.7 | 0.00035186 | -5.7832e-05 | 0.671 | 102.9 | -0.76 | 0.3061538
44 | 1309.9 | 0.00035692 | -7.0146e-05 | 0.625 | 106.2 | -0.75 | 0.3061538
45 | 1043.2 | 0.00036615 | -8.2228e-05 | 0.622 | 109.6 | -0.75 | 0.3061538
46 | 830.83 | 0.00037657 | -9.1421e-05 | 0.996 | 112.3 | -0.75 | 0.3061538
47 | 661.68 | 0.00038363 | -0.00010579 | 0.995 | 114.5 | -0.75 | 0.3061538
48 | 526.98 | 0.00039728 | -0.00011759 | 0.998 | 116.7 | -0.75 | 0.3061538
49 | 419.69 | 0.00041117 | -0.00013486 | 0.997 | 118.9 | -0.76 | 0.3061538
50 | 334.25 | 0.00042421 | -0.00014992 | 0.999 | 121.1 | -0.76 | 0.3061538
51 | 266.2 | 0.00044125 | -0.000171 | 0.994 | 123.3 | -0.76 | 0.3061538
52 | 212.01 | 0.00046393 | -0.00019826 | 0.997 | 125.5 | -0.76 | 0.3061538
53 | 168.85 | 0.00048454 | -0.00022302 | 0.994 | 127.7 | -0.75 | 0.3061538
54 | 134.47 | 0.00050926 | -0.00025682 | 0.997 | 129.9 | -0.75 | 0.3061538
55 | 107.1 | 0.00053826 | -0.00030023 | 0.999 | 132.1 | -0.75 | 0.3061538
56 | 85.294 | 0.00057757 | -0.00034999 | 0.998 | 134.2 | -0.75 | 0.3061538
57 | 67.93 | 0.00062578 | -0.00039618 | 0.999 | 136.4 | -0.75 | 0.3061538
58 | 53.91 | 0.00068855 | -0.00045441 | 0.999 | 138.7 | -0.75 | 0.3061538
59 | 42.416 | 0.00076604 | -0.00050982 | 0.999 | 141.2 | -0.76 | 0.3061538
60 | 33.064 | 0.00087056 | -0.00056183 | 0.999 | 143.6 | -0.76 | 0.3061538
61 | 25.518 | 0.00099476 | -0.00060166 | 0.998 | 146.3 | -0.76 | 0.3061538
62 | 19.484 | 0.0011355 | -0.00061365 | 0.998 | 149.2 | -0.76 | 0.3061538
63 | 14.705 | 0.0012902 | -0.00060739 | 0.998 | 152.3 | -0.75 | 0.3061538
64 | 10.96 | 0.0014312 | -0.00057128 | 0.998 | 155.8 | -0.76 | 0.3061538
65 | 8.0607 | 0.0015448 | -0.00052059 | 0.997 | 159.7 | -0.75 | 0.3061538
66 | 5.8439 | 0.0016234 | -0.00046897 | 0.997 | 164.4 | -0.75 | 0.3061538
67 | 4.1726 | 0.0016533 | -0.0004594 | 0.996 | 169.7 | -0.76 | 0.3061538
68 | 2.9318 | 0.0017466 | -0.00050011 | 0.997 | 176.3 | -0.75 | 0.3061538
69 | 2.0259 | 0.0019124 | -0.00054677 | 0.997 | 184.4 | -0.76 | 0.3061538
70 | 1.3761 | 0.0020981 | -0.0005323 | 0.997 | 197 | -0.76 | 0.3061538
71 | 0.91901 | 0.002256 | -0.00044446 | 0.997 | 213.6 | -0.76 | 0.3061538
72 | 0.60383 | 0.0023868 | -0.00031066 | 0.994 | 232.6 | -0.75 | 0.3061538
73 | 0.39094 | 0.0024549 | -0.00022292 | 0.995 | 263.7 | -0.75 | 0.3061538
74 | 0.25002 | 0.0024689 | -0.00011642 | 0.994 | 299.2 | -0.76 | 0.3061538
75 | 0.15849 | 0.0024378 | -6.2271e-05 | 0.994 | 346 | -0.76 | 0.3061538
76 | 0.1 | 0.0025241 | -3.0804e-05 | 0.993 | 406.3 | -0.75 | 0.3061538

## Sheet8
Number | Frequency / Hz | Z_Re / Ohm | Z_Im / Ohm | Sign | Time / s | Voltage / V | Current / A/cm^2
1 | 107.1 | 0.00053132 | -0.00029627 | 0.999 | 0 | -0.75 | 0.3061538
2 | 134.47 | 0.00050519 | -0.00025531 | 0.997 | 3.7 | -0.76 | 0.3061538
3 | 168.85 | 0.00048019 | -0.00022143 | 0.997 | 6 | -0.76 | 0.3061538
4 | 212.01 | 0.00045559 | -0.0001921 | 0.995 | 8.2 | -0.76 | 0.3061538
5 | 266.2 | 0.00043839 | -0.00016961 | 0.998 | 10.4 | -0.76 | 0.3061538
6 | 334.25 | 0.00042532 | -0.00015086 | 0.998 | 12.6 | -0.76 | 0.3061538
7 | 419.69 | 0.00040891 | -0.00012942 | 0.996 | 14.8 | -0.76 | 0.3061538
8 | 526.98 | 0.00039793 | -0.00011208 | 0.998 | 17.1 | -0.76 | 0.3061538
9 | 661.68 | 0.00038453 | -0.00010159 | 0.997 | 19.3 | -0.76 | 0.3061538
10 | 830.83 | 0.00037316 | -8.9999e-05 | 0.996 | 21.5 | -0.76 | 0.3061538
11 | 1043.2 | 0.00036488 | -7.7743e-05 | 0.623 | 24.3 | -0.76 | 0.3061538
12 | 1309.9 | 0.00036109 | -6.7929e-05 | 0.626 | 27.7 | -0.76 | 0.3061538
13 | 1644.7 | 0.00035327 | -5.7321e-05 | 0.673 | 31 | -0.76 | 0.3061538
14 | 2065.1 | 0.00034168 | -4.5983e-05 | 0.723 | 34.4 | -0.76 | 0.3061538
15 | 2593 | 0.0003399 | -4.2645e-05 | 0.774 | 37.7 | -0.76 | 0.3061538
16 | 3255.8 | 0.00033774 | -3.5219e-05 | 0.859 | 40.6 | -0.76 | 0.3061538
17 | 4088.1 | 0.00033598 | -2.9028e-05 | 0.957 | 42.8 | -0.76 | 0.3061538
18 | 5133.1 | 0.00033073 | -3.1595e-05 | 0.986 | 45 | -0.76 | 0.3061538
19 | 6445.3 | 0.00033321 | -1.8922e-05 | 0.992 | 47.2 | -0.76 | 0.3061538
20 | 8092.8 | 0.00032507 | -1.1832e-05 | 0.988 | 49.4 | -0.76 | 0.3061538
21 | 10161 | 0.00035043 | -3.0978e-05 | 0.995 | 51.6 | -0.76 | 0.3061538
22 | 12759 | 0.00032562 | -1.0107e-05 | 0.98 | 53.8 | -0.76 | 0.3061538
23 | 16020 | 0.00032013 | -1.6098e-05 | 0.975 | 56 | -0.76 | 0.3061538
24 | 20116 | 0.00030603 | -4.7104e-06 | 0.966 | 58.2 | -0.76 | 0.3061538
25 | 25258 | 0.0003006 | 2.094e-05 | 0.939 | 60.3 | -0.76 | 0.3061538
26 | 31714 | 0.00029688 | 5.3058e-05 | 0.913 | 62.6 | -0.76 | 0.3061538
27 | 39821 | 0.000436 | -4.7143e-05 | 0.433 | 64.8 | -0.76 | 0.3061538
28 | 50000 | 0.00015094 | 0.00012153 | 0.869 | 67 | -0.76 | 0.3061538
29 | 39821 | 0.00032579 | -4.2646e-06 | 0.545 | 69.2 | -0.76 | 0.3061538
30 | 31714 | 0.00027981 | 4.7341e-05 | 0.908 | 71.5 | -0.76 | 0.3061538
31 | 25258 | 0.00029333 | 2.6443e-05 | 0.924 | 73.6 | -0.76 | 0.3061538
32 | 20116 | 0.00029257 | -5.2236e-05 | 0.962 | 75.8 | -0.76 | 0.3061538
33 | 16020 | 0.0003016 | -1.2971e-05 | 0.981 | 78 | -0.76 | 0.3061538
34 | 12759 | 0.00031659 | -2.211e-05 | 0.99 | 80.2 | -0.76 | 0.3061538
35 | 10161 | 0.00031587 | 7.6475e-07 | 0.987 | 82.4 | -0.76 | 0.3061538
36 | 8092.8 | 0.00034174 | -2.0284e-05 | 0.972 | 84.6 | -0.76 | 0.3061538
37 | 6445.3 | 0.00033133 | -2.252e-05 | 0.987 | 86.8 | -0.76 | 0.3061538
38 | 5133.1 | 0.00033107 | -2.4508e-05 | 0.983 | 89 | -0.76 | 0.3061538
39 | 4088.1 | 0.00033555 | -2.6551e-05 | 0.958 | 91.2 | -0.76 | 0.3061538
40 | 3255.8 | 0.00033496 | -3.8331e-05 | 0.858 | 93.4 | -0.76 | 0.3061538
41 | 2593 | 0.00034083 | -4.2346e-05 | 0.778 | 96.2 | -0.76 | 0.3061538
42 | 2065.1 | 0.00034403 | -4.9916e-05 | 0.723 | 99.5 | -0.76 | 0.3061538
43 | 1644.7 | 0.00035111 | -5.756e-05 | 0.671 | 102.9 | -0.76 | 0.3061538
44 | 1309.9 | 0.00035913 | -6.69e-05 | 0.625 | 106.2 | -0.75 | 0.3061538
45 | 1043.2 | 0.00036795 | -7.8067e-05 | 0.622 | 109.6 | -0.76 | 0.3061538
46 | 830.83 | 0.00037236 | -8.8647e-05 | 0.996 | 112.3 | -0.76 | 0.3061538
47 | 661.68 | 0.00038491 | -0.00010294 | 0.995 | 114.5 | -0.76 | 0.3061538
48 | 526.98 | 0.0003985 | -0.00011534 | 0.998 | 116.7 | -0.76 | 0.3061538
49 | 419.69 | 0.00041001 | -0.00013315 | 0.997 | 118.9 | -0.76 | 0.3061538
50 | 334.25 | 0.00042158 | -0.0001487 | 0.999 | 121.1 | -0.76 | 0.3061538
51 | 266.2 | 0.00043988 | -0.0001704 | 0.994 | 123.3 | -0.76 | 0.3061538
52 | 212.01 | 0.0004615 | -0.00019028 | 0.997 | 125.5 | -0.76 | 0.3061538
53 | 168.85 | 0.00047889 | -0.00022333 | 0.994 | 127.7 | -0.75 | 0.3061538
54 | 134.47 | 0.00050173 | -0.00025389 | 0.997 | 129.9 | -0.75 | 0.3061538
55 | 107.1 | 0.00053482 | -0.00029626 | 0.999 | 132.1 | -0.75 | 0.3061538
56 | 85.294 | 0.00057091 | -0.00034452 | 0.998 | 134.2 | -0.75 | 0.3061538
57 | 67.93 | 0.00062061 | -0.00039596 | 0.999 | 136.4 | -0.75 | 0.3061538
58 | 53.91 | 0.00067894 | -0.00044809 | 0.999 | 138.7 | -0.75 | 0.3061538
59 | 42.416 | 0.00076144 | -0.00050678 | 0.999 | 141.2 | -0.76 | 0.3061538
60 | 33.064 | 0.00086366 | -0.0005574 | 0.999 | 143.6 | -0.76 | 0.3061538
61 | 25.518 | 0.00098862 | -0.0006007 | 0.998 | 146.3 | -0.76 | 0.3061538
62 | 19.484 | 0.0011281 | -0.00061225 | 0.998 | 149.2 | -0.76 | 0.3061538
63 | 14.705 | 0.0012728 | -0.00060469 | 0.998 | 152.3 | -0.76 | 0.3061538
64 | 10.96 | 0.0014168 | -0.00056444 | 0.998 | 155.8 | -0.76 | 0.3061538
65 | 8.0607 | 0.0015298 | -0.00051646 | 0.997 | 159.7 | -0.76 | 0.3061538
66 | 5.8439 | 0.001606 | -0.00047072 | 0.997 | 164.4 | -0.76 | 0.3061538
67 | 4.1726 | 0.0016374 | -0.00045833 | 0.996 | 169.7 | -0.76 | 0.3061538
68 | 2.9318 | 0.0017266 | -0.00049249 | 0.997 | 176.3 | -0.75 | 0.3061538
69 | 2.0259 | 0.0018892 | -0.00055991 | 0.997 | 184.4 | -0.76 | 0.3061538
70 | 1.3761 | 0.0020739 | -0.0005584 | 0.997 | 197 | -0.76 | 0.3061538
71 | 0.91901 | 0.0022421 | -0.00048223 | 0.997 | 213.6 | -0.76 | 0.3061538
72 | 0.60383 | 0.0023932 | -0.00036699 | 0.994 | 232.6 | -0.75 | 0.3061538
73 | 0.39094 | 0.0025036 | -0.00026873 | 0.995 | 263.7 | -0.75 | 0.3061538
74 | 0.25002 | 0.0025376 | -0.00015549 | 0.994 | 299.2 | -0.76 | 0.3061538
75 | 0.15849 | 0.0025269 | -8.03e-05 | 0.994 | 346 | -0.76 | 0.3061538
76 | 0.1 | 0.0026628 | -3.0526e-05 | 0.993 | 406.3 | -0.76 | 0.3061538

## Sheet9
Number | Frequency / Hz | Z_Re / Ohm | Z_Im / Ohm | Sign | Time / s | Voltage / V | Current / A/cm^2
1 | 107.1 | 0.00055839 | -0.00030082 | 0.999 | 0 | -0.75 | 0.3061538
2 | 134.47 | 0.00052849 | -0.00025844 | 0.997 | 3.7 | -0.75 | 0.3061538
3 | 168.85 | 0.00050736 | -0.00022453 | 0.997 | 6 | -0.75 | 0.3061538
4 | 212.01 | 0.00048088 | -0.00019647 | 0.995 | 8.2 | -0.75 | 0.3061538
5 | 266.2 | 0.00046236 | -0.00016787 | 0.998 | 10.4 | -0.75 | 0.3061538
6 | 334.25 | 0.00045037 | -0.00014886 | 0.998 | 12.6 | -0.75 | 0.3061538
7 | 419.69 | 0.00043349 | -0.00013277 | 0.996 | 14.8 | -0.75 | 0.3061538
8 | 526.98 | 0.00042067 | -0.00011713 | 0.998 | 17.1 | -0.75 | 0.3061538
9 | 661.68 | 0.00040769 | -0.00010267 | 0.997 | 19.3 | -0.75 | 0.3061538
10 | 830.83 | 0.00039997 | -9.2981e-05 | 0.996 | 21.5 | -0.75 | 0.3061538
11 | 1043.2 | 0.00038853 | -7.9477e-05 | 0.623 | 24.3 | -0.75 | 0.3061538
12 | 1309.9 | 0.00038088 | -6.8908e-05 | 0.626 | 27.7 | -0.76 | 0.3061538
13 | 1644.7 | 0.0003739 | -5.6239e-05 | 0.673 | 31 | -0.76 | 0.3061538
14 | 2065.1 | 0.00036821 | -5.2197e-05 | 0.723 | 34.4 | -0.76 | 0.3061538
15 | 2593 | 0.0003644 | -4.3341e-05 | 0.774 | 37.7 | -0.76 | 0.3061538
16 | 3255.8 | 0.00036021 | -3.5871e-05 | 0.859 | 40.6 | -0.75 | 0.3061538
17 | 4088.1 | 0.00035537 | -2.8011e-05 | 0.957 | 42.8 | -0.75 | 0.3061538
18 | 5133.1 | 0.00035253 | -2.4433e-05 | 0.986 | 45 | -0.76 | 0.3061538
19 | 6445.3 | 0.00034655 | -2.2203e-05 | 0.992 | 47.2 | -0.75 | 0.3061538
20 | 8092.8 | 0.00034446 | -1.3775e-05 | 0.988 | 49.4 | -0.75 | 0.3061538
21 | 10161 | 0.00034765 | -2.2026e-05 | 0.995 | 51.6 | -0.75 | 0.3061538
22 | 12759 | 0.00033833 | 3.7937e-06 | 0.98 | 53.8 | -0.75 | 0.3061538
23 | 16020 | 0.00033187 | -5.1213e-06 | 0.975 | 56 | -0.75 | 0.3061538
24 | 20116 | 0.00037984 | -4.8056e-05 | 0.966 | 58.2 | -0.75 | 0.3061538
25 | 25258 | 0.00035301 | 0.000105 | 0.939 | 60.3 | -0.75 | 0.3061538
26 | 31714 | 0.0002625 | 9.9721e-05 | 0.913 | 62.6 | -0.75 | 0.3061538
27 | 39821 | 0.00035517 | 2.5323e-05 | 0.433 | 64.8 | -0.75 | 0.3061538
28 | 50000 | 0.00018732 | -4.9853e-05 | 0.869 | 67 | -0.75 | 0.3061538
29 | 39821 | 0.00033694 | 0.0001075 | 0.545 | 69.2 | -0.75 | 0.3061538
30 | 31714 | 0.00034487 | -4.3967e-06 | 0.908 | 71.5 | -0.75 | 0.3061538
31 | 25258 | 0.00040461 | 2.5047e-05 | 0.924 | 73.6 | -0.75 | 0.3061538
32 | 20116 | 0.00030894 | 5.5805e-05 | 0.962 | 75.8 | -0.75 | 0.3061538
33 | 16020 | 0.00029326 | 3.0361e-05 | 0.981 | 78 | -0.75 | 0.3061538
34 | 12759 | 0.00034745 | -1.9706e-05 | 0.99 | 80.2 | -0.75 | 0.3061538
35 | 10161 | 0.00034111 | 1.7639e-06 | 0.987 | 82.4 | -0.75 | 0.3061538
36 | 8092.8 | 0.00035384 | -8.5644e-06 | 0.972 | 84.6 | -0.75 | 0.3061538
37 | 6445.3 | 0.00034954 | -1.9863e-05 | 0.987 | 86.8 | -0.75 | 0.3061538
38 | 5133.1 | 0.00035097 | -2.6318e-05 | 0.983 | 89 | -0.75 | 0.3061538
39 | 4088.1 | 0.00035685 | -2.6777e-05 | 0.958 | 91.2 | -0.75 | 0.3061538
40 | 3255.8 | 0.00036018 | -3.428e-05 | 0.858 | 93.4 | -0.75 | 0.3061538
41 | 2593 | 0.00036543 | -4.1459e-05 | 0.778 | 96.2 | -0.75 | 0.3061538
42 | 2065.1 | 0.0003704 | -4.9379e-05 | 0.723 | 99.5 | -0.75 | 0.3061538
43 | 1644.7 | 0.00037554 | -5.9782e-05 | 0.671 | 102.9 | -0.75 | 0.3061538
44 | 1309.9 | 0.00038219 | -7.0538e-05 | 0.625 | 106.2 | -0.75 | 0.3061538
45 | 1043.2 | 0.0003881 | -8.0556e-05 | 0.622 | 109.6 | -0.75 | 0.3061538
46 | 830.83 | 0.00039642 | -9.2173e-05 | 0.996 | 112.3 | -0.75 | 0.3061538
47 | 661.68 | 0.00040916 | -0.00010473 | 0.995 | 114.5 | -0.75 | 0.3061538
48 | 526.98 | 0.00042133 | -0.00011486 | 0.998 | 116.7 | -0.75 | 0.3061538
49 | 419.69 | 0.00043541 | -0.0001322 | 0.997 | 118.9 | -0.75 | 0.3061538
50 | 334.25 | 0.0004481 | -0.00015215 | 0.999 | 121.1 | -0.75 | 0.3061538
51 | 266.2 | 0.00046393 | -0.00017389 | 0.994 | 123.3 | -0.75 | 0.3061538
52 | 212.01 | 0.00048218 | -0.00019309 | 0.997 | 125.5 | -0.75 | 0.3061538
53 | 168.85 | 0.00050264 | -0.0002286 | 0.994 | 127.7 | -0.74 | 0.3061538
54 | 134.47 | 0.00052721 | -0.0002607 | 0.997 | 129.9 | -0.75 | 0.3061538
55 | 107.1 | 0.00055569 | -0.00030325 | 0.999 | 132.1 | -0.75 | 0.3061538
56 | 85.294 | 0.00059657 | -0.00035276 | 0.998 | 134.2 | -0.75 | 0.3061538
57 | 67.93 | 0.00064563 | -0.00040191 | 0.999 | 136.4 | -0.75 | 0.3061538
58 | 53.91 | 0.00070902 | -0.00045568 | 0.999 | 138.7 | -0.75 | 0.3061538
59 | 42.416 | 0.00079292 | -0.00051092 | 0.999 | 141.2 | -0.75 | 0.3061538
60 | 33.064 | 0.00089391 | -0.00056772 | 0.999 | 143.6 | -0.75 | 0.3061538
61 | 25.518 | 0.001019 | -0.00060615 | 0.998 | 146.3 | -0.76 | 0.3061538
62 | 19.484 | 0.0011553 | -0.00062037 | 0.998 | 149.2 | -0.76 | 0.3061538
63 | 14.705 | 0.0013075 | -0.00062579 | 0.998 | 152.3 | -0.75 | 0.3061538
64 | 10.96 | 0.0014547 | -0.00059624 | 0.998 | 155.8 | -0.76 | 0.3061538
65 | 8.0607 | 0.0015765 | -0.00054223 | 0.997 | 159.7 | -0.75 | 0.3061538
66 | 5.8439 | 0.0016562 | -0.00050599 | 0.997 | 164.4 | -0.75 | 0.3061538
67 | 4.1726 | 0.0016855 | -0.00049567 | 0.996 | 169.7 | -0.75 | 0.3061538
68 | 2.9318 | 0.0017482 | -0.00055306 | 0.997 | 176.3 | -0.75 | 0.3061538
69 | 2.0259 | 0.0018927 | -0.00070723 | 0.997 | 184.4 | -0.75 | 0.3061538
70 | 1.3761 | 0.0021211 | -0.00081547 | 0.997 | 197 | -0.76 | 0.3061538
71 | 0.91901 | 0.0024201 | -0.00085198 | 0.997 | 213.6 | -0.76 | 0.3061538
72 | 0.60383 | 0.0027783 | -0.00066182 | 0.994 | 232.6 | -0.74 | 0.3061538
73 | 0.39094 | 0.0030676 | -0.00056282 | 0.995 | 263.7 | -0.75 | 0.3061538
74 | 0.25002 | 0.0031735 | -0.00034533 | 0.994 | 299.2 | -0.75 | 0.3061538
75 | 0.15849 | 0.0029644 | -0.00013919 | 0.994 | 346 | -0.75 | 0.3061538
76 | 0.1 | 0.0032494 | -5.1535e-05 | 0.993 | 406.3 | -0.75 | 0.3061538