## Sheet1
Number | Frequency / Hz | Z_Re / Ohm | Z_Im / Ohm | Sign | Time / s | Voltage / V | Current / A/cm^2
1 | 107.1 | 0.012948 | -0.0063623 | 0.999 | 0 | -16.27 | 0.7061538
2 | 134.47 | 0.012149 | -0.0055783 | 0.996 | 3.1 | -16.27 | 0.7061538
3 | 168.85 | 0.011531 | -0.004866 | 0.996 | 5.3 | -16.27 | 0.7061538
4 | 212.01 | 0.01103 | -0.0042707 | 0.997 | 7.6 | -16.26 | 0.7061538
5 | 266.2 | 0.010599 | -0.0037668 | 0.999 | 9.7 | -16.26 | 0.7061538
6 | 334.25 | 0.010207 | -0.0033304 | 0.997 | 11.9 | -16.27 | 0.7061538
7 | 419.69 | 0.0098513 | -0.0029805 | 0.995 | 14.2 | -16.26 | 0.7061538
8 | 526.98 | 0.009529 | -0.0026401 | 0.997 | 16.3 | -16.26 | 0.7061538
9 | 661.68 | 0.0092376 | -0.0023483 | 0.995 | 18.6 | -16.27 | 0.7061538
10 | 830.83 | 0.0089756 | -0.0020818 | 0.988 | 20.8 | -16.26 | 0.7061538
11 | 1043.2 | 0.008751 | -0.0018051 | 0.601 | 23 | -16.27 | 0.7061538
12 | 1309.9 | 0.0085798 | -0.001567 | 0.625 | 25.2 | -16.27 | 0.7061538
13 | 1644.7 | 0.008445 | -0.001382 | 0.67 | 27.4 | -16.27 | 0.7061538
14 | 2065.1 | 0.0082968 | -0.0011986 | 0.703 | 29.6 | -16.27 | 0.7061538
15 | 2593 | 0.00817 | -0.001049 | 0.735 | 31.8 | -16.27 | 0.7061538
16 | 3255.8 | 0.0080785 | -0.00093157 | 0.785 | 34 | -16.26 | 0.7061538
17 | 4088.1 | 0.0079948 | -0.0008376 | 0.894 | 36.2 | -16.26 | 0.7061538
18 | 5133.1 | 0.0079271 | -0.00075763 | 0.983 | 38.4 | -16.27 | 0.7061538
19 | 6445.3 | 0.0078179 | -0.00073046 | 0.989 | 40.6 | -16.27 | 0.7061538
20 | 8092.8 | 0.0077525 | -0.0007626 | 0.993 | 42.8 | -16.27 | 0.7061538
21 | 10161 | 0.0075293 | -0.00086051 | 0.995 | 45 | -16.27 | 0.7061538
22 | 12759 | 0.0072592 | -0.00088923 | 0.995 | 47.1 | -16.27 | 0.7061538
23 | 16020 | 0.0068296 | -0.00097342 | 0.989 | 49.3 | -16.27 | 0.7061538
24 | 20116 | 0.006028 | -0.0012681 | 0.992 | 51.5 | -16.26 | 0.7061538
25 | 25258 | 0.0049573 | -0.0016222 | 0.984 | 53.7 | -16.26 | 0.7061538
26 | 31714 | 0.0037597 | -0.001778 | 0.976 | 56 | -16.26 | 0.7061538
27 | 39821 | 0.0014082 | -0.001973 | 0.835 | 58.2 | -16.26 | 0.7061538
28 | 50000 | -0.0032054 | -0.00045666 | 0.937 | 60.9 | -16.27 | 0.7061538
29 | 39821 | 0.00097254 | -0.0021266 | 0.891 | 63.7 | -16.27 | 0.7061538
30 | 31714 | 0.0035666 | -0.0016212 | 0.94 | 65.9 | -16.27 | 0.7061538
31 | 25258 | 0.0049426 | -0.0016137 | 0.989 | 68 | -16.27 | 0.7061538
32 | 20116 | 0.0058718 | -0.0010652 | 0.985 | 70.2 | -16.27 | 0.7061538
33 | 16020 | 0.0068153 | -0.0010628 | 0.988 | 72.4 | -16.27 | 0.7061538
34 | 12759 | 0.0072224 | -0.00083895 | 0.994 | 74.6 | -16.27 | 0.7061538
35 | 10161 | 0.0075273 | -0.00080709 | 0.998 | 76.7 | -16.26 | 0.7061538
36 | 8092.8 | 0.0077233 | -0.00077245 | 0.991 | 78.9 | -16.26 | 0.7061538
37 | 6445.3 | 0.0078513 | -0.00072358 | 0.993 | 81.2 | -16.27 | 0.7061538
38 | 5133.1 | 0.0079402 | -0.00076292 | 0.978 | 83.3 | -16.27 | 0.7061538
39 | 4088.1 | 0.0080067 | -0.0008241 | 0.888 | 85.5 | -16.27 | 0.7061538
40 | 3255.8 | 0.0080955 | -0.00091846 | 0.784 | 87.7 | -16.27 | 0.7061538
41 | 2593 | 0.0081842 | -0.0010506 | 0.731 | 89.9 | -16.27 | 0.7061538
42 | 2065.1 | 0.0083046 | -0.0012114 | 0.699 | 92.1 | -16.27 | 0.7061538
43 | 1644.7 | 0.0084335 | -0.0013694 | 0.674 | 94.3 | -16.24 | 0.7061538
44 | 1309.9 | 0.008587 | -0.0015726 | 0.625 | 96.4 | -16.27 | 0.7061538
45 | 1043.2 | 0.0087573 | -0.0017802 | 0.603 | 98.7 | -16.27 | 0.7061538
46 | 830.83 | 0.0089906 | -0.0020824 | 0.986 | 100.8 | -16.27 | 0.7061538
47 | 661.68 | 0.009265 | -0.00235 | 0.997 | 103 | -16.27 | 0.7061538
48 | 526.98 | 0.0095419 | -0.0026517 | 0.996 | 105.2 | -16.27 | 0.7061538
49 | 419.69 | 0.0098717 | -0.0029891 | 0.995 | 107.4 | -16.27 | 0.7061538
50 | 334.25 | 0.010216 | -0.0033362 | 0.997 | 109.5 | -16.27 | 0.7061538
51 | 266.2 | 0.010594 | -0.0037627 | 0.999 | 111.7 | -16.27 | 0.7061538
52 | 212.01 | 0.011006 | -0.0042779 | 0.995 | 113.9 | -16.27 | 0.7061538
53 | 168.85 | 0.011533 | -0.0048897 | 0.995 | 116.1 | -16.27 | 0.7061538
54 | 134.47 | 0.01212 | -0.0055576 | 0.997 | 118.3 | -16.27 | 0.7061538
55 | 107.1 | 0.012919 | -0.0063422 | 0.999 | 120.5 | -16.27 | 0.7061538
56 | 85.294 | 0.0139 | -0.0071758 | 0.999 | 122.6 | -16.27 | 0.7061538
57 | 67.93 | 0.015088 | -0.0079968 | 0.999 | 124.8 | -16.27 | 0.7061538
58 | 53.91 | 0.016628 | -0.0088421 | 0.999 | 127.1 | -16.29 | 0.7061538
59 | 42.416 | 0.018336 | -0.0095085 | 0.999 | 129.5 | -16.28 | 0.7061538
60 | 33.064 | 0.020292 | -0.0099626 | 0.999 | 132 | -16.3 | 0.7061538
61 | 25.518 | 0.022397 | -0.01011 | 0.999 | 134.6 | -16.32 | 0.7061538
62 | 19.484 | 0.024344 | -0.0098687 | 0.999 | 138.2 | -16.27 | 0.7061538
63 | 14.705 | 0.026213 | -0.0094607 | 0.999 | 141.9 | -16.26 | 0.7061538
64 | 10.96 | 0.027708 | -0.0090764 | 0.999 | 145.4 | -16.25 | 0.7061538
65 | 8.0607 | 0.029036 | -0.0092584 | 0.999 | 149.3 | -16.35 | 0.7061538
66 | 5.8439 | 0.030873 | -0.010038 | 0.998 | 153.8 | -16.23 | 0.7061538
67 | 4.1726 | 0.033654 | -0.010631 | 0.997 | 159.2 | -16.43 | 0.7061538
68 | 2.9318 | 0.037208 | -0.010346 | 0.996 | 165.8 | -16.56 | 0.7061538
69 | 2.0259 | 0.040515 | -0.0087528 | 0.995 | 173.9 | -16.48 | 0.7061538
70 | 1.3761 | 0.042769 | -0.0064624 | 0.994 | 184.6 | -15.77 | 0.7061538
71 | 0.91901 | 0.043587 | -0.0039923 | 0.993 | 199.3 | -16.71 | 0.7061538
72 | 0.60383 | 0.044193 | -0.0022558 | 0.993 | 218.3 | -16.58 | 0.7061538
73 | 0.39094 | 0.043904 | -0.0010717 | 0.994 | 249.4 | -16.34 | 0.7061538
74 | 0.25002 | 0.04397 | -9.1774e-05 | 0.993 | 284.9 | -16.33 | 0.7061538
75 | 0.15849 | 0.043708 | 0.00064533 | 0.992 | 331.7 | -16.3 | 0.7061538
76 | 0.1 | 0.043266 | 0.0016541 | 0.992 | 392 | -16.41 | 0.7061538

## Sheet2
Number | Frequency / Hz | Z_Re / Ohm | Z_Im / Ohm | Sign | Time / s | Voltage / V | Current / A/cm^2
1 | 107.1 | 0.00053369 | -0.00026026 | 0.999 | 0 | -0.66 | 0.7061538
2 | 134.47 | 0.00050056 | -0.00023067 | 0.996 | 3.1 | -0.66 | 0.7061538
3 | 168.85 | 0.00047418 | -0.00020124 | 0.996 | 5.3 | -0.66 | 0.7061538
4 | 212.01 | 0.00045404 | -0.00017683 | 0.997 | 7.6 | -0.66 | 0.7061538
5 | 266.2 | 0.00043519 | -0.00015559 | 0.999 | 9.7 | -0.66 | 0.7061538
6 | 334.25 | 0.00041994 | -0.00013938 | 0.997 | 11.9 | -0.66 | 0.7061538
7 | 419.69 | 0.00040375 | -0.00012499 | 0.995 | 14.2 | -0.66 | 0.7061538
8 | 526.98 | 0.00039112 | -0.00010998 | 0.997 | 16.3 | -0.66 | 0.7061538
9 | 661.68 | 0.00037917 | -9.7934e-05 | 0.995 | 18.6 | -0.66 | 0.7061538
10 | 830.83 | 0.00036839 | -8.7666e-05 | 0.988 | 20.8 | -0.66 | 0.7061538
11 | 1043.2 | 0.00035825 | -7.5967e-05 | 0.601 | 23 | -0.66 | 0.7061538
12 | 1309.9 | 0.0003511 | -6.6201e-05 | 0.625 | 25.2 | -0.66 | 0.7061538
13 | 1644.7 | 0.00034332 | -5.8226e-05 | 0.67 | 27.4 | -0.66 | 0.7061538
14 | 2065.1 | 0.00033752 | -5.1011e-05 | 0.703 | 29.6 | -0.66 | 0.7061538
15 | 2593 | 0.00033222 | -4.3565e-05 | 0.735 | 31.8 | -0.66 | 0.7061538
16 | 3255.8 | 0.00032777 | -3.7536e-05 | 0.785 | 34 | -0.66 | 0.7061538
17 | 4088.1 | 0.00032371 | -3.1677e-05 | 0.894 | 36.2 | -0.66 | 0.7061538
18 | 5133.1 | 0.00032138 | -2.8008e-05 | 0.983 | 38.4 | -0.66 | 0.7061538
19 | 6445.3 | 0.00031991 | -2.225e-05 | 0.989 | 40.6 | -0.66 | 0.7061538
20 | 8092.8 | 0.00031586 | -1.6943e-05 | 0.993 | 42.8 | -0.66 | 0.7061538
21 | 10161 | 0.0003166 | -2.111e-05 | 0.995 | 45 | -0.66 | 0.7061538
22 | 12759 | 0.00031875 | -6.3414e-06 | 0.995 | 47.1 | -0.66 | 0.7061538
23 | 16020 | 0.00030511 | -8.3846e-06 | 0.989 | 49.3 | -0.66 | 0.7061538
24 | 20116 | 0.0003211 | 3.5236e-06 | 0.992 | 51.5 | -0.66 | 0.7061538
25 | 25258 | 0.00032536 | 1.3839e-05 | 0.984 | 53.7 | -0.66 | 0.7061538
26 | 31714 | 0.00031686 | 1.8219e-05 | 0.976 | 56 | -0.66 | 0.7061538
27 | 39821 | 0.00035612 | -5.8797e-05 | 0.835 | 58.2 | -0.66 | 0.7061538
28 | 50000 | 0.00034641 | -6.2426e-06 | 0.937 | 60.9 | -0.66 | 0.7061538
29 | 39821 | 0.00029977 | 1.8674e-05 | 0.891 | 63.7 | -0.66 | 0.7061538
30 | 31714 | 0.00030597 | 1.9411e-05 | 0.94 | 65.9 | -0.66 | 0.7061538
31 | 25258 | 0.00032677 | -2.0197e-05 | 0.989 | 68 | -0.66 | 0.7061538
32 | 20116 | 0.00029581 | -1.7445e-05 | 0.985 | 70.2 | -0.66 | 0.7061538
33 | 16020 | 0.00032221 | -2.3551e-06 | 0.988 | 72.4 | -0.66 | 0.7061538
34 | 12759 | 0.00031025 | -1.4159e-05 | 0.994 | 74.6 | -0.66 | 0.7061538
35 | 10161 | 0.00031112 | -2.0177e-05 | 0.998 | 76.7 | -0.66 | 0.7061538
36 | 8092.8 | 0.00031218 | -1.9003e-05 | 0.991 | 78.9 | -0.66 | 0.7061538
37 | 6445.3 | 0.00031991 | -2.2423e-05 | 0.993 | 81.2 | -0.66 | 0.7061538
38 | 5133.1 | 0.00032283 | -2.7675e-05 | 0.978 | 83.3 | -0.66 | 0.7061538
39 | 4088.1 | 0.00032414 | -3.2779e-05 | 0.888 | 85.5 | -0.66 | 0.7061538
40 | 3255.8 | 0.00032813 | -3.5938e-05 | 0.784 | 87.7 | -0.66 | 0.7061538
41 | 2593 | 0.00033367 | -4.4136e-05 | 0.731 | 89.9 | -0.66 | 0.7061538
42 | 2065.1 | 0.00033786 | -5.2501e-05 | 0.699 | 92.1 | -0.66 | 0.7061538
43 | 1644.7 | 0.00034371 | -5.7262e-05 | 0.674 | 94.3 | -0.66 | 0.7061538
44 | 1309.9 | 0.00034887 | -6.8592e-05 | 0.625 | 96.4 | -0.66 | 0.7061538
45 | 1043.2 | 0.00035867 | -7.6359e-05 | 0.603 | 98.7 | -0.66 | 0.7061538
46 | 830.83 | 0.00037081 | -8.7784e-05 | 0.986 | 100.8 | -0.66 | 0.7061538
47 | 661.68 | 0.00037957 | -9.7868e-05 | 0.997 | 103 | -0.66 | 0.7061538
48 | 526.98 | 0.00039289 | -0.00010924 | 0.996 | 105.2 | -0.66 | 0.7061538
49 | 419.69 | 0.00040602 | -0.00012414 | 0.995 | 107.4 | -0.66 | 0.7061538
50 | 334.25 | 0.00041854 | -0.00013768 | 0.997 | 109.5 | -0.66 | 0.7061538
51 | 266.2 | 0.00043591 | -0.0001562 | 0.999 | 111.7 | -0.66 | 0.7061538
52 | 212.01 | 0.00045367 | -0.00017632 | 0.995 | 113.9 | -0.66 | 0.7061538
53 | 168.85 | 0.0004734 | -0.00020055 | 0.995 | 116.1 | -0.66 | 0.7061538
54 | 134.47 | 0.00049864 | -0.00022954 | 0.997 | 118.3 | -0.66 | 0.7061538
55 | 107.1 | 0.00053135 | -0.00026212 | 0.999 | 120.5 | -0.66 | 0.7061538
56 | 85.294 | 0.00057081 | -0.00029544 | 0.999 | 122.6 | -0.66 | 0.7061538
57 | 67.93 | 0.00061981 | -0.00033114 | 0.999 | 124.8 | -0.66 | 0.7061538
58 | 53.91 | 0.00067759 | -0.00036519 | 0.999 | 127.1 | -0.66 | 0.7061538
59 | 42.416 | 0.000749 | -0.00039098 | 0.999 | 129.5 | -0.66 | 0.7061538
60 | 33.064 | 0.00082934 | -0.00041064 | 0.999 | 132 | -0.66 | 0.7061538
61 | 25.518 | 0.00091494 | -0.00041994 | 0.999 | 134.6 | -0.66 | 0.7061538
62 | 19.484 | 0.0010011 | -0.00040868 | 0.999 | 138.2 | -0.66 | 0.7061538
63 | 14.705 | 0.0010796 | -0.00039603 | 0.999 | 141.9 | -0.66 | 0.7061538
64 | 10.96 | 0.0011426 | -0.0003777 | 0.999 | 145.4 | -0.66 | 0.7061538
65 | 8.0607 | 0.0011988 | -0.00038349 | 0.999 | 149.3 | -0.66 | 0.7061538
66 | 5.8439 | 0.001271 | -0.00041358 | 0.998 | 153.8 | -0.66 | 0.7061538
67 | 4.1726 | 0.0013837 | -0.00043564 | 0.997 | 159.2 | -0.66 | 0.7061538
68 | 2.9318 | 0.0015271 | -0.00042532 | 0.996 | 165.8 | -0.66 | 0.7061538
69 | 2.0259 | 0.0016702 | -0.00036804 | 0.995 | 173.9 | -0.66 | 0.7061538
70 | 1.3761 | 0.0017599 | -0.00027317 | 0.994 | 184.6 | -0.66 | 0.7061538
71 | 0.91901 | 0.001817 | -0.00018033 | 0.993 | 199.3 | -0.66 | 0.7061538
72 | 0.60383 | 0.001859 | -0.00010787 | 0.993 | 218.3 | -0.66 | 0.7061538
73 | 0.39094 | 0.001846 | -6.1358e-05 | 0.994 | 249.4 | -0.68 | 0.7061538
74 | 0.25002 | 0.0018576 | -2.0402e-05 | 0.993 | 284.9 | -0.66 | 0.7061538
75 | 0.15849 | 0.0018313 | 6.3296e-06 | 0.992 | 331.7 | -0.66 | 0.7061538
76 | 0.1 | 0.0017957 | 4.8542e-05 | 0.992 | 392 | -0.66 | 0.7061538

## Sheet3
Number | Frequency / Hz | Z_Re / Ohm | Z_Im / Ohm | Sign | Time / s | Voltage / V | Current / A/cm^2
1 | 107.1 | 0.00052799 | -0.00025868 | 0.999 | 0 | -0.68 | 0.7061538
2 | 134.47 | 0.00049668 | -0.0002275 | 0.996 | 3.1 | -0.68 | 0.7061538
3 | 168.85 | 0.00047133 | -0.00019857 | 0.996 | 5.3 | -0.68 | 0.7061538
4 | 212.01 | 0.0004521 | -0.00017447 | 0.997 | 7.6 | -0.68 | 0.7061538
5 | 266.2 | 0.00043284 | -0.00015356 | 0.999 | 9.7 | -0.68 | 0.7061538
6 | 334.25 | 0.00041875 | -0.00013616 | 0.997 | 11.9 | -0.67 | 0.7061538
7 | 419.69 | 0.00040201 | -0.00012178 | 0.995 | 14.2 | -0.67 | 0.7061538
8 | 526.98 | 0.00039007 | -0.0001069 | 0.997 | 16.3 | -0.67 | 0.7061538
9 | 661.68 | 0.00037793 | -9.6026e-05 | 0.995 | 18.6 | -0.68 | 0.7061538
10 | 830.83 | 0.00036765 | -8.3353e-05 | 0.988 | 20.8 | -0.68 | 0.7061538
11 | 1043.2 | 0.00035838 | -7.4363e-05 | 0.601 | 23 | -0.68 | 0.7061538
12 | 1309.9 | 0.0003501 | -6.2611e-05 | 0.625 | 25.2 | -0.68 | 0.7061538
13 | 1644.7 | 0.0003456 | -5.491e-05 | 0.67 | 27.4 | -0.68 | 0.7061538
14 | 2065.1 | 0.00033973 | -4.5567e-05 | 0.703 | 29.6 | -0.68 | 0.7061538
15 | 2593 | 0.00033288 | -3.9836e-05 | 0.735 | 31.8 | -0.68 | 0.7061538
16 | 3255.8 | 0.00033112 | -3.2929e-05 | 0.785 | 34 | -0.67 | 0.7061538
17 | 4088.1 | 0.00032811 | -2.804e-05 | 0.894 | 36.2 | -0.67 | 0.7061538
18 | 5133.1 | 0.00032303 | -2.4522e-05 | 0.983 | 38.4 | -0.67 | 0.7061538
19 | 6445.3 | 0.00032393 | -1.815e-05 | 0.989 | 40.6 | -0.67 | 0.7061538
20 | 8092.8 | 0.00032571 | -1.2223e-05 | 0.993 | 42.8 | -0.68 | 0.7061538
21 | 10161 | 0.00030838 | -1.3033e-05 | 0.995 | 45 | -0.68 | 0.7061538
22 | 12759 | 0.00032309 | -1.695e-06 | 0.995 | 47.1 | -0.68 | 0.7061538
23 | 16020 | 0.00030979 | 3.2946e-06 | 0.989 | 49.3 | -0.67 | 0.7061538
24 | 20116 | 0.00032917 | -9.9978e-06 | 0.992 | 51.5 | -0.67 | 0.7061538
25 | 25258 | 0.00033104 | 7.5778e-06 | 0.984 | 53.7 | -0.67 | 0.7061538
26 | 31714 | 0.00033064 | 2.4773e-05 | 0.976 | 56 | -0.68 | 0.7061538
27 | 39821 | 0.00031559 | -1.9871e-05 | 0.835 | 58.2 | -0.68 | 0.7061538
28 | 50000 | 0.00032306 | 1.2598e-06 | 0.937 | 60.9 | -0.68 | 0.7061538
29 | 39821 | 0.00029679 | 2.4156e-05 | 0.891 | 63.7 | -0.68 | 0.7061538
30 | 31714 | 0.0002882 | 5.6423e-05 | 0.94 | 65.9 | -0.68 | 0.7061538
31 | 25258 | 0.00031797 | -1.1901e-05 | 0.989 | 68 | -0.68 | 0.7061538
32 | 20116 | 0.00030377 | 2.3435e-07 | 0.985 | 70.2 | -0.68 | 0.7061538
33 | 16020 | 0.00030978 | -3.884e-06 | 0.988 | 72.4 | -0.68 | 0.7061538
34 | 12759 | 0.00031442 | -1.2884e-05 | 0.994 | 74.6 | -0.67 | 0.7061538
35 | 10161 | 0.00031967 | -1.1003e-05 | 0.998 | 76.7 | -0.68 | 0.7061538
36 | 8092.8 | 0.00032203 | -1.8533e-05 | 0.991 | 78.9 | -0.68 | 0.7061538
37 | 6445.3 | 0.0003223 | -1.8777e-05 | 0.993 | 81.2 | -0.68 | 0.7061538
38 | 5133.1 | 0.00032726 | -2.1093e-05 | 0.978 | 83.3 | -0.68 | 0.7061538
39 | 4088.1 | 0.00033057 | -2.7424e-05 | 0.888 | 85.5 | -0.68 | 0.7061538
40 | 3255.8 | 0.00033211 | -3.3848e-05 | 0.784 | 87.7 | -0.68 | 0.7061538
41 | 2593 | 0.0003357 | -4.0115e-05 | 0.731 | 89.9 | -0.68 | 0.7061538
42 | 2065.1 | 0.00034036 | -4.7092e-05 | 0.699 | 92.1 | -0.68 | 0.7061538
43 | 1644.7 | 0.00034504 | -5.4566e-05 | 0.674 | 94.3 | -0.68 | 0.7061538
44 | 1309.9 | 0.00035235 | -6.1954e-05 | 0.625 | 96.4 | -0.68 | 0.7061538
45 | 1043.2 | 0.00035913 | -7.3791e-05 | 0.603 | 98.7 | -0.68 | 0.7061538
46 | 830.83 | 0.00036801 | -8.3755e-05 | 0.986 | 100.8 | -0.68 | 0.7061538
47 | 661.68 | 0.00037854 | -9.581e-05 | 0.997 | 103 | -0.68 | 0.7061538
48 | 526.98 | 0.00039096 | -0.00010855 | 0.996 | 105.2 | -0.68 | 0.7061538
49 | 419.69 | 0.00040247 | -0.00012115 | 0.995 | 107.4 | -0.68 | 0.7061538
50 | 334.25 | 0.0004175 | -0.00013619 | 0.997 | 109.5 | -0.68 | 0.7061538
51 | 266.2 | 0.00043307 | -0.00015291 | 0.999 | 111.7 | -0.68 | 0.7061538
52 | 212.01 | 0.00044896 | -0.00017433 | 0.995 | 113.9 | -0.68 | 0.7061538
53 | 168.85 | 0.00047042 | -0.00019896 | 0.995 | 116.1 | -0.68 | 0.7061538
54 | 134.47 | 0.00049611 | -0.00022713 | 0.997 | 118.3 | -0.68 | 0.7061538
55 | 107.1 | 0.00052884 | -0.00025851 | 0.999 | 120.5 | -0.68 | 0.7061538
56 | 85.294 | 0.0005669 | -0.00029346 | 0.999 | 122.6 | -0.68 | 0.7061538
57 | 67.93 | 0.00061681 | -0.00032721 | 0.999 | 124.8 | -0.68 | 0.7061538
58 | 53.91 | 0.00067682 | -0.00035822 | 0.999 | 127.1 | -0.68 | 0.7061538
59 | 42.416 | 0.00074699 | -0.00038457 | 0.999 | 129.5 | -0.68 | 0.7061538
60 | 33.064 | 0.00082584 | -0.00040117 | 0.999 | 132 | -0.68 | 0.7061538
61 | 25.518 | 0.00090991 | -0.00040363 | 0.999 | 134.6 | -0.68 | 0.7061538
62 | 19.484 | 0.00099476 | -0.00039695 | 0.999 | 138.2 | -0.68 | 0.7061538
63 | 14.705 | 0.001071 | -0.00037716 | 0.999 | 141.9 | -0.68 | 0.7061538
64 | 10.96 | 0.0011301 | -0.00036154 | 0.999 | 145.4 | -0.68 | 0.7061538
65 | 8.0607 | 0.0011814 | -0.00036802 | 0.999 | 149.3 | -0.68 | 0.7061538
66 | 5.8439 | 0.0012537 | -0.00040095 | 0.998 | 153.8 | -0.67 | 0.7061538
67 | 4.1726 | 0.0013623 | -0.00042235 | 0.997 | 159.2 | -0.68 | 0.7061538
68 | 2.9318 | 0.0014989 | -0.00040594 | 0.996 | 165.8 | -0.68 | 0.7061538
69 | 2.0259 | 0.0016351 | -0.00035094 | 0.995 | 173.9 | -0.67 | 0.7061538
70 | 1.3761 | 0.0017346 | -0.0002667 | 0.994 | 184.6 | -0.67 | 0.7061538
71 | 0.91901 | 0.0017691 | -0.00015951 | 0.993 | 199.3 | -0.68 | 0.7061538
72 | 0.60383 | 0.0017856 | -9.4724e-05 | 0.993 | 218.3 | -0.67 | 0.7061538
73 | 0.39094 | 0.0017887 | -5.2011e-05 | 0.994 | 249.4 | -0.69 | 0.7061538
74 | 0.25002 | 0.0017897 | -1.0039e-05 | 0.993 | 284.9 | -0.68 | 0.7061538
75 | 0.15849 | 0.0017737 | 1.5451e-05 | 0.992 | 331.7 | -0.68 | 0.7061538
76 | 0.1 | 0.0017488 | 6.4332e-05 | 0.992 | 392 | -0.68 | 0.7061538

## Sheet4
Number | Frequency / Hz | Z_Re / Ohm | Z_Im / Ohm | Sign | Time / s | Voltage / V | Current / A/cm^2
1 | 107.1 | 0.00053693 | -0.00025967 | 0.999 | 0 | -0.68 | 0.7061538
2 | 134.47 | 0.00050297 | -0.00022801 | 0.996 | 3.1 | -0.68 | 0.7061538
3 | 168.85 | 0.0004779 | -0.00019799 | 0.996 | 5.3 | -0.68 | 0.7061538
4 | 212.01 | 0.00045773 | -0.00017357 | 0.997 | 7.6 | -0.68 | 0.7061538
5 | 266.2 | 0.00043994 | -0.00015402 | 0.999 | 9.7 | -0.68 | 0.7061538
6 | 334.25 | 0.00042363 | -0.00013625 | 0.997 | 11.9 | -0.68 | 0.7061538
7 | 419.69 | 0.00040967 | -0.00012199 | 0.995 | 14.2 | -0.68 | 0.7061538
8 | 526.98 | 0.00039576 | -0.00010743 | 0.997 | 16.3 | -0.68 | 0.7061538
9 | 661.68 | 0.0003847 | -9.5768e-05 | 0.995 | 18.6 | -0.68 | 0.7061538
10 | 830.83 | 0.00037339 | -8.4329e-05 | 0.988 | 20.8 | -0.67 | 0.7061538
11 | 1043.2 | 0.00036495 | -7.3335e-05 | 0.601 | 23 | -0.68 | 0.7061538
12 | 1309.9 | 0.00035596 | -6.1654e-05 | 0.625 | 25.2 | -0.68 | 0.7061538
13 | 1644.7 | 0.00035143 | -5.4559e-05 | 0.67 | 27.4 | -0.68 | 0.7061538
14 | 2065.1 | 0.0003451 | -4.5556e-05 | 0.703 | 29.6 | -0.68 | 0.7061538
15 | 2593 | 0.00034133 | -4.0378e-05 | 0.735 | 31.8 | -0.68 | 0.7061538
16 | 3255.8 | 0.00033805 | -3.3175e-05 | 0.785 | 34 | -0.67 | 0.7061538
17 | 4088.1 | 0.00033311 | -2.8223e-05 | 0.894 | 36.2 | -0.68 | 0.7061538
18 | 5133.1 | 0.00033217 | -2.1457e-05 | 0.983 | 38.4 | -0.68 | 0.7061538
19 | 6445.3 | 0.00032839 | -1.8208e-05 | 0.989 | 40.6 | -0.68 | 0.7061538
20 | 8092.8 | 0.00032425 | -1.4291e-05 | 0.993 | 42.8 | -0.68 | 0.7061538
21 | 10161 | 0.00032419 | -8.1733e-06 | 0.995 | 45 | -0.68 | 0.7061538
22 | 12759 | 0.00032476 | -7.0447e-06 | 0.995 | 47.1 | -0.68 | 0.7061538
23 | 16020 | 0.00032086 | 2.2468e-06 | 0.989 | 49.3 | -0.68 | 0.7061538
24 | 20116 | 0.00033714 | 1.9282e-05 | 0.992 | 51.5 | -0.68 | 0.7061538
25 | 25258 | 0.00032045 | -4.9019e-06 | 0.984 | 53.7 | -0.67 | 0.7061538
26 | 31714 | 0.00035247 | 5.3143e-05 | 0.976 | 56 | -0.68 | 0.7061538
27 | 39821 | 0.00034267 | 1.3492e-05 | 0.835 | 58.2 | -0.68 | 0.7061538
28 | 50000 | 0.00032977 | 8.4832e-05 | 0.937 | 60.9 | -0.68 | 0.7061538
29 | 39821 | 0.00035784 | 5.8341e-05 | 0.891 | 63.7 | -0.68 | 0.7061538
30 | 31714 | 0.00031766 | 4.5414e-05 | 0.94 | 65.9 | -0.68 | 0.7061538
31 | 25258 | 0.00032851 | 3.0202e-05 | 0.989 | 68 | -0.68 | 0.7061538
32 | 20116 | 0.00032475 | 1.4833e-05 | 0.985 | 70.2 | -0.68 | 0.7061538
33 | 16020 | 0.00032675 | -5.6518e-06 | 0.988 | 72.4 | -0.68 | 0.7061538
34 | 12759 | 0.00032404 | -2.6517e-06 | 0.994 | 74.6 | -0.67 | 0.7061538
35 | 10161 | 0.00032213 | -1.0924e-05 | 0.998 | 76.7 | -0.68 | 0.7061538
36 | 8092.8 | 0.00032578 | -1.3675e-05 | 0.991 | 78.9 | -0.68 | 0.7061538
37 | 6445.3 | 0.00033255 | -1.7424e-05 | 0.993 | 81.2 | -0.68 | 0.7061538
38 | 5133.1 | 0.00033177 | -2.0256e-05 | 0.978 | 83.3 | -0.68 | 0.7061538
39 | 4088.1 | 0.00033555 | -2.707e-05 | 0.888 | 85.5 | -0.68 | 0.7061538
40 | 3255.8 | 0.000336 | -3.135e-05 | 0.784 | 87.7 | -0.68 | 0.7061538
41 | 2593 | 0.00034154 | -4.0148e-05 | 0.731 | 89.9 | -0.68 | 0.7061538
42 | 2065.1 | 0.00034563 | -4.6531e-05 | 0.699 | 92.1 | -0.68 | 0.7061538
43 | 1644.7 | 0.00035184 | -5.4909e-05 | 0.674 | 94.3 | -0.68 | 0.7061538
44 | 1309.9 | 0.0003578 | -6.3091e-05 | 0.625 | 96.4 | -0.68 | 0.7061538
45 | 1043.2 | 0.00036541 | -7.3448e-05 | 0.603 | 98.7 | -0.68 | 0.7061538
46 | 830.83 | 0.00037488 | -8.315e-05 | 0.986 | 100.8 | -0.68 | 0.7061538
47 | 661.68 | 0.00038485 | -9.4524e-05 | 0.997 | 103 | -0.68 | 0.7061538
48 | 526.98 | 0.00039756 | -0.0001065 | 0.996 | 105.2 | -0.68 | 0.7061538
49 | 419.69 | 0.00040946 | -0.00012161 | 0.995 | 107.4 | -0.68 | 0.7061538
50 | 334.25 | 0.0004242 | -0.00013475 | 0.997 | 109.5 | -0.68 | 0.7061538
51 | 266.2 | 0.00043969 | -0.00015304 | 0.999 | 111.7 | -0.68 | 0.7061538
52 | 212.01 | 0.00045629 | -0.00017513 | 0.995 | 113.9 | -0.68 | 0.7061538
53 | 168.85 | 0.00047804 | -0.00019851 | 0.995 | 116.1 | -0.68 | 0.7061538
54 | 134.47 | 0.00050207 | -0.00022668 | 0.997 | 118.3 | -0.68 | 0.7061538
55 | 107.1 | 0.00053502 | -0.00025962 | 0.999 | 120.5 | -0.68 | 0.7061538
56 | 85.294 | 0.00057605 | -0.00029314 | 0.999 | 122.6 | -0.68 | 0.7061538
57 | 67.93 | 0.00062336 | -0.00032577 | 0.999 | 124.8 | -0.68 | 0.7061538
58 | 53.91 | 0.00068396 | -0.0003576 | 0.999 | 127.1 | -0.68 | 0.7061538
59 | 42.416 | 0.00075302 | -0.00038368 | 0.999 | 129.5 | -0.68 | 0.7061538
60 | 33.064 | 0.00083245 | -0.00040157 | 0.999 | 132 | -0.68 | 0.7061538
61 | 25.518 | 0.0009169 | -0.00040564 | 0.999 | 134.6 | -0.68 | 0.7061538
62 | 19.484 | 0.00099993 | -0.00039809 | 0.999 | 138.2 | -0.68 | 0.7061538
63 | 14.705 | 0.0010747 | -0.00038017 | 0.999 | 141.9 | -0.68 | 0.7061538
64 | 10.96 | 0.0011331 | -0.00036272 | 0.999 | 145.4 | -0.68 | 0.7061538
65 | 8.0607 | 0.0011877 | -0.00037619 | 0.999 | 149.3 | -0.68 | 0.7061538
66 | 5.8439 | 0.0012612 | -0.00040468 | 0.998 | 153.8 | -0.67 | 0.7061538
67 | 4.1726 | 0.0013734 | -0.00042807 | 0.997 | 159.2 | -0.68 | 0.7061538
68 | 2.9318 | 0.0015124 | -0.0004163 | 0.996 | 165.8 | -0.68 | 0.7061538
69 | 2.0259 | 0.0016438 | -0.00034518 | 0.995 | 173.9 | -0.67 | 0.7061538
70 | 1.3761 | 0.0017477 | -0.00026663 | 0.994 | 184.6 | -0.67 | 0.7061538
71 | 0.91901 | 0.0017736 | -0.00016527 | 0.993 | 199.3 | -0.68 | 0.7061538
72 | 0.60383 | 0.0018044 | -9.5434e-05 | 0.993 | 218.3 | -0.67 | 0.7061538
73 | 0.39094 | 0.0017802 | -5.3462e-05 | 0.994 | 249.4 | -0.69 | 0.7061538
74 | 0.25002 | 0.0017914 | -1.2988e-05 | 0.993 | 284.9 | -0.68 | 0.7061538
75 | 0.15849 | 0.0017731 | 2.2989e-05 | 0.992 | 331.7 | -0.68 | 0.7061538
76 | 0.1 | 0.0017691 | 5.3694e-05 | 0.992 | 392 | -0.68 | 0.7061538

## Sheet5
Number | Frequency / Hz | Z_Re / Ohm | Z_Im / Ohm | Sign | Time / s | Voltage / V | Current / A/cm^2
1 | 107.1 | 0.00053718 | -0.00026215 | 0.999 | 0 | -0.68 | 0.7061538
2 | 134.47 | 0.00050549 | -0.00023023 | 0.996 | 3.1 | -0.68 | 0.7061538
3 | 168.85 | 0.0004807 | -0.0002004 | 0.996 | 5.3 | -0.68 | 0.7061538
4 | 212.01 | 0.00045872 | -0.00017588 | 0.997 | 7.6 | -0.68 | 0.7061538
5 | 266.2 | 0.00044035 | -0.00015453 | 0.999 | 9.7 | -0.68 | 0.7061538
6 | 334.25 | 0.0004238 | -0.00013741 | 0.997 | 11.9 | -0.68 | 0.7061538
7 | 419.69 | 0.00041071 | -0.0001221 | 0.995 | 14.2 | -0.68 | 0.7061538
8 | 526.98 | 0.00039553 | -0.00010884 | 0.997 | 16.3 | -0.68 | 0.7061538
9 | 661.68 | 0.00038638 | -9.4286e-05 | 0.995 | 18.6 | -0.68 | 0.7061538
10 | 830.83 | 0.00037539 | -8.3164e-05 | 0.988 | 20.8 | -0.68 | 0.7061538
11 | 1043.2 | 0.00036659 | -7.3837e-05 | 0.601 | 23 | -0.68 | 0.7061538
12 | 1309.9 | 0.00035968 | -6.1167e-05 | 0.625 | 25.2 | -0.68 | 0.7061538
13 | 1644.7 | 0.00035319 | -5.4176e-05 | 0.67 | 27.4 | -0.68 | 0.7061538
14 | 2065.1 | 0.00034782 | -4.6165e-05 | 0.703 | 29.6 | -0.68 | 0.7061538
15 | 2593 | 0.00034364 | -4.0027e-05 | 0.735 | 31.8 | -0.68 | 0.7061538
16 | 3255.8 | 0.00034031 | -3.2396e-05 | 0.785 | 34 | -0.68 | 0.7061538
17 | 4088.1 | 0.00033594 | -2.7437e-05 | 0.894 | 36.2 | -0.68 | 0.7061538
18 | 5133.1 | 0.00033213 | -2.0289e-05 | 0.983 | 38.4 | -0.68 | 0.7061538
19 | 6445.3 | 0.00033324 | -1.7978e-05 | 0.989 | 40.6 | -0.68 | 0.7061538
20 | 8092.8 | 0.00033422 | -1.1636e-05 | 0.993 | 42.8 | -0.68 | 0.7061538
21 | 10161 | 0.00032504 | -1.0889e-05 | 0.995 | 45 | -0.68 | 0.7061538
22 | 12759 | 0.0003186 | -4.4524e-06 | 0.995 | 47.1 | -0.68 | 0.7061538
23 | 16020 | 0.00031487 | 1.7656e-05 | 0.989 | 49.3 | -0.68 | 0.7061538
24 | 20116 | 0.00032816 | 1.333e-05 | 0.992 | 51.5 | -0.68 | 0.7061538
25 | 25258 | 0.00030432 | 1.8021e-05 | 0.984 | 53.7 | -0.68 | 0.7061538
26 | 31714 | 0.0002684 | 3.9712e-05 | 0.976 | 56 | -0.68 | 0.7061538
27 | 39821 | 0.00030493 | -9.876e-06 | 0.835 | 58.2 | -0.68 | 0.7061538
28 | 50000 | 0.00032608 | -6.3648e-06 | 0.937 | 60.9 | -0.68 | 0.7061538
29 | 39821 | 0.00027936 | 2.9285e-05 | 0.891 | 63.7 | -0.68 | 0.7061538
30 | 31714 | 0.00030177 | 3.451e-05 | 0.94 | 65.9 | -0.68 | 0.7061538
31 | 25258 | 0.00029495 | -1.1723e-05 | 0.989 | 68 | -0.68 | 0.7061538
32 | 20116 | 0.00032638 | -6.574e-06 | 0.985 | 70.2 | -0.68 | 0.7061538
33 | 16020 | 0.00032582 | -1.1994e-06 | 0.988 | 72.4 | -0.68 | 0.7061538
34 | 12759 | 0.0003341 | -4.4277e-06 | 0.994 | 74.6 | -0.67 | 0.7061538
35 | 10161 | 0.00032524 | -7.582e-06 | 0.998 | 76.7 | -0.68 | 0.7061538
36 | 8092.8 | 0.00033315 | -1.2963e-05 | 0.991 | 78.9 | -0.68 | 0.7061538
37 | 6445.3 | 0.00033038 | -1.7156e-05 | 0.993 | 81.2 | -0.68 | 0.7061538
38 | 5133.1 | 0.00033476 | -2.0265e-05 | 0.978 | 83.3 | -0.68 | 0.7061538
39 | 4088.1 | 0.00033622 | -2.589e-05 | 0.888 | 85.5 | -0.68 | 0.7061538
40 | 3255.8 | 0.00034117 | -3.2097e-05 | 0.784 | 87.7 | -0.68 | 0.7061538
41 | 2593 | 0.00034299 | -3.8165e-05 | 0.731 | 89.9 | -0.68 | 0.7061538
42 | 2065.1 | 0.00034917 | -4.5745e-05 | 0.699 | 92.1 | -0.68 | 0.7061538
43 | 1644.7 | 0.00035309 | -5.4006e-05 | 0.674 | 94.3 | -0.68 | 0.7061538
44 | 1309.9 | 0.0003588 | -6.3751e-05 | 0.625 | 96.4 | -0.68 | 0.7061538
45 | 1043.2 | 0.00036579 | -7.3213e-05 | 0.603 | 98.7 | -0.68 | 0.7061538
46 | 830.83 | 0.00037462 | -8.4682e-05 | 0.986 | 100.8 | -0.68 | 0.7061538
47 | 661.68 | 0.00038626 | -9.5815e-05 | 0.997 | 103 | -0.68 | 0.7061538
48 | 526.98 | 0.0003985 | -0.00010748 | 0.996 | 105.2 | -0.68 | 0.7061538
49 | 419.69 | 0.00041119 | -0.00012228 | 0.995 | 107.4 | -0.68 | 0.7061538
50 | 334.25 | 0.00042465 | -0.00013795 | 0.997 | 109.5 | -0.68 | 0.7061538
51 | 266.2 | 0.00044008 | -0.00015347 | 0.999 | 111.7 | -0.68 | 0.7061538
52 | 212.01 | 0.00045906 | -0.00017547 | 0.995 | 113.9 | -0.68 | 0.7061538
53 | 168.85 | 0.00048085 | -0.00020044 | 0.995 | 116.1 | -0.68 | 0.7061538
54 | 134.47 | 0.00050522 | -0.00022865 | 0.997 | 118.3 | -0.68 | 0.7061538
55 | 107.1 | 0.0005376 | -0.00026043 | 0.999 | 120.5 | -0.68 | 0.7061538
56 | 85.294 | 0.00057602 | -0.00029533 | 0.999 | 122.6 | -0.68 | 0.7061538
57 | 67.93 | 0.00062564 | -0.00032842 | 0.999 | 124.8 | -0.68 | 0.7061538
58 | 53.91 | 0.00068446 | -0.00036192 | 0.999 | 127.1 | -0.68 | 0.7061538
59 | 42.416 | 0.0007541 | -0.00038876 | 0.999 | 129.5 | -0.68 | 0.7061538
60 | 33.064 | 0.00083348 | -0.00040752 | 0.999 | 132 | -0.68 | 0.7061538
61 | 25.518 | 0.0009204 | -0.00041504 | 0.999 | 134.6 | -0.68 | 0.7061538
62 | 19.484 | 0.0010041 | -0.00040898 | 0.999 | 138.2 | -0.68 | 0.7061538
63 | 14.705 | 0.0010813 | -0.00039406 | 0.999 | 141.9 | -0.68 | 0.7061538
64 | 10.96 | 0.0011433 | -0.00037878 | 0.999 | 145.4 | -0.68 | 0.7061538
65 | 8.0607 | 0.0011981 | -0.00038932 | 0.999 | 149.3 | -0.68 | 0.7061538
66 | 5.8439 | 0.0012787 | -0.00042744 | 0.998 | 153.8 | -0.68 | 0.7061538
67 | 4.1726 | 0.0013903 | -0.0004509 | 0.997 | 159.2 | -0.68 | 0.7061538
68 | 2.9318 | 0.0015476 | -0.00043976 | 0.996 | 165.8 | -0.68 | 0.7061538
69 | 2.0259 | 0.0016903 | -0.00037445 | 0.995 | 173.9 | -0.67 | 0.7061538
70 | 1.3761 | 0.001772 | -0.00026959 | 0.994 | 184.6 | -0.67 | 0.7061538
71 | 0.91901 | 0.0018001 | -0.00016629 | 0.993 | 199.3 | -0.68 | 0.7061538
72 | 0.60383 | 0.001845 | -0.00010133 | 0.993 | 218.3 | -0.67 | 0.7061538
73 | 0.39094 | 0.0018227 | -5.5896e-05 | 0.994 | 249.4 | -0.69 | 0.7061538
74 | 0.25002 | 0.0018299 | -1.4076e-05 | 0.993 | 284.9 | -0.68 | 0.7061538
75 | 0.15849 | 0.0018151 | 1.4475e-05 | 0.992 | 331.7 | -0.68 | 0.7061538
76 | 0.1 | 0.0018147 | 7.0547e-05 | 0.992 | 392 | -0.68 | 0.7061538

## Sheet6
Number | Frequency / Hz | Z_Re / Ohm | Z_Im / Ohm | Sign | Time / s | Voltage / V | Current / A/cm^2
1 | 107.1 | 0.0005452 | -0.00026581 | 0.999 | 0 | -0.68 | 0.7061538
2 | 134.47 | 0.00051244 | -0.00023386 | 0.996 | 3.1 | -0.68 | 0.7061538
3 | 168.85 | 0.0004864 | -0.00020605 | 0.996 | 5.3 | -0.68 | 0.7061538
4 | 212.01 | 0.00046537 | -0.00017931 | 0.997 | 7.6 | -0.68 | 0.7061538
5 | 266.2 | 0.00044608 | -0.00015788 | 0.999 | 9.7 | -0.68 | 0.7061538
6 | 334.25 | 0.00042871 | -0.0001416 | 0.997 | 11.9 | -0.68 | 0.7061538
7 | 419.69 | 0.0004161 | -0.00012568 | 0.995 | 14.2 | -0.68 | 0.7061538
8 | 526.98 | 0.00040022 | -0.00011188 | 0.997 | 16.3 | -0.68 | 0.7061538
9 | 661.68 | 0.00038956 | -9.9356e-05 | 0.995 | 18.6 | -0.68 | 0.7061538
10 | 830.83 | 0.00037925 | -8.7802e-05 | 0.988 | 20.8 | -0.68 | 0.7061538
11 | 1043.2 | 0.00036883 | -7.6752e-05 | 0.601 | 23 | -0.68 | 0.7061538
12 | 1309.9 | 0.00036005 | -6.5706e-05 | 0.625 | 25.2 | -0.68 | 0.7061538
13 | 1644.7 | 0.0003547 | -5.7448e-05 | 0.67 | 27.4 | -0.68 | 0.7061538
14 | 2065.1 | 0.0003484 | -5.0348e-05 | 0.703 | 29.6 | -0.68 | 0.7061538
15 | 2593 | 0.00034393 | -4.1656e-05 | 0.735 | 31.8 | -0.68 | 0.7061538
16 | 3255.8 | 0.00034115 | -3.6259e-05 | 0.785 | 34 | -0.68 | 0.7061538
17 | 4088.1 | 0.00033531 | -2.9189e-05 | 0.894 | 36.2 | -0.68 | 0.7061538
18 | 5133.1 | 0.00033424 | -2.404e-05 | 0.983 | 38.4 | -0.68 | 0.7061538
19 | 6445.3 | 0.00033326 | -1.7247e-05 | 0.989 | 40.6 | -0.68 | 0.7061538
20 | 8092.8 | 0.00033351 | -1.5613e-05 | 0.993 | 42.8 | -0.68 | 0.7061538
21 | 10161 | 0.00032626 | -1.0622e-05 | 0.995 | 45 | -0.68 | 0.7061538
22 | 12759 | 0.00032236 | -5.4702e-06 | 0.995 | 47.1 | -0.68 | 0.7061538
23 | 16020 | 0.00032296 | -3.6281e-06 | 0.989 | 49.3 | -0.68 | 0.7061538
24 | 20116 | 0.00033215 | 6.844e-06 | 0.992 | 51.5 | -0.68 | 0.7061538
25 | 25258 | 0.00033345 | 4.4043e-05 | 0.984 | 53.7 | -0.68 | 0.7061538
26 | 31714 | 0.00036691 | 3.6261e-06 | 0.976 | 56 | -0.68 | 0.7061538
27 | 39821 | 0.0003508 | 2.6171e-05 | 0.835 | 58.2 | -0.68 | 0.7061538
28 | 50000 | 0.00035949 | 3.9928e-05 | 0.937 | 60.9 | -0.68 | 0.7061538
29 | 39821 | 0.00036564 | 3.9997e-05 | 0.891 | 63.7 | -0.68 | 0.7061538
30 | 31714 | 0.00035747 | 3.0943e-06 | 0.94 | 65.9 | -0.68 | 0.7061538
31 | 25258 | 0.00034376 | 9.8074e-06 | 0.989 | 68 | -0.68 | 0.7061538
32 | 20116 | 0.00032918 | -3.3452e-06 | 0.985 | 70.2 | -0.68 | 0.7061538
33 | 16020 | 0.00033435 | -6.0508e-06 | 0.988 | 72.4 | -0.68 | 0.7061538
34 | 12759 | 0.00032014 | 5.342e-06 | 0.994 | 74.6 | -0.68 | 0.7061538
35 | 10161 | 0.00032724 | -1.0289e-05 | 0.998 | 76.7 | -0.68 | 0.7061538
36 | 8092.8 | 0.00032756 | -1.5017e-05 | 0.991 | 78.9 | -0.68 | 0.7061538
37 | 6445.3 | 0.0003325 | -1.7036e-05 | 0.993 | 81.2 | -0.68 | 0.7061538
38 | 5133.1 | 0.00033489 | -2.3759e-05 | 0.978 | 83.3 | -0.68 | 0.7061538
39 | 4088.1 | 0.00033759 | -3.0347e-05 | 0.888 | 85.5 | -0.68 | 0.7061538
40 | 3255.8 | 0.0003405 | -3.5514e-05 | 0.784 | 87.7 | -0.68 | 0.7061538
41 | 2593 | 0.00034402 | -4.1357e-05 | 0.731 | 89.9 | -0.68 | 0.7061538
42 | 2065.1 | 0.00034871 | -4.9805e-05 | 0.699 | 92.1 | -0.68 | 0.7061538
43 | 1644.7 | 0.00035456 | -5.8644e-05 | 0.674 | 94.3 | -0.68 | 0.7061538
44 | 1309.9 | 0.00036135 | -6.7845e-05 | 0.625 | 96.4 | -0.68 | 0.7061538
45 | 1043.2 | 0.0003685 | -7.6719e-05 | 0.603 | 98.7 | -0.68 | 0.7061538
46 | 830.83 | 0.00037869 | -8.7245e-05 | 0.986 | 100.8 | -0.68 | 0.7061538
47 | 661.68 | 0.00038917 | -9.838e-05 | 0.997 | 103 | -0.68 | 0.7061538
48 | 526.98 | 0.00040209 | -0.00011165 | 0.996 | 105.2 | -0.68 | 0.7061538
49 | 419.69 | 0.00041612 | -0.0001258 | 0.995 | 107.4 | -0.68 | 0.7061538
50 | 334.25 | 0.0004309 | -0.00014109 | 0.997 | 109.5 | -0.68 | 0.7061538
51 | 266.2 | 0.00044615 | -0.00015728 | 0.999 | 111.7 | -0.68 | 0.7061538
52 | 212.01 | 0.00046359 | -0.00018089 | 0.995 | 113.9 | -0.68 | 0.7061538
53 | 168.85 | 0.00048363 | -0.00020448 | 0.995 | 116.1 | -0.68 | 0.7061538
54 | 134.47 | 0.00050955 | -0.00023347 | 0.997 | 118.3 | -0.68 | 0.7061538
55 | 107.1 | 0.00054249 | -0.0002682 | 0.999 | 120.5 | -0.68 | 0.7061538
56 | 85.294 | 0.0005838 | -0.00030146 | 0.999 | 122.6 | -0.68 | 0.7061538
57 | 67.93 | 0.00063554 | -0.00033648 | 0.999 | 124.8 | -0.68 | 0.7061538
58 | 53.91 | 0.00069617 | -0.00036856 | 0.999 | 127.1 | -0.68 | 0.7061538
59 | 42.416 | 0.00076836 | -0.00039526 | 0.999 | 129.5 | -0.68 | 0.7061538
60 | 33.064 | 0.00085111 | -0.00041555 | 0.999 | 132 | -0.68 | 0.7061538
61 | 25.518 | 0.00093915 | -0.00041919 | 0.999 | 134.6 | -0.68 | 0.7061538
62 | 19.484 | 0.0010231 | -0.00040889 | 0.999 | 138.2 | -0.68 | 0.7061538
63 | 14.705 | 0.0011035 | -0.00039322 | 0.999 | 141.9 | -0.68 | 0.7061538
64 | 10.96 | 0.001164 | -0.00037501 | 0.999 | 145.4 | -0.68 | 0.7061538
65 | 8.0607 | 0.0012203 | -0.00038046 | 0.999 | 149.3 | -0.68 | 0.7061538
66 | 5.8439 | 0.0012952 | -0.00041207 | 0.998 | 153.8 | -0.68 | 0.7061538
67 | 4.1726 | 0.0014103 | -0.00043369 | 0.997 | 159.2 | -0.68 | 0.7061538
68 | 2.9318 | 0.0015539 | -0.00042094 | 0.996 | 165.8 | -0.68 | 0.7061538
69 | 2.0259 | 0.001688 | -0.00035454 | 0.995 | 173.9 | -0.68 | 0.7061538
70 | 1.3761 | 0.0017784 | -0.00026405 | 0.994 | 184.6 | -0.67 | 0.7061538
71 | 0.91901 | 0.0017994 | -0.00015724 | 0.993 | 199.3 | -0.68 | 0.7061538
72 | 0.60383 | 0.0018231 | -8.5029e-05 | 0.993 | 218.3 | -0.67 | 0.7061538
73 | 0.39094 | 0.001816 | -4.9927e-05 | 0.994 | 249.4 | -0.69 | 0.7061538
74 | 0.25002 | 0.0018327 | -3.2294e-06 | 0.993 | 284.9 | -0.68 | 0.7061538
75 | 0.15849 | 0.0018078 | 2.7659e-05 | 0.992 | 331.7 | -0.68 | 0.7061538
76 | 0.1 | 0.0017992 | 7.5064e-05 | 0.992 | 392 | -0.68 | 0.7061538

## Sheet7
Number | Frequency / Hz | Z_Re / Ohm | Z_Im / Ohm | Sign | Time / s | Voltage / V | Current / A/cm^2
1 | 107.1 | 0.00053662 | -0.00026648 | 0.999 | 0 | -0.68 | 0.7061538
2 | 134.47 | 0.00050309 | -0.00023274 | 0.996 | 3.1 | -0.68 | 0.7061538
3 | 168.85 | 0.00047844 | -0.00020297 | 0.996 | 5.3 | -0.68 | 0.7061538
4 | 212.01 | 0.0004586 | -0.00017832 | 0.997 | 7.6 | -0.68 | 0.7061538
5 | 266.2 | 0.00043916 | -0.00015725 | 0.999 | 9.7 | -0.68 | 0.7061538
6 | 334.25 | 0.00042205 | -0.00013788 | 0.997 | 11.9 | -0.68 | 0.7061538
7 | 419.69 | 0.00040844 | -0.00012456 | 0.995 | 14.2 | -0.68 | 0.7061538
8 | 526.98 | 0.00039394 | -0.00010955 | 0.997 | 16.3 | -0.68 | 0.7061538
9 | 661.68 | 0.00038412 | -9.8312e-05 | 0.995 | 18.6 | -0.68 | 0.7061538
10 | 830.83 | 0.00037254 | -8.582e-05 | 0.988 | 20.8 | -0.68 | 0.7061538
11 | 1043.2 | 0.00036288 | -7.7179e-05 | 0.601 | 23 | -0.68 | 0.7061538
12 | 1309.9 | 0.00035433 | -6.5701e-05 | 0.625 | 25.2 | -0.68 | 0.7061538
13 | 1644.7 | 0.0003492 | -5.652e-05 | 0.67 | 27.4 | -0.68 | 0.7061538
14 | 2065.1 | 0.00034118 | -4.747e-05 | 0.703 | 29.6 | -0.68 | 0.7061538
15 | 2593 | 0.00033708 | -4.1066e-05 | 0.735 | 31.8 | -0.68 | 0.7061538
16 | 3255.8 | 0.0003354 | -3.4832e-05 | 0.785 | 34 | -0.68 | 0.7061538
17 | 4088.1 | 0.00033121 | -2.8038e-05 | 0.894 | 36.2 | -0.68 | 0.7061538
18 | 5133.1 | 0.00032552 | -2.1917e-05 | 0.983 | 38.4 | -0.68 | 0.7061538
19 | 6445.3 | 0.00032266 | -1.8632e-05 | 0.989 | 40.6 | -0.68 | 0.7061538
20 | 8092.8 | 0.00032444 | -1.0428e-05 | 0.993 | 42.8 | -0.68 | 0.7061538
21 | 10161 | 0.00031386 | -5.7404e-06 | 0.995 | 45 | -0.68 | 0.7061538
22 | 12759 | 0.00031543 | -2.3781e-06 | 0.995 | 47.1 | -0.68 | 0.7061538
23 | 16020 | 0.00031528 | 7.887e-06 | 0.989 | 49.3 | -0.68 | 0.7061538
24 | 20116 | 0.00030524 | 1.9326e-05 | 0.992 | 51.5 | -0.68 | 0.7061538
25 | 25258 | 0.00030486 | 5.3337e-05 | 0.984 | 53.7 | -0.68 | 0.7061538
26 | 31714 | 0.00032008 | -7.4006e-06 | 0.976 | 56 | -0.68 | 0.7061538
27 | 39821 | 0.00036217 | 2.3704e-05 | 0.835 | 58.2 | -0.68 | 0.7061538
28 | 50000 | 0.00034448 | 1.7348e-05 | 0.937 | 60.9 | -0.68 | 0.7061538
29 | 39821 | 0.00032731 | 6.178e-05 | 0.891 | 63.7 | -0.68 | 0.7061538
30 | 31714 | 0.00030037 | 5.0623e-05 | 0.94 | 65.9 | -0.68 | 0.7061538
31 | 25258 | 0.00035295 | 1.9492e-05 | 0.989 | 68 | -0.68 | 0.7061538
32 | 20116 | 0.00031635 | 4.4001e-05 | 0.985 | 70.2 | -0.68 | 0.7061538
33 | 16020 | 0.00031397 | -8.2501e-06 | 0.988 | 72.4 | -0.68 | 0.7061538
34 | 12759 | 0.00031809 | -6.9633e-06 | 0.994 | 74.6 | -0.68 | 0.7061538
35 | 10161 | 0.00031412 | -7.073e-06 | 0.998 | 76.7 | -0.68 | 0.7061538
36 | 8092.8 | 0.00032485 | -1.295e-05 | 0.991 | 78.9 | -0.68 | 0.7061538
37 | 6445.3 | 0.00032385 | -1.6969e-05 | 0.993 | 81.2 | -0.68 | 0.7061538
38 | 5133.1 | 0.00032697 | -2.2844e-05 | 0.978 | 83.3 | -0.68 | 0.7061538
39 | 4088.1 | 0.00033008 | -2.721e-05 | 0.888 | 85.5 | -0.68 | 0.7061538
40 | 3255.8 | 0.00033339 | -3.4766e-05 | 0.784 | 87.7 | -0.68 | 0.7061538
41 | 2593 | 0.00033804 | -4.0943e-05 | 0.731 | 89.9 | -0.68 | 0.7061538
42 | 2065.1 | 0.00034216 | -4.7983e-05 | 0.699 | 92.1 | -0.68 | 0.7061538
43 | 1644.7 | 0.00034802 | -5.5887e-05 | 0.674 | 94.3 | -0.68 | 0.7061538
44 | 1309.9 | 0.00035582 | -6.5765e-05 | 0.625 | 96.4 | -0.68 | 0.7061538
45 | 1043.2 | 0.0003646 | -7.5091e-05 | 0.603 | 98.7 | -0.68 | 0.7061538
46 | 830.83 | 0.00037315 | -8.5564e-05 | 0.986 | 100.8 | -0.68 | 0.7061538
47 | 661.68 | 0.00038371 | -9.7783e-05 | 0.997 | 103 | -0.68 | 0.7061538
48 | 526.98 | 0.00039414 | -0.00010921 | 0.996 | 105.2 | -0.68 | 0.7061538
49 | 419.69 | 0.00040884 | -0.00012487 | 0.995 | 107.4 | -0.68 | 0.7061538
50 | 334.25 | 0.00042414 | -0.00013804 | 0.997 | 109.5 | -0.68 | 0.7061538
51 | 266.2 | 0.00043869 | -0.00015689 | 0.999 | 111.7 | -0.68 | 0.7061538
52 | 212.01 | 0.00045673 | -0.00017986 | 0.995 | 113.9 | -0.68 | 0.7061538
53 | 168.85 | 0.00047803 | -0.00020434 | 0.995 | 116.1 | -0.68 | 0.7061538
54 | 134.47 | 0.00050281 | -0.00023354 | 0.997 | 118.3 | -0.68 | 0.7061538
55 | 107.1 | 0.0005357 | -0.00026424 | 0.999 | 120.5 | -0.68 | 0.7061538
56 | 85.294 | 0.00057485 | -0.00030085 | 0.999 | 122.6 | -0.68 | 0.7061538
57 | 67.93 | 0.00062521 | -0.00033487 | 0.999 | 124.8 | -0.68 | 0.7061538
58 | 53.91 | 0.00068424 | -0.00036913 | 0.999 | 127.1 | -0.68 | 0.7061538
59 | 42.416 | 0.0007578 | -0.00039968 | 0.999 | 129.5 | -0.68 | 0.7061538
60 | 33.064 | 0.00083894 | -0.00042081 | 0.999 | 132 | -0.68 | 0.7061538
61 | 25.518 | 0.00092676 | -0.0004272 | 0.999 | 134.6 | -0.68 | 0.7061538
62 | 19.484 | 0.0010165 | -0.00041945 | 0.999 | 138.2 | -0.68 | 0.7061538
63 | 14.705 | 0.0010973 | -0.00040079 | 0.999 | 141.9 | -0.68 | 0.7061538
64 | 10.96 | 0.0011601 | -0.00038438 | 0.999 | 145.4 | -0.68 | 0.7061538
65 | 8.0607 | 0.0012184 | -0.00039065 | 0.999 | 149.3 | -0.68 | 0.7061538
66 | 5.8439 | 0.0012966 | -0.00042406 | 0.998 | 153.8 | -0.68 | 0.7061538
67 | 4.1726 | 0.0014165 | -0.00044841 | 0.997 | 159.2 | -0.68 | 0.7061538
68 | 2.9318 | 0.0015627 | -0.0004318 | 0.996 | 165.8 | -0.68 | 0.7061538
69 | 2.0259 | 0.0016979 | -0.00035341 | 0.995 | 173.9 | -0.68 | 0.7061538
70 | 1.3761 | 0.0017943 | -0.00026787 | 0.994 | 184.6 | -0.68 | 0.7061538
71 | 0.91901 | 0.0018318 | -0.00016295 | 0.993 | 199.3 | -0.68 | 0.7061538
72 | 0.60383 | 0.0018421 | -9.1075e-05 | 0.993 | 218.3 | -0.68 | 0.7061538
73 | 0.39094 | 0.0018362 | -5.6562e-05 | 0.994 | 249.4 | -0.7 | 0.7061538
74 | 0.25002 | 0.0018453 | -3.2695e-06 | 0.993 | 284.9 | -0.68 | 0.7061538
75 | 0.15849 | 0.0018237 | 2.6131e-05 | 0.992 | 331.7 | -0.68 | 0.7061538
76 | 0.1 | 0.0017924 | 6.6373e-05 | 0.992 | 392 | -0.68 | 0.7061538

## Sheet8
Number | Frequency / Hz | Z_Re / Ohm | Z_Im / Ohm | Sign | Time / s | Voltage / V | Current / A/cm^2
1 | 107.1 | 0.00053195 | -0.00026389 | 0.999 | 0 | -0.68 | 0.7061538
2 | 134.47 | 0.00049828 | -0.00023014 | 0.996 | 3.1 | -0.68 | 0.7061538
3 | 168.85 | 0.00047349 | -0.00020074 | 0.996 | 5.3 | -0.68 | 0.7061538
4 | 212.01 | 0.00045429 | -0.00017489 | 0.997 | 7.6 | -0.68 | 0.7061538
5 | 266.2 | 0.00043479 | -0.00015456 | 0.999 | 9.7 | -0.68 | 0.7061538
6 | 334.25 | 0.0004199 | -0.00013747 | 0.997 | 11.9 | -0.68 | 0.7061538
7 | 419.69 | 0.00040577 | -0.00012053 | 0.995 | 14.2 | -0.68 | 0.7061538
8 | 526.98 | 0.00039455 | -0.00010699 | 0.997 | 16.3 | -0.68 | 0.7061538
9 | 661.68 | 0.00038213 | -9.4722e-05 | 0.995 | 18.6 | -0.68 | 0.7061538
10 | 830.83 | 0.00037171 | -8.4084e-05 | 0.988 | 20.8 | -0.68 | 0.7061538
11 | 1043.2 | 0.00036076 | -7.3898e-05 | 0.601 | 23 | -0.68 | 0.7061538
12 | 1309.9 | 0.00035566 | -6.2721e-05 | 0.625 | 25.2 | -0.68 | 0.7061538
13 | 1644.7 | 0.00034937 | -5.4874e-05 | 0.67 | 27.4 | -0.68 | 0.7061538
14 | 2065.1 | 0.00034189 | -4.6405e-05 | 0.703 | 29.6 | -0.68 | 0.7061538
15 | 2593 | 0.00033803 | -4.0803e-05 | 0.735 | 31.8 | -0.68 | 0.7061538
16 | 3255.8 | 0.00033492 | -3.4236e-05 | 0.785 | 34 | -0.68 | 0.7061538
17 | 4088.1 | 0.00033385 | -2.7547e-05 | 0.894 | 36.2 | -0.68 | 0.7061538
18 | 5133.1 | 0.00033018 | -2.4722e-05 | 0.983 | 38.4 | -0.68 | 0.7061538
19 | 6445.3 | 0.00032769 | -1.9444e-05 | 0.989 | 40.6 | -0.68 | 0.7061538
20 | 8092.8 | 0.00032707 | -1.069e-05 | 0.993 | 42.8 | -0.68 | 0.7061538
21 | 10161 | 0.00032841 | -1.0073e-05 | 0.995 | 45 | -0.68 | 0.7061538
22 | 12759 | 0.00031298 | -5.8437e-06 | 0.995 | 47.1 | -0.68 | 0.7061538
23 | 16020 | 0.00032056 | 1.5686e-06 | 0.989 | 49.3 | -0.68 | 0.7061538
24 | 20116 | 0.00031678 | 1.4259e-05 | 0.992 | 51.5 | -0.68 | 0.7061538
25 | 25258 | 0.00033086 | 1.4256e-05 | 0.984 | 53.7 | -0.68 | 0.7061538
26 | 31714 | 0.0003171 | 1.7551e-07 | 0.976 | 56 | -0.68 | 0.7061538
27 | 39821 | 0.00032551 | 0.00012788 | 0.835 | 58.2 | -0.68 | 0.7061538
28 | 50000 | 0.00034907 | 8.8058e-05 | 0.937 | 60.9 | -0.68 | 0.7061538
29 | 39821 | 0.00033629 | 1.4905e-05 | 0.891 | 63.7 | -0.68 | 0.7061538
30 | 31714 | 0.00034457 | -1.3567e-05 | 0.94 | 65.9 | -0.68 | 0.7061538
31 | 25258 | 0.00034023 | -1.2421e-05 | 0.989 | 68 | -0.68 | 0.7061538
32 | 20116 | 0.00030907 | -2.9507e-06 | 0.985 | 70.2 | -0.68 | 0.7061538
33 | 16020 | 0.00032126 | 1.674e-06 | 0.988 | 72.4 | -0.68 | 0.7061538
34 | 12759 | 0.0003136 | -1.3074e-05 | 0.994 | 74.6 | -0.68 | 0.7061538
35 | 10161 | 0.00032387 | -1.5221e-05 | 0.998 | 76.7 | -0.68 | 0.7061538
36 | 8092.8 | 0.00032838 | -1.3053e-05 | 0.991 | 78.9 | -0.68 | 0.7061538
37 | 6445.3 | 0.00032956 | -2.0841e-05 | 0.993 | 81.2 | -0.68 | 0.7061538
38 | 5133.1 | 0.00032982 | -2.1587e-05 | 0.978 | 83.3 | -0.68 | 0.7061538
39 | 4088.1 | 0.00033204 | -2.6192e-05 | 0.888 | 85.5 | -0.68 | 0.7061538
40 | 3255.8 | 0.00033471 | -3.2067e-05 | 0.784 | 87.7 | -0.68 | 0.7061538
41 | 2593 | 0.00033882 | -3.9861e-05 | 0.731 | 89.9 | -0.68 | 0.7061538
42 | 2065.1 | 0.000344 | -4.6406e-05 | 0.699 | 92.1 | -0.68 | 0.7061538
43 | 1644.7 | 0.00034847 | -5.4011e-05 | 0.674 | 94.3 | -0.68 | 0.7061538
44 | 1309.9 | 0.00035562 | -6.3882e-05 | 0.625 | 96.4 | -0.68 | 0.7061538
45 | 1043.2 | 0.00036281 | -7.2255e-05 | 0.603 | 98.7 | -0.68 | 0.7061538
46 | 830.83 | 0.0003711 | -8.4286e-05 | 0.986 | 100.8 | -0.68 | 0.7061538
47 | 661.68 | 0.00038339 | -9.572e-05 | 0.997 | 103 | -0.68 | 0.7061538
48 | 526.98 | 0.00039388 | -0.00010698 | 0.996 | 105.2 | -0.68 | 0.7061538
49 | 419.69 | 0.00040606 | -0.00012067 | 0.995 | 107.4 | -0.68 | 0.7061538
50 | 334.25 | 0.0004218 | -0.00013554 | 0.997 | 109.5 | -0.68 | 0.7061538
51 | 266.2 | 0.00043515 | -0.0001545 | 0.999 | 111.7 | -0.68 | 0.7061538
52 | 212.01 | 0.00045305 | -0.00017662 | 0.995 | 113.9 | -0.68 | 0.7061538
53 | 168.85 | 0.00047397 | -0.00020109 | 0.995 | 116.1 | -0.68 | 0.7061538
54 | 134.47 | 0.00049977 | -0.0002304 | 0.997 | 118.3 | -0.68 | 0.7061538
55 | 107.1 | 0.00053183 | -0.00026157 | 0.999 | 120.5 | -0.68 | 0.7061538
56 | 85.294 | 0.00057225 | -0.00029698 | 0.999 | 122.6 | -0.68 | 0.7061538
57 | 67.93 | 0.00062027 | -0.00033264 | 0.999 | 124.8 | -0.68 | 0.7061538
58 | 53.91 | 0.00068131 | -0.00036491 | 0.999 | 127.1 | -0.68 | 0.7061538
59 | 42.416 | 0.00075206 | -0.00039409 | 0.999 | 129.5 | -0.68 | 0.7061538
60 | 33.064 | 0.00083095 | -0.00041367 | 0.999 | 132 | -0.68 | 0.7061538
61 | 25.518 | 0.00091776 | -0.00041912 | 0.999 | 134.6 | -0.68 | 0.7061538
62 | 19.484 | 0.0010041 | -0.00041368 | 0.999 | 138.2 | -0.68 | 0.7061538
63 | 14.705 | 0.001082 | -0.00039489 | 0.999 | 141.9 | -0.68 | 0.7061538
64 | 10.96 | 0.001142 | -0.00038044 | 0.999 | 145.4 | -0.68 | 0.7061538
65 | 8.0607 | 0.0012015 | -0.00038761 | 0.999 | 149.3 | -0.68 | 0.7061538
66 | 5.8439 | 0.001274 | -0.00042337 | 0.998 | 153.8 | -0.68 | 0.7061538
67 | 4.1726 | 0.001394 | -0.00044956 | 0.997 | 159.2 | -0.69 | 0.7061538
68 | 2.9318 | 0.0015402 | -0.00043686 | 0.996 | 165.8 | -0.69 | 0.7061538
69 | 2.0259 | 0.0016857 | -0.00037516 | 0.995 | 173.9 | -0.68 | 0.7061538
70 | 1.3761 | 0.0017796 | -0.00027551 | 0.994 | 184.6 | -0.68 | 0.7061538
71 | 0.91901 | 0.0018271 | -0.00017395 | 0.993 | 199.3 | -0.68 | 0.7061538
72 | 0.60383 | 0.0018592 | -9.7721e-05 | 0.993 | 218.3 | -0.68 | 0.7061538
73 | 0.39094 | 0.0018425 | -6.5536e-05 | 0.994 | 249.4 | -0.7 | 0.7061538
74 | 0.25002 | 0.0018538 | -1.9767e-05 | 0.993 | 284.9 | -0.68 | 0.7061538
75 | 0.15849 | 0.0018345 | 1.9718e-05 | 0.992 | 331.7 | -0.68 | 0.7061538
76 | 0.1 | 0.0018195 | 6.4953e-05 | 0.992 | 392 | -0.68 | 0.7061538

## Sheet9
Number | Frequency / Hz | Z_Re / Ohm | Z_Im / Ohm | Sign | Time / s | Voltage / V | Current / A/cm^2
1 | 107.1 | 0.00056031 | -0.00027056 | 0.999 | 0 | -0.68 | 0.7061538
2 | 134.47 | 0.00052749 | -0.00023655 | 0.996 | 3.1 | -0.68 | 0.7061538
3 | 168.85 | 0.00050189 | -0.00020731 | 0.996 | 5.3 | -0.68 | 0.7061538
4 | 212.01 | 0.00048059 | -0.00018091 | 0.997 | 7.6 | -0.68 | 0.7061538
5 | 266.2 | 0.00046284 | -0.00015804 | 0.999 | 9.7 | -0.68 | 0.7061538
6 | 334.25 | 0.00044592 | -0.00014031 | 0.997 | 11.9 | -0.68 | 0.7061538
7 | 419.69 | 0.00043335 | -0.00012581 | 0.995 | 14.2 | -0.68 | 0.7061538
8 | 526.98 | 0.00041782 | -0.00010893 | 0.997 | 16.3 | -0.68 | 0.7061538
9 | 661.68 | 0.00040829 | -9.7519e-05 | 0.995 | 18.6 | -0.68 | 0.7061538
10 | 830.83 | 0.00039661 | -8.5744e-05 | 0.988 | 20.8 | -0.68 | 0.7061538
11 | 1043.2 | 0.00038697 | -7.4608e-05 | 0.601 | 23 | -0.68 | 0.7061538
12 | 1309.9 | 0.00037956 | -6.488e-05 | 0.625 | 25.2 | -0.68 | 0.7061538
13 | 1644.7 | 0.00037337 | -5.538e-05 | 0.67 | 27.4 | -0.68 | 0.7061538
14 | 2065.1 | 0.00036737 | -4.6577e-05 | 0.703 | 29.6 | -0.68 | 0.7061538
15 | 2593 | 0.00036149 | -3.9735e-05 | 0.735 | 31.8 | -0.68 | 0.7061538
16 | 3255.8 | 0.00035897 | -3.4728e-05 | 0.785 | 34 | -0.68 | 0.7061538
17 | 4088.1 | 0.00035473 | -2.6886e-05 | 0.894 | 36.2 | -0.68 | 0.7061538
18 | 5133.1 | 0.00035334 | -2.018e-05 | 0.983 | 38.4 | -0.68 | 0.7061538
19 | 6445.3 | 0.00035216 | -1.7495e-05 | 0.989 | 40.6 | -0.68 | 0.7061538
20 | 8092.8 | 0.00034872 | -8.8216e-06 | 0.993 | 42.8 | -0.68 | 0.7061538
21 | 10161 | 0.00034544 | -1.354e-05 | 0.995 | 45 | -0.68 | 0.7061538
22 | 12759 | 0.0003451 | -2.1025e-06 | 0.995 | 47.1 | -0.68 | 0.7061538
23 | 16020 | 0.00033718 | 9.3479e-06 | 0.989 | 49.3 | -0.68 | 0.7061538
24 | 20116 | 0.000326 | 5.681e-06 | 0.992 | 51.5 | -0.68 | 0.7061538
25 | 25258 | 0.00032229 | 2.1728e-05 | 0.984 | 53.7 | -0.68 | 0.7061538
26 | 31714 | 0.00031908 | 2.7198e-05 | 0.976 | 56 | -0.68 | 0.7061538
27 | 39821 | 0.00031953 | 7.1728e-05 | 0.835 | 58.2 | -0.68 | 0.7061538
28 | 50000 | 0.00034703 | 8.5905e-05 | 0.937 | 60.9 | -0.68 | 0.7061538
29 | 39821 | 0.00033775 | 9.3829e-05 | 0.891 | 63.7 | -0.68 | 0.7061538
30 | 31714 | 0.00033232 | 3.8226e-05 | 0.94 | 65.9 | -0.68 | 0.7061538
31 | 25258 | 0.0003231 | 4.7544e-05 | 0.989 | 68 | -0.68 | 0.7061538
32 | 20116 | 0.00034235 | 1.8876e-05 | 0.985 | 70.2 | -0.68 | 0.7061538
33 | 16020 | 0.00033888 | 9.489e-06 | 0.988 | 72.4 | -0.68 | 0.7061538
34 | 12759 | 0.0003363 | -6.0324e-06 | 0.994 | 74.6 | -0.68 | 0.7061538
35 | 10161 | 0.00034559 | -1.4386e-05 | 0.998 | 76.7 | -0.68 | 0.7061538
36 | 8092.8 | 0.00034756 | -7.3087e-06 | 0.991 | 78.9 | -0.68 | 0.7061538
37 | 6445.3 | 0.00035051 | -1.5201e-05 | 0.993 | 81.2 | -0.68 | 0.7061538
38 | 5133.1 | 0.00035443 | -2.0805e-05 | 0.978 | 83.3 | -0.68 | 0.7061538
39 | 4088.1 | 0.00035647 | -2.7915e-05 | 0.888 | 85.5 | -0.68 | 0.7061538
40 | 3255.8 | 0.00036011 | -3.2385e-05 | 0.784 | 87.7 | -0.68 | 0.7061538
41 | 2593 | 0.00036342 | -3.8302e-05 | 0.731 | 89.9 | -0.68 | 0.7061538
42 | 2065.1 | 0.00036768 | -4.7239e-05 | 0.699 | 92.1 | -0.68 | 0.7061538
43 | 1644.7 | 0.00037252 | -5.5926e-05 | 0.674 | 94.3 | -0.68 | 0.7061538
44 | 1309.9 | 0.0003784 | -6.6007e-05 | 0.625 | 96.4 | -0.68 | 0.7061538
45 | 1043.2 | 0.00038562 | -7.4756e-05 | 0.603 | 98.7 | -0.68 | 0.7061538
46 | 830.83 | 0.00039669 | -8.7093e-05 | 0.986 | 100.8 | -0.68 | 0.7061538
47 | 661.68 | 0.00040883 | -9.909e-05 | 0.997 | 103 | -0.68 | 0.7061538
48 | 526.98 | 0.00041947 | -0.00010991 | 0.996 | 105.2 | -0.68 | 0.7061538
49 | 419.69 | 0.00043243 | -0.00012617 | 0.995 | 107.4 | -0.68 | 0.7061538
50 | 334.25 | 0.00044748 | -0.00014019 | 0.997 | 109.5 | -0.68 | 0.7061538
51 | 266.2 | 0.00046243 | -0.00015934 | 0.999 | 111.7 | -0.68 | 0.7061538
52 | 212.01 | 0.00047884 | -0.00018146 | 0.995 | 113.9 | -0.68 | 0.7061538
53 | 168.85 | 0.00050202 | -0.00020747 | 0.995 | 116.1 | -0.68 | 0.7061538
54 | 134.47 | 0.00052522 | -0.00023697 | 0.997 | 118.3 | -0.68 | 0.7061538
55 | 107.1 | 0.00056055 | -0.00027146 | 0.999 | 120.5 | -0.68 | 0.7061538
56 | 85.294 | 0.00060143 | -0.00030732 | 0.999 | 122.6 | -0.68 | 0.7061538
57 | 67.93 | 0.00065106 | -0.00034359 | 0.999 | 124.8 | -0.68 | 0.7061538
58 | 53.91 | 0.00071407 | -0.00037988 | 0.999 | 127.1 | -0.68 | 0.7061538
59 | 42.416 | 0.0007873 | -0.00040877 | 0.999 | 129.5 | -0.68 | 0.7061538
60 | 33.064 | 0.0008719 | -0.00043097 | 0.999 | 132 | -0.68 | 0.7061538
61 | 25.518 | 0.00096181 | -0.00044339 | 0.999 | 134.6 | -0.68 | 0.7061538
62 | 19.484 | 0.0010522 | -0.00043371 | 0.999 | 138.2 | -0.68 | 0.7061538
63 | 14.705 | 0.0011363 | -0.00041651 | 0.999 | 141.9 | -0.68 | 0.7061538
64 | 10.96 | 0.0011999 | -0.00040288 | 0.999 | 145.4 | -0.68 | 0.7061538
65 | 8.0607 | 0.0012597 | -0.00041037 | 0.999 | 149.3 | -0.68 | 0.7061538
66 | 5.8439 | 0.0013345 | -0.00045383 | 0.998 | 153.8 | -0.68 | 0.7061538
67 | 4.1726 | 0.001447 | -0.00048807 | 0.997 | 159.2 | -0.68 | 0.7061538
68 | 2.9318 | 0.0016156 | -0.00049018 | 0.996 | 165.8 | -0.68 | 0.7061538
69 | 2.0259 | 0.0017752 | -0.00041979 | 0.995 | 173.9 | -0.68 | 0.7061538
70 | 1.3761 | 0.0018886 | -0.00032229 | 0.994 | 184.6 | -0.68 | 0.7061538
71 | 0.91901 | 0.0019496 | -0.00020397 | 0.993 | 199.3 | -0.68 | 0.7061538
72 | 0.60383 | 0.0019723 | -0.00011639 | 0.993 | 218.3 | -0.68 | 0.7061538
73 | 0.39094 | 0.0019864 | -7.1953e-05 | 0.994 | 249.4 | -0.7 | 0.7061538
74 | 0.25002 | 0.0019743 | -1.2157e-05 | 0.993 | 284.9 | -0.68 | 0.7061538
75 | 0.15849 | 0.0019749 | 1.3555e-05 | 0.992 | 331.7 | -0.68 | 0.7061538
76 | 0.1 | 0.0019656 | 8.9533e-05 | 0.992 | 392 | -0.68 | 0.7061538