## Sheet1
Number | Frequency / Hz | Z_Re / Ohm | Z_Im / Ohm | Sign | Time / s | Voltage / V | Current / A/cm^2
1 | 107.1 | 0.012996 | -0.0069239 | 0.999 | 0 | -18.3 | 0.3061026
2 | 134.47 | 0.012282 | -0.005972 | 0.997 | 3.2 | -18.28 | 0.3061026
3 | 168.85 | 0.01164 | -0.0052255 | 0.997 | 5.4 | -18.28 | 0.3061026
4 | 212.01 | 0.011149 | -0.0045681 | 0.995 | 7.6 | -18.28 | 0.3061026
5 | 266.2 | 0.010677 | -0.0040055 | 0.996 | 9.8 | -18.27 | 0.3061026
6 | 334.25 | 0.010323 | -0.0035071 | 0.996 | 12 | -18.26 | 0.3061026
7 | 419.69 | 0.0099433 | -0.0031176 | 0.995 | 14.2 | -18.27 | 0.3061026
8 | 526.98 | 0.0095815 | -0.0027425 | 0.996 | 16.4 | -18.28 | 0.3061026
9 | 661.68 | 0.0092995 | -0.0024318 | 0.997 | 18.7 | -18.27 | 0.3061026
10 | 830.83 | 0.0090803 | -0.0021471 | 0.995 | 20.9 | -18.27 | 0.3061026
11 | 1043.2 | 0.0088508 | -0.0018752 | 0.613 | 23.7 | -18.27 | 0.3061026
12 | 1309.9 | 0.0086587 | -0.0016472 | 0.623 | 27.1 | -18.26 | 0.3061026
13 | 1644.7 | 0.0085349 | -0.0014691 | 0.675 | 30.4 | -18.25 | 0.3061026
14 | 2065.1 | 0.0083732 | -0.0012805 | 0.731 | 33.8 | -18.24 | 0.3061026
15 | 2593 | 0.0082374 | -0.0011149 | 0.779 | 37.2 | -18.25 | 0.3061026
16 | 3255.8 | 0.0081284 | -0.00091781 | 0.864 | 40 | -18.24 | 0.3061026
17 | 4088.1 | 0.0080488 | -0.00076484 | 0.954 | 42.2 | -18.25 | 0.3061026
18 | 5133.1 | 0.007955 | -0.00067034 | 0.984 | 44.4 | -18.26 | 0.3061026
19 | 6445.3 | 0.0078297 | -0.00067665 | 0.989 | 46.7 | -18.25 | 0.3061026
20 | 8092.8 | 0.0076578 | -0.00058386 | 0.996 | 48.9 | -18.25 | 0.3061026
21 | 10161 | 0.0073851 | -0.00065468 | 0.995 | 51.1 | -18.25 | 0.3061026
22 | 12759 | 0.0071872 | -0.00064947 | 0.989 | 53.3 | -18.24 | 0.3061026
23 | 16020 | 0.0062237 | -0.00045484 | 0.973 | 55.5 | -18.23 | 0.3061026
24 | 20116 | 0.0056908 | -0.00087514 | 0.967 | 57.8 | -18.2 | 0.3061026
25 | 25258 | 0.0054518 | -0.0012508 | 0.947 | 59.9 | -18.23 | 0.3061026
26 | 31714 | 0.0034515 | -0.00039635 | 0.91 | 62.1 | -18.23 | 0.3061026
27 | 39821 | 0.00062874 | 0.00047562 | 0.47 | 64.3 | -18.23 | 0.3061026
28 | 50000 | -0.0026273 | -0.0011997 | 0.86 | 66.5 | -18.24 | 0.3061026
29 | 39821 | 0.00047766 | 0.00029267 | 0.423 | 68.7 | -18.24 | 0.3061026
30 | 31714 | 0.0025598 | -0.00069109 | 0.921 | 71 | -18.24 | 0.3061026
31 | 25258 | 0.0050197 | -0.00020018 | 0.948 | 73.2 | -18.24 | 0.3061026
32 | 20116 | 0.0055181 | -0.0014058 | 0.968 | 75.4 | -18.24 | 0.3061026
33 | 16020 | 0.0066708 | -0.00076435 | 0.983 | 77.6 | -18.23 | 0.3061026
34 | 12759 | 0.0069279 | 0.00013057 | 0.983 | 80.4 | -18.22 | 0.3061026
35 | 10161 | 0.0076041 | -0.00064268 | 0.987 | 83.1 | -18.21 | 0.3061026
36 | 8092.8 | 0.007745 | -0.00058284 | 0.996 | 85.4 | -18.21 | 0.3061026
37 | 6445.3 | 0.0078855 | -0.00065097 | 0.99 | 87.6 | -18.21 | 0.3061026
38 | 5133.1 | 0.0079489 | -0.00070092 | 0.981 | 89.8 | -18.21 | 0.3061026
39 | 4088.1 | 0.0080385 | -0.00076618 | 0.956 | 92 | -18.21 | 0.3061026
40 | 3255.8 | 0.0081165 | -0.00089873 | 0.864 | 94.2 | -18.22 | 0.3061026
41 | 2593 | 0.0082206 | -0.0011003 | 0.779 | 96.9 | -18.22 | 0.3061026
42 | 2065.1 | 0.0083272 | -0.0012787 | 0.728 | 100.3 | -18.23 | 0.3061026
43 | 1644.7 | 0.0084851 | -0.0014577 | 0.675 | 103.7 | -18.22 | 0.3061026
44 | 1309.9 | 0.0086748 | -0.0016506 | 0.623 | 107 | -18.21 | 0.3061026
45 | 1043.2 | 0.0088739 | -0.0019039 | 0.612 | 110.3 | -18.2 | 0.3061026
46 | 830.83 | 0.0090865 | -0.0021593 | 0.996 | 113.1 | -18.21 | 0.3061026
47 | 661.68 | 0.0093573 | -0.0024409 | 0.995 | 115.3 | -18.21 | 0.3061026
48 | 526.98 | 0.0096182 | -0.0027699 | 0.995 | 117.6 | -18.21 | 0.3061026
49 | 419.69 | 0.0099311 | -0.0031176 | 0.994 | 119.8 | -18.21 | 0.3061026
50 | 334.25 | 0.010275 | -0.0034853 | 0.997 | 121.9 | -18.23 | 0.3061026
51 | 266.2 | 0.010637 | -0.00398 | 0.996 | 124.1 | -18.22 | 0.3061026
52 | 212.01 | 0.01108 | -0.0045294 | 0.997 | 126.3 | -18.22 | 0.3061026
53 | 168.85 | 0.01162 | -0.0051793 | 0.996 | 128.5 | -18.22 | 0.3061026
54 | 134.47 | 0.012188 | -0.0059731 | 0.995 | 130.7 | -18.22 | 0.3061026
55 | 107.1 | 0.012951 | -0.0069193 | 0.999 | 132.9 | -18.21 | 0.3061026
56 | 85.294 | 0.013904 | -0.0079699 | 0.999 | 135 | -18.21 | 0.3061026
57 | 67.93 | 0.015061 | -0.0090967 | 0.999 | 137.2 | -18.2 | 0.3061026
58 | 53.91 | 0.016649 | -0.010321 | 0.999 | 139.5 | -18.2 | 0.3061026
59 | 42.416 | 0.018472 | -0.011326 | 0.997 | 142 | -18.15 | 0.3061026
60 | 33.064 | 0.020738 | -0.012486 | 0.999 | 144.6 | -18.2 | 0.3061026
61 | 25.518 | 0.023516 | -0.013218 | 0.999 | 147.2 | -18.23 | 0.3061026
62 | 19.484 | 0.02661 | -0.013501 | 0.998 | 150.2 | -18.23 | 0.3061026
63 | 14.705 | 0.029747 | -0.013185 | 0.998 | 153.3 | -18.26 | 0.3061026
64 | 10.96 | 0.032671 | -0.01229 | 0.998 | 156.7 | -18.22 | 0.3061026
65 | 8.0607 | 0.035111 | -0.011098 | 0.997 | 160.6 | -18.19 | 0.3061026
66 | 5.8439 | 0.036801 | -0.010149 | 0.997 | 165.3 | -18.23 | 0.3061026
67 | 4.1726 | 0.037974 | -0.0099706 | 0.997 | 170.6 | -18.13 | 0.3061026
68 | 2.9318 | 0.039653 | -0.010923 | 0.997 | 177.2 | -18.12 | 0.3061026
69 | 2.0259 | 0.043346 | -0.012401 | 0.994 | 185.3 | -18.35 | 0.3061026
70 | 1.3761 | 0.047066 | -0.011962 | 0.996 | 197.9 | -17.91 | 0.3061026
71 | 0.91901 | 0.051145 | -0.010344 | 0.997 | 214.5 | -18.42 | 0.3061026
72 | 0.60383 | 0.054243 | -0.0079195 | 0.996 | 233.5 | -18.38 | 0.3061026
73 | 0.39094 | 0.057545 | -0.0053494 | 0.995 | 264.6 | -18.23 | 0.3061026
74 | 0.25002 | 0.057444 | -0.0037331 | 0.994 | 300.1 | -18.24 | 0.3061026
75 | 0.15849 | 0.056117 | -0.00048396 | 0.993 | 346.9 | -18.18 | 0.3061026
76 | 0.1 | 0.056569 | 0.00056719 | 0.992 | 407.2 | -18.25 | 0.3061026

## Sheet2
Number | Frequency / Hz | Z_Re / Ohm | Z_Im / Ohm | Sign | Time / s | Voltage / V | Current / A/cm^2
1 | 107.1 | 0.00054574 | -0.00029225 | 0.999 | 0 | -0.75 | 0.3061026
2 | 134.47 | 0.00051727 | -0.00025544 | 0.997 | 3.2 | -0.75 | 0.3061026
3 | 168.85 | 0.00048499 | -0.00022144 | 0.997 | 5.4 | -0.75 | 0.3061026
4 | 212.01 | 0.00046356 | -0.00019403 | 0.995 | 7.6 | -0.75 | 0.3061026
5 | 266.2 | 0.00044511 | -0.00017143 | 0.996 | 9.8 | -0.75 | 0.3061026
6 | 334.25 | 0.00043236 | -0.00014896 | 0.996 | 12 | -0.75 | 0.3061026
7 | 419.69 | 0.00041357 | -0.00013632 | 0.995 | 14.2 | -0.75 | 0.3061026
8 | 526.98 | 0.00039805 | -0.00011992 | 0.996 | 16.4 | -0.75 | 0.3061026
9 | 661.68 | 0.00038496 | -0.00010443 | 0.997 | 18.7 | -0.75 | 0.3061026
10 | 830.83 | 0.00037523 | -9.3139e-05 | 0.995 | 20.9 | -0.75 | 0.3061026
11 | 1043.2 | 0.00036538 | -8.5163e-05 | 0.613 | 23.7 | -0.75 | 0.3061026
12 | 1309.9 | 0.0003558 | -7.3482e-05 | 0.623 | 27.1 | -0.75 | 0.3061026
13 | 1644.7 | 0.00034948 | -6.2848e-05 | 0.675 | 30.4 | -0.75 | 0.3061026
14 | 2065.1 | 0.00034187 | -5.5516e-05 | 0.731 | 33.8 | -0.75 | 0.3061026
15 | 2593 | 0.00033771 | -4.829e-05 | 0.779 | 37.2 | -0.75 | 0.3061026
16 | 3255.8 | 0.00033429 | -4.3663e-05 | 0.864 | 40 | -0.75 | 0.3061026
17 | 4088.1 | 0.00032784 | -3.728e-05 | 0.954 | 42.2 | -0.75 | 0.3061026
18 | 5133.1 | 0.0003246 | -3.0143e-05 | 0.984 | 44.4 | -0.75 | 0.3061026
19 | 6445.3 | 0.00032153 | -2.4769e-05 | 0.989 | 46.7 | -0.75 | 0.3061026
20 | 8092.8 | 0.00031934 | -1.1655e-05 | 0.996 | 48.9 | -0.75 | 0.3061026
21 | 10161 | 0.00031207 | -2.2731e-05 | 0.995 | 51.1 | -0.75 | 0.3061026
22 | 12759 | 0.00030559 | -7.8942e-06 | 0.989 | 53.3 | -0.75 | 0.3061026
23 | 16020 | 0.00033293 | 4.1751e-06 | 0.973 | 55.5 | -0.75 | 0.3061026
24 | 20116 | 0.00034476 | -2.3413e-06 | 0.967 | 57.8 | -0.75 | 0.3061026
25 | 25258 | 0.00030211 | 3.1036e-06 | 0.947 | 59.9 | -0.75 | 0.3061026
26 | 31714 | 0.00037596 | -5.1854e-05 | 0.91 | 62.1 | -0.75 | 0.3061026
27 | 39821 | 0.00033245 | 4.5258e-05 | 0.47 | 64.3 | -0.75 | 0.3061026
28 | 50000 | 0.0004843 | 0.00011738 | 0.86 | 66.5 | -0.75 | 0.3061026
29 | 39821 | 0.00038505 | -1.2011e-05 | 0.423 | 68.7 | -0.75 | 0.3061026
30 | 31714 | 0.00031394 | -6.7126e-06 | 0.921 | 71 | -0.75 | 0.3061026
31 | 25258 | 0.00030663 | -1.4354e-05 | 0.948 | 73.2 | -0.75 | 0.3061026
32 | 20116 | 0.00030414 | -5.4855e-05 | 0.968 | 75.4 | -0.75 | 0.3061026
33 | 16020 | 0.0002889 | -3.3591e-06 | 0.983 | 77.6 | -0.75 | 0.3061026
34 | 12759 | 0.00033466 | -6.8028e-06 | 0.983 | 80.4 | -0.75 | 0.3061026
35 | 10161 | 0.00030749 | -2.2426e-05 | 0.987 | 83.1 | -0.75 | 0.3061026
36 | 8092.8 | 0.00032005 | -3.1008e-05 | 0.996 | 85.4 | -0.75 | 0.3061026
37 | 6445.3 | 0.00032024 | -3.1801e-05 | 0.99 | 87.6 | -0.75 | 0.3061026
38 | 5133.1 | 0.00032331 | -2.3775e-05 | 0.981 | 89.8 | -0.75 | 0.3061026
39 | 4088.1 | 0.0003308 | -3.6587e-05 | 0.956 | 92 | -0.75 | 0.3061026
40 | 3255.8 | 0.00033228 | -4.2555e-05 | 0.864 | 94.2 | -0.75 | 0.3061026
41 | 2593 | 0.000337 | -4.862e-05 | 0.779 | 96.9 | -0.75 | 0.3061026
42 | 2065.1 | 0.00034172 | -5.3858e-05 | 0.728 | 100.3 | -0.75 | 0.3061026
43 | 1644.7 | 0.00034802 | -6.265e-05 | 0.675 | 103.7 | -0.75 | 0.3061026
44 | 1309.9 | 0.00035886 | -7.4244e-05 | 0.623 | 107 | -0.75 | 0.3061026
45 | 1043.2 | 0.00036719 | -8.3678e-05 | 0.612 | 110.3 | -0.75 | 0.3061026
46 | 830.83 | 0.00037507 | -9.6007e-05 | 0.996 | 113.1 | -0.75 | 0.3061026
47 | 661.68 | 0.0003886 | -0.00011076 | 0.995 | 115.3 | -0.75 | 0.3061026
48 | 526.98 | 0.00039936 | -0.00011885 | 0.995 | 117.6 | -0.75 | 0.3061026
49 | 419.69 | 0.00041509 | -0.00013287 | 0.994 | 119.8 | -0.75 | 0.3061026
50 | 334.25 | 0.00042627 | -0.00014938 | 0.997 | 121.9 | -0.75 | 0.3061026
51 | 266.2 | 0.00044268 | -0.00016917 | 0.996 | 124.1 | -0.75 | 0.3061026
52 | 212.01 | 0.00046291 | -0.00019443 | 0.997 | 126.3 | -0.75 | 0.3061026
53 | 168.85 | 0.00048457 | -0.00022241 | 0.996 | 128.5 | -0.75 | 0.3061026
54 | 134.47 | 0.00051044 | -0.00025341 | 0.995 | 130.7 | -0.75 | 0.3061026
55 | 107.1 | 0.00054704 | -0.00029526 | 0.999 | 132.9 | -0.75 | 0.3061026
56 | 85.294 | 0.0005897 | -0.00033759 | 0.999 | 135 | -0.75 | 0.3061026
57 | 67.93 | 0.00063812 | -0.00037954 | 0.999 | 137.2 | -0.75 | 0.3061026
58 | 53.91 | 0.00070029 | -0.00042323 | 0.999 | 139.5 | -0.75 | 0.3061026
59 | 42.416 | 0.00078465 | -0.00046249 | 0.997 | 142 | -0.75 | 0.3061026
60 | 33.064 | 0.0008794 | -0.00050217 | 0.999 | 144.6 | -0.75 | 0.3061026
61 | 25.518 | 0.00099705 | -0.00052189 | 0.999 | 147.2 | -0.75 | 0.3061026
62 | 19.484 | 0.0011243 | -0.0005192 | 0.998 | 150.2 | -0.75 | 0.3061026
63 | 14.705 | 0.0012414 | -0.00049433 | 0.998 | 153.3 | -0.75 | 0.3061026
64 | 10.96 | 0.0013477 | -0.00045511 | 0.998 | 156.7 | -0.75 | 0.3061026
65 | 8.0607 | 0.0014404 | -0.0003953 | 0.997 | 160.6 | -0.75 | 0.3061026
66 | 5.8439 | 0.0014999 | -0.00035344 | 0.997 | 165.3 | -0.75 | 0.3061026
67 | 4.1726 | 0.0015476 | -0.00033549 | 0.997 | 170.6 | -0.75 | 0.3061026
68 | 2.9318 | 0.001618 | -0.00032976 | 0.997 | 177.2 | -0.75 | 0.3061026
69 | 2.0259 | 0.0017234 | -0.00032479 | 0.994 | 185.3 | -0.75 | 0.3061026
70 | 1.3761 | 0.0018118 | -0.00026754 | 0.996 | 197.9 | -0.75 | 0.3061026
71 | 0.91901 | 0.0018835 | -0.00021009 | 0.997 | 214.5 | -0.75 | 0.3061026
72 | 0.60383 | 0.0019265 | -0.00013967 | 0.996 | 233.5 | -0.75 | 0.3061026
73 | 0.39094 | 0.0019573 | -7.7044e-05 | 0.995 | 264.6 | -0.75 | 0.3061026
74 | 0.25002 | 0.0019542 | -4.7655e-05 | 0.994 | 300.1 | -0.75 | 0.3061026
75 | 0.15849 | 0.001924 | 1.5354e-05 | 0.993 | 346.9 | -0.75 | 0.3061026
76 | 0.1 | 0.0018948 | 4.9374e-05 | 0.992 | 407.2 | -0.75 | 0.3061026

## Sheet3
Number | Frequency / Hz | Z_Re / Ohm | Z_Im / Ohm | Sign | Time / s | Voltage / V | Current / A/cm^2
1 | 107.1 | 0.00053606 | -0.00028681 | 0.999 | 0 | -0.76 | 0.3061026
2 | 134.47 | 0.00050108 | -0.00024295 | 0.997 | 3.2 | -0.76 | 0.3061026
3 | 168.85 | 0.00047418 | -0.00021557 | 0.997 | 5.4 | -0.76 | 0.3061026
4 | 212.01 | 0.00045827 | -0.00018764 | 0.995 | 7.6 | -0.76 | 0.3061026
5 | 266.2 | 0.00043841 | -0.0001629 | 0.996 | 9.8 | -0.76 | 0.3061026
6 | 334.25 | 0.00042371 | -0.00014491 | 0.996 | 12 | -0.76 | 0.3061026
7 | 419.69 | 0.00040618 | -0.00012813 | 0.995 | 14.2 | -0.76 | 0.3061026
8 | 526.98 | 0.00039093 | -0.00011304 | 0.996 | 16.4 | -0.76 | 0.3061026
9 | 661.68 | 0.00038249 | -0.00010044 | 0.997 | 18.7 | -0.76 | 0.3061026
10 | 830.83 | 0.00037079 | -8.5075e-05 | 0.995 | 20.9 | -0.76 | 0.3061026
11 | 1043.2 | 0.00036819 | -7.5671e-05 | 0.613 | 23.7 | -0.76 | 0.3061026
12 | 1309.9 | 0.00035513 | -6.6837e-05 | 0.623 | 27.1 | -0.76 | 0.3061026
13 | 1644.7 | 0.00034961 | -5.9354e-05 | 0.675 | 30.4 | -0.76 | 0.3061026
14 | 2065.1 | 0.00034237 | -4.8813e-05 | 0.731 | 33.8 | -0.76 | 0.3061026
15 | 2593 | 0.00033738 | -4.302e-05 | 0.779 | 37.2 | -0.76 | 0.3061026
16 | 3255.8 | 0.00033504 | -3.4248e-05 | 0.864 | 40 | -0.76 | 0.3061026
17 | 4088.1 | 0.00033188 | -2.975e-05 | 0.954 | 42.2 | -0.76 | 0.3061026
18 | 5133.1 | 0.00033241 | -2.6695e-05 | 0.984 | 44.4 | -0.76 | 0.3061026
19 | 6445.3 | 0.00032401 | -2.2214e-05 | 0.989 | 46.7 | -0.76 | 0.3061026
20 | 8092.8 | 0.00032065 | -1.5408e-05 | 0.996 | 48.9 | -0.76 | 0.3061026
21 | 10161 | 0.00032806 | -1.439e-05 | 0.995 | 51.1 | -0.76 | 0.3061026
22 | 12759 | 0.00032147 | -2.2612e-06 | 0.989 | 53.3 | -0.76 | 0.3061026
23 | 16020 | 0.00033818 | -3.7481e-05 | 0.973 | 55.5 | -0.76 | 0.3061026
24 | 20116 | 0.00032218 | 4.5154e-05 | 0.967 | 57.8 | -0.76 | 0.3061026
25 | 25258 | 0.00032649 | 3.305e-05 | 0.947 | 59.9 | -0.76 | 0.3061026
26 | 31714 | 0.0002765 | -4.4615e-05 | 0.91 | 62.1 | -0.76 | 0.3061026
27 | 39821 | 0.00028241 | 7.87e-05 | 0.47 | 64.3 | -0.76 | 0.3061026
28 | 50000 | 0.00020487 | -0.00010102 | 0.86 | 66.5 | -0.76 | 0.3061026
29 | 39821 | 0.00025148 | 3.5359e-05 | 0.423 | 68.7 | -0.76 | 0.3061026
30 | 31714 | 0.0003753 | 4.7418e-05 | 0.921 | 71 | -0.76 | 0.3061026
31 | 25258 | 0.00029211 | -2.397e-05 | 0.948 | 73.2 | -0.76 | 0.3061026
32 | 20116 | 0.00029727 | -2.1081e-05 | 0.968 | 75.4 | -0.76 | 0.3061026
33 | 16020 | 0.00031666 | -3.0892e-05 | 0.983 | 77.6 | -0.76 | 0.3061026
34 | 12759 | 0.00028861 | -2.0927e-05 | 0.983 | 80.4 | -0.76 | 0.3061026
35 | 10161 | 0.0003358 | -3.3969e-05 | 0.987 | 83.1 | -0.76 | 0.3061026
36 | 8092.8 | 0.00032338 | -1.585e-05 | 0.996 | 85.4 | -0.76 | 0.3061026
37 | 6445.3 | 0.0003291 | -2.4501e-05 | 0.99 | 87.6 | -0.76 | 0.3061026
38 | 5133.1 | 0.00032969 | -2.8677e-05 | 0.981 | 89.8 | -0.76 | 0.3061026
39 | 4088.1 | 0.00032817 | -3.3347e-05 | 0.956 | 92 | -0.76 | 0.3061026
40 | 3255.8 | 0.00033447 | -3.6275e-05 | 0.864 | 94.2 | -0.76 | 0.3061026
41 | 2593 | 0.00033535 | -3.9743e-05 | 0.779 | 96.9 | -0.76 | 0.3061026
42 | 2065.1 | 0.00034286 | -4.947e-05 | 0.728 | 100.3 | -0.76 | 0.3061026
43 | 1644.7 | 0.00034886 | -5.9614e-05 | 0.675 | 103.7 | -0.76 | 0.3061026
44 | 1309.9 | 0.00035596 | -6.4261e-05 | 0.623 | 107 | -0.76 | 0.3061026
45 | 1043.2 | 0.0003633 | -7.6585e-05 | 0.612 | 110.3 | -0.76 | 0.3061026
46 | 830.83 | 0.00036973 | -8.7573e-05 | 0.996 | 113.1 | -0.76 | 0.3061026
47 | 661.68 | 0.00038223 | -0.00010185 | 0.995 | 115.3 | -0.76 | 0.3061026
48 | 526.98 | 0.0003939 | -0.0001132 | 0.995 | 117.6 | -0.76 | 0.3061026
49 | 419.69 | 0.00040427 | -0.00012888 | 0.994 | 119.8 | -0.76 | 0.3061026
50 | 334.25 | 0.000421 | -0.00014435 | 0.997 | 121.9 | -0.76 | 0.3061026
51 | 266.2 | 0.00043799 | -0.00016392 | 0.996 | 124.1 | -0.76 | 0.3061026
52 | 212.01 | 0.00045354 | -0.00018399 | 0.997 | 126.3 | -0.76 | 0.3061026
53 | 168.85 | 0.00047284 | -0.00021315 | 0.996 | 128.5 | -0.76 | 0.3061026
54 | 134.47 | 0.00050277 | -0.00024354 | 0.995 | 130.7 | -0.76 | 0.3061026
55 | 107.1 | 0.00053052 | -0.00028389 | 0.999 | 132.9 | -0.76 | 0.3061026
56 | 85.294 | 0.00056751 | -0.0003277 | 0.999 | 135 | -0.76 | 0.3061026
57 | 67.93 | 0.00061484 | -0.00037179 | 0.999 | 137.2 | -0.76 | 0.3061026
58 | 53.91 | 0.00067813 | -0.00041752 | 0.999 | 139.5 | -0.76 | 0.3061026
59 | 42.416 | 0.00075369 | -0.00046266 | 0.997 | 142 | -0.76 | 0.3061026
60 | 33.064 | 0.00084941 | -0.00050959 | 0.999 | 144.6 | -0.76 | 0.3061026
61 | 25.518 | 0.00096534 | -0.00053404 | 0.999 | 147.2 | -0.76 | 0.3061026
62 | 19.484 | 0.0010896 | -0.00054442 | 0.998 | 150.2 | -0.76 | 0.3061026
63 | 14.705 | 0.0012205 | -0.00052822 | 0.998 | 153.3 | -0.76 | 0.3061026
64 | 10.96 | 0.0013368 | -0.00048778 | 0.998 | 156.7 | -0.76 | 0.3061026
65 | 8.0607 | 0.0014285 | -0.00043853 | 0.997 | 160.6 | -0.76 | 0.3061026
66 | 5.8439 | 0.0014995 | -0.00040139 | 0.997 | 165.3 | -0.76 | 0.3061026
67 | 4.1726 | 0.0015424 | -0.0003901 | 0.997 | 170.6 | -0.76 | 0.3061026
68 | 2.9318 | 0.0016096 | -0.00042127 | 0.997 | 177.2 | -0.76 | 0.3061026
69 | 2.0259 | 0.0017611 | -0.00045758 | 0.994 | 185.3 | -0.76 | 0.3061026
70 | 1.3761 | 0.0019009 | -0.00041164 | 0.996 | 197.9 | -0.76 | 0.3061026
71 | 0.91901 | 0.0020434 | -0.00034549 | 0.997 | 214.5 | -0.76 | 0.3061026
72 | 0.60383 | 0.0021307 | -0.00023348 | 0.996 | 233.5 | -0.76 | 0.3061026
73 | 0.39094 | 0.0021962 | -0.00015065 | 0.995 | 264.6 | -0.76 | 0.3061026
74 | 0.25002 | 0.0022073 | -0.0001144 | 0.994 | 300.1 | -0.76 | 0.3061026
75 | 0.15849 | 0.0021697 | -5.3883e-06 | 0.993 | 346.9 | -0.76 | 0.3061026
76 | 0.1 | 0.002182 | 3.908e-05 | 0.992 | 407.2 | -0.76 | 0.3061026

## Sheet4
Number | Frequency / Hz | Z_Re / Ohm | Z_Im / Ohm | Sign | Time / s | Voltage / V | Current / A/cm^2
1 | 107.1 | 0.00053885 | -0.0002805 | 0.999 | 0 | -0.76 | 0.3061026
2 | 134.47 | 0.00051006 | -0.00024498 | 0.997 | 3.2 | -0.76 | 0.3061026
3 | 168.85 | 0.00048104 | -0.00021064 | 0.997 | 5.4 | -0.76 | 0.3061026
4 | 212.01 | 0.00046347 | -0.00018308 | 0.995 | 7.6 | -0.76 | 0.3061026
5 | 266.2 | 0.00044379 | -0.00016514 | 0.996 | 9.8 | -0.76 | 0.3061026
6 | 334.25 | 0.00043147 | -0.00014223 | 0.996 | 12 | -0.76 | 0.3061026
7 | 419.69 | 0.00041542 | -0.00012737 | 0.995 | 14.2 | -0.76 | 0.3061026
8 | 526.98 | 0.00040011 | -0.00011335 | 0.996 | 16.4 | -0.76 | 0.3061026
9 | 661.68 | 0.00038776 | -0.00010251 | 0.997 | 18.7 | -0.76 | 0.3061026
10 | 830.83 | 0.00037733 | -8.6015e-05 | 0.995 | 20.9 | -0.76 | 0.3061026
11 | 1043.2 | 0.00037515 | -7.4355e-05 | 0.613 | 23.7 | -0.76 | 0.3061026
12 | 1309.9 | 0.00036182 | -6.7563e-05 | 0.623 | 27.1 | -0.76 | 0.3061026
13 | 1644.7 | 0.00035644 | -5.719e-05 | 0.675 | 30.4 | -0.76 | 0.3061026
14 | 2065.1 | 0.0003485 | -4.7534e-05 | 0.731 | 33.8 | -0.76 | 0.3061026
15 | 2593 | 0.00034354 | -4.0369e-05 | 0.779 | 37.2 | -0.76 | 0.3061026
16 | 3255.8 | 0.00034198 | -3.6158e-05 | 0.864 | 40 | -0.76 | 0.3061026
17 | 4088.1 | 0.00033749 | -3.1402e-05 | 0.954 | 42.2 | -0.76 | 0.3061026
18 | 5133.1 | 0.00033736 | -2.4079e-05 | 0.984 | 44.4 | -0.76 | 0.3061026
19 | 6445.3 | 0.00032701 | -1.2776e-05 | 0.989 | 46.7 | -0.76 | 0.3061026
20 | 8092.8 | 0.00033346 | -2.6912e-05 | 0.996 | 48.9 | -0.76 | 0.3061026
21 | 10161 | 0.0003228 | -1.6072e-05 | 0.995 | 51.1 | -0.76 | 0.3061026
22 | 12759 | 0.00033579 | -6.9997e-07 | 0.989 | 53.3 | -0.76 | 0.3061026
23 | 16020 | 0.00031395 | -7.5711e-06 | 0.973 | 55.5 | -0.76 | 0.3061026
24 | 20116 | 0.00031496 | -2.1101e-05 | 0.967 | 57.8 | -0.76 | 0.3061026
25 | 25258 | 0.00036316 | -4.1974e-06 | 0.947 | 59.9 | -0.76 | 0.3061026
26 | 31714 | 0.00022135 | 3.278e-05 | 0.91 | 62.1 | -0.76 | 0.3061026
27 | 39821 | 0.00036057 | 1.4082e-05 | 0.47 | 64.3 | -0.76 | 0.3061026
28 | 50000 | 0.0003871 | 2.1294e-05 | 0.86 | 66.5 | -0.76 | 0.3061026
29 | 39821 | 0.00043841 | 8.144e-05 | 0.423 | 68.7 | -0.76 | 0.3061026
30 | 31714 | 0.00027408 | 3.5861e-05 | 0.921 | 71 | -0.76 | 0.3061026
31 | 25258 | 0.00030577 | -2.3636e-05 | 0.948 | 73.2 | -0.76 | 0.3061026
32 | 20116 | 0.00029743 | 7.7796e-06 | 0.968 | 75.4 | -0.76 | 0.3061026
33 | 16020 | 0.00032727 | -1.4866e-06 | 0.983 | 77.6 | -0.76 | 0.3061026
34 | 12759 | 0.00032645 | 2.8143e-06 | 0.983 | 80.4 | -0.76 | 0.3061026
35 | 10161 | 0.00034499 | -1.7576e-05 | 0.987 | 83.1 | -0.76 | 0.3061026
36 | 8092.8 | 0.0003204 | -2.3375e-05 | 0.996 | 85.4 | -0.76 | 0.3061026
37 | 6445.3 | 0.00032587 | -1.9473e-05 | 0.99 | 87.6 | -0.76 | 0.3061026
38 | 5133.1 | 0.00032946 | -2.8585e-05 | 0.981 | 89.8 | -0.76 | 0.3061026
39 | 4088.1 | 0.00033956 | -3.0748e-05 | 0.956 | 92 | -0.76 | 0.3061026
40 | 3255.8 | 0.00034325 | -3.4817e-05 | 0.864 | 94.2 | -0.76 | 0.3061026
41 | 2593 | 0.00034317 | -4.0621e-05 | 0.779 | 96.9 | -0.76 | 0.3061026
42 | 2065.1 | 0.0003489 | -4.9443e-05 | 0.728 | 100.3 | -0.76 | 0.3061026
43 | 1644.7 | 0.00035532 | -5.8069e-05 | 0.675 | 103.7 | -0.76 | 0.3061026
44 | 1309.9 | 0.00036193 | -6.7139e-05 | 0.623 | 107 | -0.76 | 0.3061026
45 | 1043.2 | 0.00037122 | -7.855e-05 | 0.612 | 110.3 | -0.76 | 0.3061026
46 | 830.83 | 0.00037763 | -8.6841e-05 | 0.996 | 113.1 | -0.76 | 0.3061026
47 | 661.68 | 0.00038885 | -9.8308e-05 | 0.995 | 115.3 | -0.76 | 0.3061026
48 | 526.98 | 0.00040319 | -0.0001105 | 0.995 | 117.6 | -0.76 | 0.3061026
49 | 419.69 | 0.00041456 | -0.00012863 | 0.994 | 119.8 | -0.76 | 0.3061026
50 | 334.25 | 0.00042713 | -0.00014216 | 0.997 | 121.9 | -0.76 | 0.3061026
51 | 266.2 | 0.00044365 | -0.00016133 | 0.996 | 124.1 | -0.76 | 0.3061026
52 | 212.01 | 0.00045977 | -0.00018108 | 0.997 | 126.3 | -0.76 | 0.3061026
53 | 168.85 | 0.00048139 | -0.00021042 | 0.996 | 128.5 | -0.76 | 0.3061026
54 | 134.47 | 0.00050533 | -0.00024753 | 0.995 | 130.7 | -0.76 | 0.3061026
55 | 107.1 | 0.00053559 | -0.00028357 | 0.999 | 132.9 | -0.76 | 0.3061026
56 | 85.294 | 0.00057615 | -0.00032867 | 0.999 | 135 | -0.76 | 0.3061026
57 | 67.93 | 0.00062294 | -0.00037449 | 0.999 | 137.2 | -0.76 | 0.3061026
58 | 53.91 | 0.00068065 | -0.00041904 | 0.999 | 139.5 | -0.76 | 0.3061026
59 | 42.416 | 0.00075998 | -0.00046437 | 0.997 | 142 | -0.76 | 0.3061026
60 | 33.064 | 0.00085038 | -0.00051097 | 0.999 | 144.6 | -0.76 | 0.3061026
61 | 25.518 | 0.00096835 | -0.00054086 | 0.999 | 147.2 | -0.76 | 0.3061026
62 | 19.484 | 0.0010996 | -0.00055878 | 0.998 | 150.2 | -0.76 | 0.3061026
63 | 14.705 | 0.001228 | -0.00054215 | 0.998 | 153.3 | -0.76 | 0.3061026
64 | 10.96 | 0.0013489 | -0.00050652 | 0.998 | 156.7 | -0.76 | 0.3061026
65 | 8.0607 | 0.0014507 | -0.00046029 | 0.997 | 160.6 | -0.76 | 0.3061026
66 | 5.8439 | 0.0015175 | -0.00041859 | 0.997 | 165.3 | -0.75 | 0.3061026
67 | 4.1726 | 0.0015614 | -0.00041302 | 0.997 | 170.6 | -0.76 | 0.3061026
68 | 2.9318 | 0.0016259 | -0.0004587 | 0.997 | 177.2 | -0.76 | 0.3061026
69 | 2.0259 | 0.0017724 | -0.0005027 | 0.994 | 185.3 | -0.76 | 0.3061026
70 | 1.3761 | 0.0019471 | -0.00046232 | 0.996 | 197.9 | -0.76 | 0.3061026
71 | 0.91901 | 0.0020994 | -0.00039158 | 0.997 | 214.5 | -0.76 | 0.3061026
72 | 0.60383 | 0.0022553 | -0.00029296 | 0.996 | 233.5 | -0.75 | 0.3061026
73 | 0.39094 | 0.0023274 | -0.00018738 | 0.995 | 264.6 | -0.76 | 0.3061026
74 | 0.25002 | 0.0023109 | -0.00013487 | 0.994 | 300.1 | -0.76 | 0.3061026
75 | 0.15849 | 0.0022686 | -2.2723e-05 | 0.993 | 346.9 | -0.76 | 0.3061026
76 | 0.1 | 0.0023167 | 1.766e-05 | 0.992 | 407.2 | -0.76 | 0.3061026

## Sheet5
Number | Frequency / Hz | Z_Re / Ohm | Z_Im / Ohm | Sign | Time / s | Voltage / V | Current / A/cm^2
1 | 107.1 | 0.00053877 | -0.00028554 | 0.999 | 0 | -0.76 | 0.3061026
2 | 134.47 | 0.00051177 | -0.00024579 | 0.997 | 3.2 | -0.76 | 0.3061026
3 | 168.85 | 0.00048663 | -0.00021473 | 0.997 | 5.4 | -0.76 | 0.3061026
4 | 212.01 | 0.00046641 | -0.00018474 | 0.995 | 7.6 | -0.76 | 0.3061026
5 | 266.2 | 0.00044411 | -0.00016304 | 0.996 | 9.8 | -0.76 | 0.3061026
6 | 334.25 | 0.00043203 | -0.00014377 | 0.996 | 12 | -0.76 | 0.3061026
7 | 419.69 | 0.00041628 | -0.00012595 | 0.995 | 14.2 | -0.76 | 0.3061026
8 | 526.98 | 0.00040047 | -0.00011051 | 0.996 | 16.4 | -0.76 | 0.3061026
9 | 661.68 | 0.00038911 | -9.7193e-05 | 0.997 | 18.7 | -0.76 | 0.3061026
10 | 830.83 | 0.00037989 | -8.5099e-05 | 0.995 | 20.9 | -0.76 | 0.3061026
11 | 1043.2 | 0.00037487 | -7.6956e-05 | 0.613 | 23.7 | -0.76 | 0.3061026
12 | 1309.9 | 0.00036255 | -6.4141e-05 | 0.623 | 27.1 | -0.76 | 0.3061026
13 | 1644.7 | 0.00035892 | -5.5439e-05 | 0.675 | 30.4 | -0.76 | 0.3061026
14 | 2065.1 | 0.00035281 | -4.7597e-05 | 0.731 | 33.8 | -0.76 | 0.3061026
15 | 2593 | 0.00034505 | -4.1376e-05 | 0.779 | 37.2 | -0.76 | 0.3061026
16 | 3255.8 | 0.0003419 | -3.7626e-05 | 0.864 | 40 | -0.76 | 0.3061026
17 | 4088.1 | 0.000342 | -2.9854e-05 | 0.954 | 42.2 | -0.76 | 0.3061026
18 | 5133.1 | 0.00033388 | -2.2472e-05 | 0.984 | 44.4 | -0.76 | 0.3061026
19 | 6445.3 | 0.00033094 | -2.34e-05 | 0.989 | 46.7 | -0.76 | 0.3061026
20 | 8092.8 | 0.00033334 | -3.3334e-05 | 0.996 | 48.9 | -0.76 | 0.3061026
21 | 10161 | 0.00032747 | 1.5454e-06 | 0.995 | 51.1 | -0.76 | 0.3061026
22 | 12759 | 0.00031462 | -1.758e-05 | 0.989 | 53.3 | -0.76 | 0.3061026
23 | 16020 | 0.00029785 | 1.9294e-05 | 0.973 | 55.5 | -0.76 | 0.3061026
24 | 20116 | 0.00033103 | -1.9559e-05 | 0.967 | 57.8 | -0.76 | 0.3061026
25 | 25258 | 0.00034235 | 5.0085e-05 | 0.947 | 59.9 | -0.76 | 0.3061026
26 | 31714 | 0.00027174 | 5.0215e-05 | 0.91 | 62.1 | -0.76 | 0.3061026
27 | 39821 | 0.00025402 | 4.4503e-05 | 0.47 | 64.3 | -0.76 | 0.3061026
28 | 50000 | 0.00036652 | 0.0002245 | 0.86 | 66.5 | -0.76 | 0.3061026
29 | 39821 | 0.00021883 | 6.0646e-05 | 0.423 | 68.7 | -0.76 | 0.3061026
30 | 31714 | 0.00030556 | 2.3192e-05 | 0.921 | 71 | -0.76 | 0.3061026
31 | 25258 | 0.00034918 | 1.831e-05 | 0.948 | 73.2 | -0.76 | 0.3061026
32 | 20116 | 0.00035076 | 3.5197e-05 | 0.968 | 75.4 | -0.76 | 0.3061026
33 | 16020 | 0.00032391 | 3.7435e-06 | 0.983 | 77.6 | -0.76 | 0.3061026
34 | 12759 | 0.0003064 | -2.2845e-05 | 0.983 | 80.4 | -0.76 | 0.3061026
35 | 10161 | 0.00033561 | -5.9429e-06 | 0.987 | 83.1 | -0.76 | 0.3061026
36 | 8092.8 | 0.000326 | -2.0855e-05 | 0.996 | 85.4 | -0.76 | 0.3061026
37 | 6445.3 | 0.00033234 | -2.2711e-05 | 0.99 | 87.6 | -0.76 | 0.3061026
38 | 5133.1 | 0.00033344 | -2.5864e-05 | 0.981 | 89.8 | -0.76 | 0.3061026
39 | 4088.1 | 0.00033589 | -3.0002e-05 | 0.956 | 92 | -0.76 | 0.3061026
40 | 3255.8 | 0.00034357 | -3.2534e-05 | 0.864 | 94.2 | -0.76 | 0.3061026
41 | 2593 | 0.00034515 | -4.267e-05 | 0.779 | 96.9 | -0.76 | 0.3061026
42 | 2065.1 | 0.00034923 | -4.9287e-05 | 0.728 | 100.3 | -0.76 | 0.3061026
43 | 1644.7 | 0.00035657 | -5.8424e-05 | 0.675 | 103.7 | -0.76 | 0.3061026
44 | 1309.9 | 0.00036458 | -6.4834e-05 | 0.623 | 107 | -0.76 | 0.3061026
45 | 1043.2 | 0.00037026 | -8.052e-05 | 0.612 | 110.3 | -0.76 | 0.3061026
46 | 830.83 | 0.00038155 | -8.7365e-05 | 0.996 | 113.1 | -0.76 | 0.3061026
47 | 661.68 | 0.0003898 | -0.00010046 | 0.995 | 115.3 | -0.76 | 0.3061026
48 | 526.98 | 0.00040455 | -0.0001115 | 0.995 | 117.6 | -0.76 | 0.3061026
49 | 419.69 | 0.00041312 | -0.00012848 | 0.994 | 119.8 | -0.76 | 0.3061026
50 | 334.25 | 0.00042947 | -0.00014266 | 0.997 | 121.9 | -0.76 | 0.3061026
51 | 266.2 | 0.00044326 | -0.00016065 | 0.996 | 124.1 | -0.76 | 0.3061026
52 | 212.01 | 0.00046124 | -0.00018349 | 0.997 | 126.3 | -0.76 | 0.3061026
53 | 168.85 | 0.00048384 | -0.00021281 | 0.996 | 128.5 | -0.76 | 0.3061026
54 | 134.47 | 0.0005095 | -0.00024673 | 0.995 | 130.7 | -0.76 | 0.3061026
55 | 107.1 | 0.00053899 | -0.00028603 | 0.999 | 132.9 | -0.76 | 0.3061026
56 | 85.294 | 0.00057516 | -0.00032779 | 0.999 | 135 | -0.76 | 0.3061026
57 | 67.93 | 0.00062598 | -0.00037139 | 0.999 | 137.2 | -0.76 | 0.3061026
58 | 53.91 | 0.0006817 | -0.00042407 | 0.999 | 139.5 | -0.76 | 0.3061026
59 | 42.416 | 0.00076392 | -0.00046654 | 0.997 | 142 | -0.76 | 0.3061026
60 | 33.064 | 0.00085213 | -0.00051487 | 0.999 | 144.6 | -0.76 | 0.3061026
61 | 25.518 | 0.00097011 | -0.00054537 | 0.999 | 147.2 | -0.76 | 0.3061026
62 | 19.484 | 0.0011014 | -0.00055797 | 0.998 | 150.2 | -0.76 | 0.3061026
63 | 14.705 | 0.0012308 | -0.00054138 | 0.998 | 153.3 | -0.76 | 0.3061026
64 | 10.96 | 0.0013461 | -0.00051051 | 0.998 | 156.7 | -0.76 | 0.3061026
65 | 8.0607 | 0.001456 | -0.00046133 | 0.997 | 160.6 | -0.76 | 0.3061026
66 | 5.8439 | 0.0015201 | -0.00042599 | 0.997 | 165.3 | -0.76 | 0.3061026
67 | 4.1726 | 0.00157 | -0.00042634 | 0.997 | 170.6 | -0.76 | 0.3061026
68 | 2.9318 | 0.0016332 | -0.00047177 | 0.997 | 177.2 | -0.76 | 0.3061026
69 | 2.0259 | 0.0017982 | -0.00053968 | 0.994 | 185.3 | -0.76 | 0.3061026
70 | 1.3761 | 0.0019746 | -0.00052726 | 0.996 | 197.9 | -0.76 | 0.3061026
71 | 0.91901 | 0.0021716 | -0.00045404 | 0.997 | 214.5 | -0.76 | 0.3061026
72 | 0.60383 | 0.0022972 | -0.00034144 | 0.996 | 233.5 | -0.75 | 0.3061026
73 | 0.39094 | 0.0024153 | -0.00021867 | 0.995 | 264.6 | -0.76 | 0.3061026
74 | 0.25002 | 0.0024129 | -0.00015498 | 0.994 | 300.1 | -0.76 | 0.3061026
75 | 0.15849 | 0.0023376 | -4.8473e-06 | 0.993 | 346.9 | -0.76 | 0.3061026
76 | 0.1 | 0.0023743 | 1.7551e-05 | 0.992 | 407.2 | -0.76 | 0.3061026

## Sheet6
Number | Frequency / Hz | Z_Re / Ohm | Z_Im / Ohm | Sign | Time / s | Voltage / V | Current / A/cm^2
1 | 107.1 | 0.0005504 | -0.00029247 | 0.999 | 0 | -0.76 | 0.3061026
2 | 134.47 | 0.00051685 | -0.00024898 | 0.997 | 3.2 | -0.76 | 0.3061026
3 | 168.85 | 0.00049069 | -0.00021778 | 0.997 | 5.4 | -0.76 | 0.3061026
4 | 212.01 | 0.00047193 | -0.00019139 | 0.995 | 7.6 | -0.76 | 0.3061026
5 | 266.2 | 0.00045184 | -0.0001696 | 0.996 | 9.8 | -0.76 | 0.3061026
6 | 334.25 | 0.00043326 | -0.00014453 | 0.996 | 12 | -0.76 | 0.3061026
7 | 419.69 | 0.00041918 | -0.00013126 | 0.995 | 14.2 | -0.76 | 0.3061026
8 | 526.98 | 0.00040407 | -0.00011468 | 0.996 | 16.4 | -0.76 | 0.3061026
9 | 661.68 | 0.00039355 | -0.00010515 | 0.997 | 18.7 | -0.76 | 0.3061026
10 | 830.83 | 0.0003847 | -8.9697e-05 | 0.995 | 20.9 | -0.76 | 0.3061026
11 | 1043.2 | 0.00037539 | -8.3076e-05 | 0.613 | 23.7 | -0.76 | 0.3061026
12 | 1309.9 | 0.00036271 | -7.1074e-05 | 0.623 | 27.1 | -0.76 | 0.3061026
13 | 1644.7 | 0.00035832 | -5.9033e-05 | 0.675 | 30.4 | -0.76 | 0.3061026
14 | 2065.1 | 0.00035288 | -5.1618e-05 | 0.731 | 33.8 | -0.76 | 0.3061026
15 | 2593 | 0.00034224 | -4.7962e-05 | 0.779 | 37.2 | -0.76 | 0.3061026
16 | 3255.8 | 0.00034294 | -3.9776e-05 | 0.864 | 40 | -0.76 | 0.3061026
17 | 4088.1 | 0.00033835 | -3.1696e-05 | 0.954 | 42.2 | -0.76 | 0.3061026
18 | 5133.1 | 0.00033511 | -2.7584e-05 | 0.984 | 44.4 | -0.76 | 0.3061026
19 | 6445.3 | 0.00033516 | -2.0636e-05 | 0.989 | 46.7 | -0.76 | 0.3061026
20 | 8092.8 | 0.00032886 | -2.0593e-05 | 0.996 | 48.9 | -0.76 | 0.3061026
21 | 10161 | 0.00032063 | -2.1318e-05 | 0.995 | 51.1 | -0.76 | 0.3061026
22 | 12759 | 0.00032207 | -5.8779e-06 | 0.989 | 53.3 | -0.76 | 0.3061026
23 | 16020 | 0.00034901 | -3.964e-06 | 0.973 | 55.5 | -0.76 | 0.3061026
24 | 20116 | 0.00029652 | -7.1774e-06 | 0.967 | 57.8 | -0.76 | 0.3061026
25 | 25258 | 0.00038233 | 2.1e-05 | 0.947 | 59.9 | -0.76 | 0.3061026
26 | 31714 | 0.00030879 | -1.851e-05 | 0.91 | 62.1 | -0.76 | 0.3061026
27 | 39821 | 0.00033782 | -4.3796e-05 | 0.47 | 64.3 | -0.76 | 0.3061026
28 | 50000 | 0.00030106 | 0.00011409 | 0.86 | 66.5 | -0.76 | 0.3061026
29 | 39821 | 0.0003618 | -4.0528e-05 | 0.423 | 68.7 | -0.76 | 0.3061026
30 | 31714 | 0.00024058 | -6.1942e-05 | 0.921 | 71 | -0.76 | 0.3061026
31 | 25258 | 0.00031314 | 5.0171e-05 | 0.948 | 73.2 | -0.76 | 0.3061026
32 | 20116 | 0.00031443 | -1.1838e-06 | 0.968 | 75.4 | -0.76 | 0.3061026
33 | 16020 | 0.0003207 | 1.8451e-05 | 0.983 | 77.6 | -0.76 | 0.3061026
34 | 12759 | 0.00033241 | -1.4848e-05 | 0.983 | 80.4 | -0.76 | 0.3061026
35 | 10161 | 0.00033662 | -4.1301e-06 | 0.987 | 83.1 | -0.76 | 0.3061026
36 | 8092.8 | 0.00032611 | -1.4106e-05 | 0.996 | 85.4 | -0.76 | 0.3061026
37 | 6445.3 | 0.00032943 | -2.6833e-05 | 0.99 | 87.6 | -0.76 | 0.3061026
38 | 5133.1 | 0.00034064 | -2.4648e-05 | 0.981 | 89.8 | -0.76 | 0.3061026
39 | 4088.1 | 0.00033666 | -2.9456e-05 | 0.956 | 92 | -0.76 | 0.3061026
40 | 3255.8 | 0.00034183 | -3.7234e-05 | 0.864 | 94.2 | -0.76 | 0.3061026
41 | 2593 | 0.00034351 | -4.477e-05 | 0.779 | 96.9 | -0.76 | 0.3061026
42 | 2065.1 | 0.00034742 | -5.2134e-05 | 0.728 | 100.3 | -0.76 | 0.3061026
43 | 1644.7 | 0.00035836 | -5.9827e-05 | 0.675 | 103.7 | -0.76 | 0.3061026
44 | 1309.9 | 0.00036608 | -6.9691e-05 | 0.623 | 107 | -0.76 | 0.3061026
45 | 1043.2 | 0.00037339 | -8.1332e-05 | 0.612 | 110.3 | -0.76 | 0.3061026
46 | 830.83 | 0.00038454 | -9.2495e-05 | 0.996 | 113.1 | -0.76 | 0.3061026
47 | 661.68 | 0.0003965 | -0.00010578 | 0.995 | 115.3 | -0.76 | 0.3061026
48 | 526.98 | 0.00040498 | -0.00011545 | 0.995 | 117.6 | -0.76 | 0.3061026
49 | 419.69 | 0.00041888 | -0.00013217 | 0.994 | 119.8 | -0.76 | 0.3061026
50 | 334.25 | 0.00043034 | -0.00014727 | 0.997 | 121.9 | -0.76 | 0.3061026
51 | 266.2 | 0.00044874 | -0.00016514 | 0.996 | 124.1 | -0.76 | 0.3061026
52 | 212.01 | 0.00046894 | -0.00018913 | 0.997 | 126.3 | -0.76 | 0.3061026
53 | 168.85 | 0.00048768 | -0.00022298 | 0.996 | 128.5 | -0.76 | 0.3061026
54 | 134.47 | 0.00051168 | -0.00024997 | 0.995 | 130.7 | -0.76 | 0.3061026
55 | 107.1 | 0.00054249 | -0.00029333 | 0.999 | 132.9 | -0.76 | 0.3061026
56 | 85.294 | 0.00058509 | -0.00033353 | 0.999 | 135 | -0.76 | 0.3061026
57 | 67.93 | 0.00063245 | -0.00038072 | 0.999 | 137.2 | -0.76 | 0.3061026
58 | 53.91 | 0.00069263 | -0.00042744 | 0.999 | 139.5 | -0.76 | 0.3061026
59 | 42.416 | 0.0007724 | -0.00047209 | 0.997 | 142 | -0.76 | 0.3061026
60 | 33.064 | 0.00086885 | -0.0005224 | 0.999 | 144.6 | -0.76 | 0.3061026
61 | 25.518 | 0.00098418 | -0.00055239 | 0.999 | 147.2 | -0.76 | 0.3061026
62 | 19.484 | 0.001119 | -0.00056255 | 0.998 | 150.2 | -0.76 | 0.3061026
63 | 14.705 | 0.0012459 | -0.0005477 | 0.998 | 153.3 | -0.76 | 0.3061026
64 | 10.96 | 0.001371 | -0.00051185 | 0.998 | 156.7 | -0.76 | 0.3061026
65 | 8.0607 | 0.0014704 | -0.00046268 | 0.997 | 160.6 | -0.76 | 0.3061026
66 | 5.8439 | 0.0015437 | -0.00041889 | 0.997 | 165.3 | -0.76 | 0.3061026
67 | 4.1726 | 0.001587 | -0.00040952 | 0.997 | 170.6 | -0.76 | 0.3061026
68 | 2.9318 | 0.00166 | -0.00045332 | 0.997 | 177.2 | -0.76 | 0.3061026
69 | 2.0259 | 0.00182 | -0.00051212 | 0.994 | 185.3 | -0.76 | 0.3061026
70 | 1.3761 | 0.0019731 | -0.00047655 | 0.996 | 197.9 | -0.76 | 0.3061026
71 | 0.91901 | 0.0021337 | -0.00039502 | 0.997 | 214.5 | -0.76 | 0.3061026
72 | 0.60383 | 0.0022349 | -0.00029116 | 0.996 | 233.5 | -0.76 | 0.3061026
73 | 0.39094 | 0.0023551 | -0.0001844 | 0.995 | 264.6 | -0.76 | 0.3061026
74 | 0.25002 | 0.002352 | -0.00010983 | 0.994 | 300.1 | -0.76 | 0.3061026
75 | 0.15849 | 0.0022922 | -5.0648e-06 | 0.993 | 346.9 | -0.76 | 0.3061026
76 | 0.1 | 0.0022976 | 2.9135e-05 | 0.992 | 407.2 | -0.76 | 0.3061026

## Sheet7
Number | Frequency / Hz | Z_Re / Ohm | Z_Im / Ohm | Sign | Time / s | Voltage / V | Current / A/cm^2
1 | 107.1 | 0.00053924 | -0.00028833 | 0.999 | 0 | -0.76 | 0.3061026
2 | 134.47 | 0.00050754 | -0.00024959 | 0.997 | 3.2 | -0.76 | 0.3061026
3 | 168.85 | 0.00048485 | -0.00021856 | 0.997 | 5.4 | -0.76 | 0.3061026
4 | 212.01 | 0.00046409 | -0.00018914 | 0.995 | 7.6 | -0.76 | 0.3061026
5 | 266.2 | 0.00044079 | -0.00016704 | 0.996 | 9.8 | -0.76 | 0.3061026
6 | 334.25 | 0.00042594 | -0.00014852 | 0.996 | 12 | -0.76 | 0.3061026
7 | 419.69 | 0.00041018 | -0.0001321 | 0.995 | 14.2 | -0.76 | 0.3061026
8 | 526.98 | 0.00039768 | -0.00010998 | 0.996 | 16.4 | -0.76 | 0.3061026
9 | 661.68 | 0.00038682 | -0.00010491 | 0.997 | 18.7 | -0.76 | 0.3061026
10 | 830.83 | 0.0003788 | -8.795e-05 | 0.995 | 20.9 | -0.76 | 0.3061026
11 | 1043.2 | 0.00037102 | -7.9497e-05 | 0.613 | 23.7 | -0.76 | 0.3061026
12 | 1309.9 | 0.00035588 | -6.8379e-05 | 0.623 | 27.1 | -0.76 | 0.3061026
13 | 1644.7 | 0.00035284 | -5.898e-05 | 0.675 | 30.4 | -0.76 | 0.3061026
14 | 2065.1 | 0.00034493 | -5.0433e-05 | 0.731 | 33.8 | -0.76 | 0.3061026
15 | 2593 | 0.00033984 | -4.605e-05 | 0.779 | 37.2 | -0.76 | 0.3061026
16 | 3255.8 | 0.00033824 | -3.4982e-05 | 0.864 | 40 | -0.76 | 0.3061026
17 | 4088.1 | 0.00033131 | -3.0323e-05 | 0.954 | 42.2 | -0.76 | 0.3061026
18 | 5133.1 | 0.00033045 | -2.682e-05 | 0.984 | 44.4 | -0.76 | 0.3061026
19 | 6445.3 | 0.00032119 | -2.0181e-05 | 0.989 | 46.7 | -0.76 | 0.3061026
20 | 8092.8 | 0.00030112 | -2.1829e-05 | 0.996 | 48.9 | -0.76 | 0.3061026
21 | 10161 | 0.00031354 | -1.0237e-05 | 0.995 | 51.1 | -0.76 | 0.3061026
22 | 12759 | 0.00031994 | -2.7397e-05 | 0.989 | 53.3 | -0.76 | 0.3061026
23 | 16020 | 0.0003194 | 9.3546e-06 | 0.973 | 55.5 | -0.76 | 0.3061026
24 | 20116 | 0.00025917 | 5.8291e-05 | 0.967 | 57.8 | -0.76 | 0.3061026
25 | 25258 | 0.00032748 | -3.714e-05 | 0.947 | 59.9 | -0.76 | 0.3061026
26 | 31714 | 0.00037798 | 4.5724e-05 | 0.91 | 62.1 | -0.76 | 0.3061026
27 | 39821 | 0.00036994 | 0.00011327 | 0.47 | 64.3 | -0.76 | 0.3061026
28 | 50000 | 0.00044842 | 5.0069e-05 | 0.86 | 66.5 | -0.76 | 0.3061026
29 | 39821 | 0.00015663 | 0.00018818 | 0.423 | 68.7 | -0.76 | 0.3061026
30 | 31714 | 0.0003836 | -9.267e-07 | 0.921 | 71 | -0.76 | 0.3061026
31 | 25258 | 0.00035758 | -1.4338e-05 | 0.948 | 73.2 | -0.76 | 0.3061026
32 | 20116 | 0.00035239 | 1.2691e-05 | 0.968 | 75.4 | -0.76 | 0.3061026
33 | 16020 | 0.0003137 | 1.6086e-05 | 0.983 | 77.6 | -0.76 | 0.3061026
34 | 12759 | 0.00031355 | -1.0194e-05 | 0.983 | 80.4 | -0.76 | 0.3061026
35 | 10161 | 0.00031838 | -2.1382e-05 | 0.987 | 83.1 | -0.76 | 0.3061026
36 | 8092.8 | 0.00033117 | -9.6325e-06 | 0.996 | 85.4 | -0.76 | 0.3061026
37 | 6445.3 | 0.00033187 | -2.2921e-05 | 0.99 | 87.6 | -0.76 | 0.3061026
38 | 5133.1 | 0.00033074 | -2.7484e-05 | 0.981 | 89.8 | -0.76 | 0.3061026
39 | 4088.1 | 0.00033377 | -3.0556e-05 | 0.956 | 92 | -0.76 | 0.3061026
40 | 3255.8 | 0.00033679 | -3.357e-05 | 0.864 | 94.2 | -0.76 | 0.3061026
41 | 2593 | 0.00033797 | -4.4146e-05 | 0.779 | 96.9 | -0.76 | 0.3061026
42 | 2065.1 | 0.00034282 | -4.9543e-05 | 0.728 | 100.3 | -0.76 | 0.3061026
43 | 1644.7 | 0.00035117 | -5.7813e-05 | 0.675 | 103.7 | -0.76 | 0.3061026
44 | 1309.9 | 0.00035997 | -6.5636e-05 | 0.623 | 107 | -0.76 | 0.3061026
45 | 1043.2 | 0.00036954 | -8.0463e-05 | 0.612 | 110.3 | -0.76 | 0.3061026
46 | 830.83 | 0.00037567 | -8.8034e-05 | 0.996 | 113.1 | -0.76 | 0.3061026
47 | 661.68 | 0.00038751 | -0.00010172 | 0.995 | 115.3 | -0.76 | 0.3061026
48 | 526.98 | 0.00039657 | -0.00011531 | 0.995 | 117.6 | -0.76 | 0.3061026
49 | 419.69 | 0.00041155 | -0.00012992 | 0.994 | 119.8 | -0.76 | 0.3061026
50 | 334.25 | 0.00042642 | -0.00014267 | 0.997 | 121.9 | -0.76 | 0.3061026
51 | 266.2 | 0.00044021 | -0.0001663 | 0.996 | 124.1 | -0.76 | 0.3061026
52 | 212.01 | 0.00046001 | -0.00018681 | 0.997 | 126.3 | -0.76 | 0.3061026
53 | 168.85 | 0.00048095 | -0.00021697 | 0.996 | 128.5 | -0.76 | 0.3061026
54 | 134.47 | 0.00050481 | -0.00024966 | 0.995 | 130.7 | -0.76 | 0.3061026
55 | 107.1 | 0.00053296 | -0.00028957 | 0.999 | 132.9 | -0.76 | 0.3061026
56 | 85.294 | 0.00057449 | -0.00033403 | 0.999 | 135 | -0.76 | 0.3061026
57 | 67.93 | 0.00062095 | -0.00038044 | 0.999 | 137.2 | -0.76 | 0.3061026
58 | 53.91 | 0.00068228 | -0.0004295 | 0.999 | 139.5 | -0.76 | 0.3061026
59 | 42.416 | 0.00075507 | -0.00047147 | 0.997 | 142 | -0.76 | 0.3061026
60 | 33.064 | 0.00085323 | -0.00052089 | 0.999 | 144.6 | -0.76 | 0.3061026
61 | 25.518 | 0.00097169 | -0.00055772 | 0.999 | 147.2 | -0.76 | 0.3061026
62 | 19.484 | 0.0011041 | -0.00056857 | 0.998 | 150.2 | -0.76 | 0.3061026
63 | 14.705 | 0.0012366 | -0.00056057 | 0.998 | 153.3 | -0.76 | 0.3061026
64 | 10.96 | 0.0013644 | -0.00052356 | 0.998 | 156.7 | -0.76 | 0.3061026
65 | 8.0607 | 0.0014698 | -0.00047034 | 0.997 | 160.6 | -0.76 | 0.3061026
66 | 5.8439 | 0.0015381 | -0.00043208 | 0.997 | 165.3 | -0.76 | 0.3061026
67 | 4.1726 | 0.0015908 | -0.00042123 | 0.997 | 170.6 | -0.76 | 0.3061026
68 | 2.9318 | 0.0016651 | -0.00045909 | 0.997 | 177.2 | -0.76 | 0.3061026
69 | 2.0259 | 0.0018247 | -0.00050787 | 0.994 | 185.3 | -0.76 | 0.3061026
70 | 1.3761 | 0.0019818 | -0.00049152 | 0.996 | 197.9 | -0.76 | 0.3061026
71 | 0.91901 | 0.0021465 | -0.00040023 | 0.997 | 214.5 | -0.76 | 0.3061026
72 | 0.60383 | 0.0022618 | -0.00030573 | 0.996 | 233.5 | -0.76 | 0.3061026
73 | 0.39094 | 0.0023816 | -0.0002133 | 0.995 | 264.6 | -0.76 | 0.3061026
74 | 0.25002 | 0.0023826 | -0.00014221 | 0.994 | 300.1 | -0.76 | 0.3061026
75 | 0.15849 | 0.0023219 | -1.529e-05 | 0.993 | 346.9 | -0.76 | 0.3061026
76 | 0.1 | 0.0023134 | 2.8895e-05 | 0.992 | 407.2 | -0.76 | 0.3061026

## Sheet8
Number | Frequency / Hz | Z_Re / Ohm | Z_Im / Ohm | Sign | Time / s | Voltage / V | Current / A/cm^2
1 | 107.1 | 0.00053614 | -0.00028503 | 0.999 | 0 | -0.76 | 0.3061026
2 | 134.47 | 0.00050183 | -0.00024557 | 0.997 | 3.2 | -0.76 | 0.3061026
3 | 168.85 | 0.00047527 | -0.00021452 | 0.997 | 5.4 | -0.76 | 0.3061026
4 | 212.01 | 0.00045753 | -0.00018413 | 0.995 | 7.6 | -0.76 | 0.3061026
5 | 266.2 | 0.00043908 | -0.00016589 | 0.996 | 9.8 | -0.76 | 0.3061026
6 | 334.25 | 0.00042456 | -0.00014135 | 0.996 | 12 | -0.76 | 0.3061026
7 | 419.69 | 0.00040961 | -0.00012911 | 0.995 | 14.2 | -0.76 | 0.3061026
8 | 526.98 | 0.00039649 | -0.00010908 | 0.996 | 16.4 | -0.76 | 0.3061026
9 | 661.68 | 0.00038358 | -0.00010068 | 0.997 | 18.7 | -0.76 | 0.3061026
10 | 830.83 | 0.00037312 | -8.8861e-05 | 0.995 | 20.9 | -0.76 | 0.3061026
11 | 1043.2 | 0.0003643 | -7.7969e-05 | 0.613 | 23.7 | -0.76 | 0.3061026
12 | 1309.9 | 0.00035816 | -6.4664e-05 | 0.623 | 27.1 | -0.76 | 0.3061026
13 | 1644.7 | 0.00035514 | -5.8537e-05 | 0.675 | 30.4 | -0.76 | 0.3061026
14 | 2065.1 | 0.00034828 | -4.6713e-05 | 0.731 | 33.8 | -0.76 | 0.3061026
15 | 2593 | 0.00034132 | -4.0139e-05 | 0.779 | 37.2 | -0.76 | 0.3061026
16 | 3255.8 | 0.00033657 | -3.6336e-05 | 0.864 | 40 | -0.76 | 0.3061026
17 | 4088.1 | 0.00033292 | -2.5928e-05 | 0.954 | 42.2 | -0.76 | 0.3061026
18 | 5133.1 | 0.00033156 | -2.6299e-05 | 0.984 | 44.4 | -0.76 | 0.3061026
19 | 6445.3 | 0.00033205 | -1.9329e-05 | 0.989 | 46.7 | -0.76 | 0.3061026
20 | 8092.8 | 0.00029463 | -2.0312e-05 | 0.996 | 48.9 | -0.76 | 0.3061026
21 | 10161 | 0.00030868 | -2.4077e-06 | 0.995 | 51.1 | -0.76 | 0.3061026
22 | 12759 | 0.00031667 | 6.9171e-06 | 0.989 | 53.3 | -0.76 | 0.3061026
23 | 16020 | 0.00031392 | 1.1581e-05 | 0.973 | 55.5 | -0.76 | 0.3061026
24 | 20116 | 0.00030038 | 1.4731e-05 | 0.967 | 57.8 | -0.76 | 0.3061026
25 | 25258 | 0.00025616 | 1.2549e-06 | 0.947 | 59.9 | -0.76 | 0.3061026
26 | 31714 | 0.000292 | 3.9329e-05 | 0.91 | 62.1 | -0.76 | 0.3061026
27 | 39821 | 0.00029145 | -1.0162e-05 | 0.47 | 64.3 | -0.76 | 0.3061026
28 | 50000 | 0.00024616 | 4.8425e-05 | 0.86 | 66.5 | -0.76 | 0.3061026
29 | 39821 | 0.0003292 | 2.2403e-05 | 0.423 | 68.7 | -0.76 | 0.3061026
30 | 31714 | 0.00036076 | -3.2269e-05 | 0.921 | 71 | -0.76 | 0.3061026
31 | 25258 | 0.00023624 | -1.3708e-06 | 0.948 | 73.2 | -0.76 | 0.3061026
32 | 20116 | 0.00032339 | 4.1926e-05 | 0.968 | 75.4 | -0.76 | 0.3061026
33 | 16020 | 0.00032446 | -2.2972e-05 | 0.983 | 77.6 | -0.76 | 0.3061026
34 | 12759 | 0.00031784 | 4.2263e-06 | 0.983 | 80.4 | -0.76 | 0.3061026
35 | 10161 | 0.00032697 | -5.5851e-06 | 0.987 | 83.1 | -0.76 | 0.3061026
36 | 8092.8 | 0.00033198 | 5.7956e-06 | 0.996 | 85.4 | -0.76 | 0.3061026
37 | 6445.3 | 0.00033146 | -2.1678e-05 | 0.99 | 87.6 | -0.76 | 0.3061026
38 | 5133.1 | 0.00033141 | -2.3344e-05 | 0.981 | 89.8 | -0.76 | 0.3061026
39 | 4088.1 | 0.00033598 | -2.6941e-05 | 0.956 | 92 | -0.76 | 0.3061026
40 | 3255.8 | 0.00033527 | -3.466e-05 | 0.864 | 94.2 | -0.76 | 0.3061026
41 | 2593 | 0.00033941 | -4.1588e-05 | 0.779 | 96.9 | -0.76 | 0.3061026
42 | 2065.1 | 0.00034878 | -5.0033e-05 | 0.728 | 100.3 | -0.76 | 0.3061026
43 | 1644.7 | 0.00035283 | -5.8652e-05 | 0.675 | 103.7 | -0.76 | 0.3061026
44 | 1309.9 | 0.00035944 | -6.4571e-05 | 0.623 | 107 | -0.76 | 0.3061026
45 | 1043.2 | 0.00036741 | -7.4719e-05 | 0.612 | 110.3 | -0.76 | 0.3061026
46 | 830.83 | 0.00037602 | -8.8037e-05 | 0.996 | 113.1 | -0.76 | 0.3061026
47 | 661.68 | 0.00038628 | -9.9435e-05 | 0.995 | 115.3 | -0.76 | 0.3061026
48 | 526.98 | 0.00039572 | -0.00011419 | 0.995 | 117.6 | -0.76 | 0.3061026
49 | 419.69 | 0.0004073 | -0.0001288 | 0.994 | 119.8 | -0.76 | 0.3061026
50 | 334.25 | 0.00042039 | -0.00013973 | 0.997 | 121.9 | -0.76 | 0.3061026
51 | 266.2 | 0.00043596 | -0.00016192 | 0.996 | 124.1 | -0.76 | 0.3061026
52 | 212.01 | 0.00045265 | -0.00018264 | 0.997 | 126.3 | -0.76 | 0.3061026
53 | 168.85 | 0.00047931 | -0.00021121 | 0.996 | 128.5 | -0.76 | 0.3061026
54 | 134.47 | 0.00049666 | -0.0002473 | 0.995 | 130.7 | -0.76 | 0.3061026
55 | 107.1 | 0.00053169 | -0.00028559 | 0.999 | 132.9 | -0.76 | 0.3061026
56 | 85.294 | 0.00056904 | -0.00033009 | 0.999 | 135 | -0.76 | 0.3061026
57 | 67.93 | 0.00061162 | -0.00037871 | 0.999 | 137.2 | -0.76 | 0.3061026
58 | 53.91 | 0.00067747 | -0.00042553 | 0.999 | 139.5 | -0.76 | 0.3061026
59 | 42.416 | 0.00074915 | -0.00046854 | 0.997 | 142 | -0.76 | 0.3061026
60 | 33.064 | 0.00084417 | -0.00052415 | 0.999 | 144.6 | -0.76 | 0.3061026
61 | 25.518 | 0.00096239 | -0.00055507 | 0.999 | 147.2 | -0.76 | 0.3061026
62 | 19.484 | 0.0010965 | -0.00057248 | 0.998 | 150.2 | -0.76 | 0.3061026
63 | 14.705 | 0.0012298 | -0.00056274 | 0.998 | 153.3 | -0.76 | 0.3061026
64 | 10.96 | 0.0013599 | -0.00052908 | 0.998 | 156.7 | -0.76 | 0.3061026
65 | 8.0607 | 0.0014609 | -0.00047443 | 0.997 | 160.6 | -0.76 | 0.3061026
66 | 5.8439 | 0.0015341 | -0.00043489 | 0.997 | 165.3 | -0.76 | 0.3061026
67 | 4.1726 | 0.0015768 | -0.00042848 | 0.997 | 170.6 | -0.76 | 0.3061026
68 | 2.9318 | 0.0016535 | -0.00047288 | 0.997 | 177.2 | -0.76 | 0.3061026
69 | 2.0259 | 0.0018033 | -0.00054896 | 0.994 | 185.3 | -0.76 | 0.3061026
70 | 1.3761 | 0.0019783 | -0.00055385 | 0.996 | 197.9 | -0.76 | 0.3061026
71 | 0.91901 | 0.0021609 | -0.00047524 | 0.997 | 214.5 | -0.76 | 0.3061026
72 | 0.60383 | 0.0023251 | -0.00039399 | 0.996 | 233.5 | -0.76 | 0.3061026
73 | 0.39094 | 0.0024898 | -0.00027966 | 0.995 | 264.6 | -0.76 | 0.3061026
74 | 0.25002 | 0.0024833 | -0.00020793 | 0.994 | 300.1 | -0.76 | 0.3061026
75 | 0.15849 | 0.0024391 | -2.8785e-05 | 0.993 | 346.9 | -0.76 | 0.3061026
76 | 0.1 | 0.0024694 | 8.2823e-06 | 0.992 | 407.2 | -0.76 | 0.3061026

## Sheet9
Number | Frequency / Hz | Z_Re / Ohm | Z_Im / Ohm | Sign | Time / s | Voltage / V | Current / A/cm^2
1 | 107.1 | 0.00055781 | -0.00028808 | 0.999 | 0 | -0.76 | 0.3061026
2 | 134.47 | 0.00052617 | -0.00024788 | 0.997 | 3.2 | -0.76 | 0.3061026
3 | 168.85 | 0.0005014 | -0.00021485 | 0.997 | 5.4 | -0.76 | 0.3061026
4 | 212.01 | 0.00048041 | -0.00018935 | 0.995 | 7.6 | -0.76 | 0.3061026
5 | 266.2 | 0.00046428 | -0.00016504 | 0.996 | 9.8 | -0.76 | 0.3061026
6 | 334.25 | 0.00044544 | -0.0001445 | 0.996 | 12 | -0.76 | 0.3061026
7 | 419.69 | 0.00043533 | -0.00013088 | 0.995 | 14.2 | -0.76 | 0.3061026
8 | 526.98 | 0.00041723 | -0.00011228 | 0.996 | 16.4 | -0.76 | 0.3061026
9 | 661.68 | 0.00040592 | -0.00010165 | 0.997 | 18.7 | -0.75 | 0.3061026
10 | 830.83 | 0.00039672 | -8.9921e-05 | 0.995 | 20.9 | -0.75 | 0.3061026
11 | 1043.2 | 0.00038864 | -7.9226e-05 | 0.613 | 23.7 | -0.75 | 0.3061026
12 | 1309.9 | 0.00038001 | -6.6092e-05 | 0.623 | 27.1 | -0.75 | 0.3061026
13 | 1644.7 | 0.00037402 | -5.4918e-05 | 0.675 | 30.4 | -0.75 | 0.3061026
14 | 2065.1 | 0.00036979 | -4.9362e-05 | 0.731 | 33.8 | -0.75 | 0.3061026
15 | 2593 | 0.00036246 | -4.0365e-05 | 0.779 | 37.2 | -0.75 | 0.3061026
16 | 3255.8 | 0.00035791 | -3.6007e-05 | 0.864 | 40 | -0.75 | 0.3061026
17 | 4088.1 | 0.0003533 | -2.7476e-05 | 0.954 | 42.2 | -0.75 | 0.3061026
18 | 5133.1 | 0.0003491 | -2.9023e-05 | 0.984 | 44.4 | -0.76 | 0.3061026
19 | 6445.3 | 0.00034875 | -1.4155e-05 | 0.989 | 46.7 | -0.76 | 0.3061026
20 | 8092.8 | 0.00033332 | 5.4686e-08 | 0.996 | 48.9 | -0.76 | 0.3061026
21 | 10161 | 0.0003421 | 5.8106e-08 | 0.995 | 51.1 | -0.76 | 0.3061026
22 | 12759 | 0.00034874 | -4.1172e-07 | 0.989 | 53.3 | -0.76 | 0.3061026
23 | 16020 | 0.00035103 | -3.6971e-06 | 0.973 | 55.5 | -0.76 | 0.3061026
24 | 20116 | 0.00024106 | 2.9581e-05 | 0.967 | 57.8 | -0.76 | 0.3061026
25 | 25258 | 0.00028594 | 8.7946e-06 | 0.947 | 59.9 | -0.76 | 0.3061026
26 | 31714 | 0.00023416 | 9.2703e-05 | 0.91 | 62.1 | -0.76 | 0.3061026
27 | 39821 | 0.00031061 | 0.00019722 | 0.47 | 64.3 | -0.76 | 0.3061026
28 | 50000 | 0.00048347 | 0.00010034 | 0.86 | 66.5 | -0.76 | 0.3061026
29 | 39821 | 0.00028773 | 0.0001305 | 0.423 | 68.7 | -0.76 | 0.3061026
30 | 31714 | 0.00032917 | -1.7198e-05 | 0.921 | 71 | -0.76 | 0.3061026
31 | 25258 | 0.00036937 | 8.1748e-05 | 0.948 | 73.2 | -0.75 | 0.3061026
32 | 20116 | 0.00026407 | 5.7943e-05 | 0.968 | 75.4 | -0.75 | 0.3061026
33 | 16020 | 0.00032369 | -3.0603e-05 | 0.983 | 77.6 | -0.75 | 0.3061026
34 | 12759 | 0.00032824 | -9.228e-06 | 0.983 | 80.4 | -0.75 | 0.3061026
35 | 10161 | 0.0003347 | -4.3111e-06 | 0.987 | 83.1 | -0.75 | 0.3061026
36 | 8092.8 | 0.00036431 | -2.868e-06 | 0.996 | 85.4 | -0.75 | 0.3061026
37 | 6445.3 | 0.00035118 | -2.4529e-05 | 0.99 | 87.6 | -0.75 | 0.3061026
38 | 5133.1 | 0.00035871 | -2.1708e-05 | 0.981 | 89.8 | -0.75 | 0.3061026
39 | 4088.1 | 0.00035604 | -2.839e-05 | 0.956 | 92 | -0.75 | 0.3061026
40 | 3255.8 | 0.00035661 | -3.4344e-05 | 0.864 | 94.2 | -0.75 | 0.3061026
41 | 2593 | 0.00036431 | -4.165e-05 | 0.779 | 96.9 | -0.75 | 0.3061026
42 | 2065.1 | 0.00036659 | -5.0028e-05 | 0.728 | 100.3 | -0.75 | 0.3061026
43 | 1644.7 | 0.00037422 | -5.7499e-05 | 0.675 | 103.7 | -0.75 | 0.3061026
44 | 1309.9 | 0.00038293 | -6.5189e-05 | 0.623 | 107 | -0.75 | 0.3061026
45 | 1043.2 | 0.00038918 | -7.5642e-05 | 0.612 | 110.3 | -0.75 | 0.3061026
46 | 830.83 | 0.00039721 | -8.6742e-05 | 0.996 | 113.1 | -0.75 | 0.3061026
47 | 661.68 | 0.00040888 | -9.9895e-05 | 0.995 | 115.3 | -0.75 | 0.3061026
48 | 526.98 | 0.00042172 | -0.00011573 | 0.995 | 117.6 | -0.75 | 0.3061026
49 | 419.69 | 0.00043206 | -0.00012707 | 0.994 | 119.8 | -0.75 | 0.3061026
50 | 334.25 | 0.00044578 | -0.00013967 | 0.997 | 121.9 | -0.75 | 0.3061026
51 | 266.2 | 0.00046148 | -0.00016352 | 0.996 | 124.1 | -0.76 | 0.3061026
52 | 212.01 | 0.00047843 | -0.00018684 | 0.997 | 126.3 | -0.75 | 0.3061026
53 | 168.85 | 0.00050377 | -0.00021569 | 0.996 | 128.5 | -0.75 | 0.3061026
54 | 134.47 | 0.00052225 | -0.00024921 | 0.995 | 130.7 | -0.76 | 0.3061026
55 | 107.1 | 0.00055357 | -0.0002876 | 0.999 | 132.9 | -0.76 | 0.3061026
56 | 85.294 | 0.00059461 | -0.0003319 | 0.999 | 135 | -0.75 | 0.3061026
57 | 67.93 | 0.00063949 | -0.00038088 | 0.999 | 137.2 | -0.76 | 0.3061026
58 | 53.91 | 0.0006961 | -0.00043191 | 0.999 | 139.5 | -0.75 | 0.3061026
59 | 42.416 | 0.00077157 | -0.00047677 | 0.997 | 142 | -0.76 | 0.3061026
60 | 33.064 | 0.00086102 | -0.00053418 | 0.999 | 144.6 | -0.76 | 0.3061026
61 | 25.518 | 0.00097645 | -0.0005788 | 0.999 | 147.2 | -0.76 | 0.3061026
62 | 19.484 | 0.0011069 | -0.00060811 | 0.998 | 150.2 | -0.76 | 0.3061026
63 | 14.705 | 0.0012499 | -0.00062631 | 0.998 | 153.3 | -0.75 | 0.3061026
64 | 10.96 | 0.0013907 | -0.00060246 | 0.998 | 156.7 | -0.75 | 0.3061026
65 | 8.0607 | 0.0015105 | -0.00055888 | 0.997 | 160.6 | -0.76 | 0.3061026
66 | 5.8439 | 0.0015863 | -0.0005425 | 0.997 | 165.3 | -0.75 | 0.3061026
67 | 4.1726 | 0.0016543 | -0.00056777 | 0.997 | 170.6 | -0.75 | 0.3061026
68 | 2.9318 | 0.0017175 | -0.00064509 | 0.997 | 177.2 | -0.75 | 0.3061026
69 | 2.0259 | 0.0018507 | -0.00082371 | 0.994 | 185.3 | -0.75 | 0.3061026
70 | 1.3761 | 0.0020285 | -0.0010581 | 0.996 | 197.9 | -0.75 | 0.3061026
71 | 0.91901 | 0.0023889 | -0.0010751 | 0.997 | 214.5 | -0.76 | 0.3061026
72 | 0.60383 | 0.00287 | -0.0010772 | 0.996 | 233.5 | -0.74 | 0.3061026
73 | 0.39094 | 0.0035779 | -0.0010208 | 0.995 | 264.6 | -0.75 | 0.3061026
74 | 0.25002 | 0.0036742 | -0.00072497 | 0.994 | 300.1 | -0.76 | 0.3061026
75 | 0.15849 | 0.0034104 | -0.00027702 | 0.993 | 346.9 | -0.75 | 0.3061026
76 | 0.1 | 0.0037492 | -0.0001518 | 0.992 | 407.2 | -0.75 | 0.3061026