## Sheet1
Number | Frequency / Hz | Z_Re / Ohm | Z_Im / Ohm | Sign | Time / s | Voltage / V | Current / A/cm^2
1 | 107.1 | 0.012849 | -0.0069777 | 0.998 | 0 | -18.18 | 0.3062564
2 | 134.47 | 0.012122 | -0.0060651 | 0.995 | 3.2 | -18.18 | 0.3062564
3 | 168.85 | 0.011486 | -0.0052443 | 0.994 | 5.4 | -18.18 | 0.3062564
4 | 212.01 | 0.011045 | -0.0045753 | 0.995 | 7.6 | -18.17 | 0.3062564
5 | 266.2 | 0.010628 | -0.0039804 | 0.999 | 9.8 | -18.18 | 0.3062564
6 | 334.25 | 0.010237 | -0.0035149 | 0.995 | 12 | -18.18 | 0.3062564
7 | 419.69 | 0.0098806 | -0.0031373 | 0.995 | 14.2 | -18.19 | 0.3062564
8 | 526.98 | 0.0095668 | -0.0027587 | 0.995 | 16.5 | -18.19 | 0.3062564
9 | 661.68 | 0.0092553 | -0.0024277 | 0.997 | 18.7 | -18.18 | 0.3062564
10 | 830.83 | 0.0090126 | -0.0021484 | 0.992 | 20.9 | -18.18 | 0.3062564
11 | 1043.2 | 0.0088126 | -0.0018933 | 0.608 | 23.8 | -18.18 | 0.3062564
12 | 1309.9 | 0.008638 | -0.001684 | 0.62 | 27.1 | -18.17 | 0.3062564
13 | 1644.7 | 0.0084773 | -0.0014592 | 0.674 | 30.4 | -18.16 | 0.3062564
14 | 2065.1 | 0.0083189 | -0.0012699 | 0.733 | 33.8 | -18.16 | 0.3062564
15 | 2593 | 0.0081841 | -0.0011283 | 0.78 | 37.2 | -18.17 | 0.3062564
16 | 3255.8 | 0.0080715 | -0.00089719 | 0.859 | 40 | -18.17 | 0.3062564
17 | 4088.1 | 0.0079828 | -0.00077662 | 0.959 | 42.2 | -18.17 | 0.3062564
18 | 5133.1 | 0.0079246 | -0.00070893 | 0.988 | 44.4 | -18.17 | 0.3062564
19 | 6445.3 | 0.0078241 | -0.00069546 | 0.988 | 46.6 | -18.18 | 0.3062564
20 | 8092.8 | 0.0076624 | -0.00068685 | 0.995 | 48.8 | -18.18 | 0.3062564
21 | 10161 | 0.007477 | -0.00057134 | 0.99 | 51 | -18.18 | 0.3062564
22 | 12759 | 0.0071828 | -0.0007041 | 0.991 | 53.3 | -18.16 | 0.3062564
23 | 16020 | 0.0065763 | -0.00081794 | 0.977 | 55.5 | -18.16 | 0.3062564
24 | 20116 | 0.0055471 | 0.00071437 | 0.965 | 58.3 | -18.15 | 0.3062564
25 | 25258 | 0.0044763 | -0.00078034 | 0.938 | 61.1 | -18.15 | 0.3062564
26 | 31714 | 0.0031717 | -0.0010507 | 0.919 | 63.3 | -18.15 | 0.3062564
27 | 39821 | -0.00013886 | -0.0017356 | 0.717 | 65.5 | -18.16 | 0.3062564
28 | 50000 | -0.0034065 | -0.0021613 | 0.844 | 67.7 | -18.17 | 0.3062564
29 | 39821 | 0.0009605 | -0.0018926 | 0.692 | 69.9 | -18.17 | 0.3062564
30 | 31714 | 0.0030205 | 0.0003688 | 0.888 | 72.1 | -18.17 | 0.3062564
31 | 25258 | 0.0041948 | -0.00043495 | 0.944 | 74.3 | -18.17 | 0.3062564
32 | 20116 | 0.0060543 | -0.0011152 | 0.958 | 76.5 | -18.17 | 0.3062564
33 | 16020 | 0.0065485 | 0.00045348 | 0.973 | 79.3 | -18.16 | 0.3062564
34 | 12759 | 0.0071587 | -0.00052501 | 0.987 | 82 | -18.15 | 0.3062564
35 | 10161 | 0.0074975 | -0.00058978 | 0.993 | 84.2 | -18.15 | 0.3062564
36 | 8092.8 | 0.0076443 | -0.0006145 | 0.991 | 86.4 | -18.14 | 0.3062564
37 | 6445.3 | 0.0078355 | -0.00063029 | 0.987 | 88.6 | -18.14 | 0.3062564
38 | 5133.1 | 0.0078881 | -0.0007108 | 0.986 | 90.8 | -18.15 | 0.3062564
39 | 4088.1 | 0.0079731 | -0.00077852 | 0.954 | 93 | -18.15 | 0.3062564
40 | 3255.8 | 0.0080712 | -0.00089576 | 0.859 | 95.2 | -18.16 | 0.3062564
41 | 2593 | 0.0081687 | -0.0011376 | 0.783 | 98 | -18.16 | 0.3062564
42 | 2065.1 | 0.0083015 | -0.0012899 | 0.731 | 101.4 | -18.15 | 0.3062564
43 | 1644.7 | 0.0084544 | -0.0014504 | 0.677 | 104.7 | -18.15 | 0.3062564
44 | 1309.9 | 0.0086401 | -0.0016866 | 0.622 | 108 | -18.14 | 0.3062564
45 | 1043.2 | 0.0087892 | -0.0019172 | 0.61 | 111.4 | -18.14 | 0.3062564
46 | 830.83 | 0.0090512 | -0.0021518 | 0.995 | 114.2 | -18.14 | 0.3062564
47 | 661.68 | 0.009289 | -0.0024609 | 0.997 | 116.4 | -18.14 | 0.3062564
48 | 526.98 | 0.0095692 | -0.0027605 | 0.995 | 118.6 | -18.15 | 0.3062564
49 | 419.69 | 0.009821 | -0.0030659 | 0.996 | 120.8 | -18.16 | 0.3062564
50 | 334.25 | 0.010187 | -0.0034995 | 0.996 | 122.9 | -18.14 | 0.3062564
51 | 266.2 | 0.010554 | -0.0040027 | 0.995 | 125.2 | -18.15 | 0.3062564
52 | 212.01 | 0.010998 | -0.0045608 | 0.995 | 127.3 | -18.14 | 0.3062564
53 | 168.85 | 0.011502 | -0.0052324 | 0.998 | 129.5 | -18.15 | 0.3062564
54 | 134.47 | 0.012054 | -0.0060588 | 0.997 | 131.7 | -18.14 | 0.3062564
55 | 107.1 | 0.012843 | -0.007037 | 0.999 | 133.9 | -18.14 | 0.3062564
56 | 85.294 | 0.013779 | -0.0081309 | 0.998 | 136.1 | -18.14 | 0.3062564
57 | 67.93 | 0.014987 | -0.0092868 | 0.999 | 138.3 | -18.14 | 0.3062564
58 | 53.91 | 0.016555 | -0.010593 | 0.999 | 140.6 | -18.13 | 0.3062564
59 | 42.416 | 0.018428 | -0.01179 | 0.999 | 143 | -18.14 | 0.3062564
60 | 33.064 | 0.020794 | -0.012906 | 0.999 | 145.5 | -18.13 | 0.3062564
61 | 25.518 | 0.023634 | -0.01372 | 0.998 | 148.1 | -18.13 | 0.3062564
62 | 19.484 | 0.026848 | -0.014025 | 0.998 | 151.1 | -18.15 | 0.3062564
63 | 14.705 | 0.030187 | -0.01373 | 0.998 | 154.2 | -18.18 | 0.3062564
64 | 10.96 | 0.033292 | -0.012801 | 0.998 | 157.6 | -18.15 | 0.3062564
65 | 8.0607 | 0.035887 | -0.011429 | 0.996 | 161.6 | -18.07 | 0.3062564
66 | 5.8439 | 0.03754 | -0.010531 | 0.997 | 166.2 | -18.23 | 0.3062564
67 | 4.1726 | 0.038735 | -0.010313 | 0.997 | 171.6 | -17.96 | 0.3062564
68 | 2.9318 | 0.040678 | -0.011328 | 0.998 | 178.1 | -18.27 | 0.3062564
69 | 2.0259 | 0.043864 | -0.01234 | 0.997 | 186.2 | -18.12 | 0.3062564
70 | 1.3761 | 0.048779 | -0.012481 | 0.996 | 198.9 | -18 | 0.3062564
71 | 0.91901 | 0.052577 | -0.010506 | 0.997 | 215.5 | -17.96 | 0.3062564
72 | 0.60383 | 0.055579 | -0.0080267 | 0.997 | 234.4 | -18.41 | 0.3062564
73 | 0.39094 | 0.056847 | -0.0058378 | 0.995 | 265.6 | -18.15 | 0.3062564
74 | 0.25002 | 0.057514 | -0.0025428 | 0.993 | 301.1 | -18.14 | 0.3062564
75 | 0.15849 | 0.058313 | -0.0014655 | 0.993 | 347.9 | -18.12 | 0.3062564
76 | 0.1 | 0.057776 | -0.00054759 | 0.995 | 408.2 | -18.16 | 0.3062564

## Sheet2
Number | Frequency / Hz | Z_Re / Ohm | Z_Im / Ohm | Sign | Time / s | Voltage / V | Current / A/cm^2
1 | 107.1 | 0.00054032 | -0.00029371 | 0.998 | 0 | -0.75 | 0.3062564
2 | 134.47 | 0.00050624 | -0.00025686 | 0.995 | 3.2 | -0.75 | 0.3062564
3 | 168.85 | 0.00048097 | -0.00022329 | 0.994 | 5.4 | -0.75 | 0.3062564
4 | 212.01 | 0.00046226 | -0.00019673 | 0.995 | 7.6 | -0.75 | 0.3062564
5 | 266.2 | 0.00044097 | -0.00017024 | 0.999 | 9.8 | -0.75 | 0.3062564
6 | 334.25 | 0.00042708 | -0.00015314 | 0.995 | 12 | -0.75 | 0.3062564
7 | 419.69 | 0.00041412 | -0.00013372 | 0.995 | 14.2 | -0.75 | 0.3062564
8 | 526.98 | 0.00039561 | -0.00011696 | 0.995 | 16.5 | -0.75 | 0.3062564
9 | 661.68 | 0.00038398 | -0.00010559 | 0.997 | 18.7 | -0.75 | 0.3062564
10 | 830.83 | 0.00037186 | -9.04e-05 | 0.992 | 20.9 | -0.75 | 0.3062564
11 | 1043.2 | 0.00036681 | -8.6138e-05 | 0.608 | 23.8 | -0.75 | 0.3062564
12 | 1309.9 | 0.00035511 | -7.0443e-05 | 0.62 | 27.1 | -0.75 | 0.3062564
13 | 1644.7 | 0.0003472 | -6.289e-05 | 0.674 | 30.4 | -0.75 | 0.3062564
14 | 2065.1 | 0.00034356 | -5.8237e-05 | 0.733 | 33.8 | -0.75 | 0.3062564
15 | 2593 | 0.00033741 | -4.9505e-05 | 0.78 | 37.2 | -0.75 | 0.3062564
16 | 3255.8 | 0.00033023 | -3.985e-05 | 0.859 | 40 | -0.75 | 0.3062564
17 | 4088.1 | 0.00032965 | -3.5044e-05 | 0.959 | 42.2 | -0.75 | 0.3062564
18 | 5133.1 | 0.00032626 | -3.1034e-05 | 0.988 | 44.4 | -0.75 | 0.3062564
19 | 6445.3 | 0.00032453 | -2.6914e-05 | 0.988 | 46.6 | -0.75 | 0.3062564
20 | 8092.8 | 0.00031561 | -2.6251e-05 | 0.995 | 48.8 | -0.75 | 0.3062564
21 | 10161 | 0.00031537 | -2.1651e-05 | 0.99 | 51 | -0.75 | 0.3062564
22 | 12759 | 0.00028898 | -2.7245e-05 | 0.991 | 53.3 | -0.75 | 0.3062564
23 | 16020 | 0.00032736 | -1.4545e-05 | 0.977 | 55.5 | -0.75 | 0.3062564
24 | 20116 | 0.00037458 | 3.1706e-05 | 0.965 | 58.3 | -0.75 | 0.3062564
25 | 25258 | 0.00028747 | 3.421e-06 | 0.938 | 61.1 | -0.75 | 0.3062564
26 | 31714 | 0.00032961 | -2.1226e-05 | 0.919 | 63.3 | -0.75 | 0.3062564
27 | 39821 | 0.00031366 | 0.00010755 | 0.717 | 65.5 | -0.75 | 0.3062564
28 | 50000 | 0.00037312 | -3.2613e-06 | 0.844 | 67.7 | -0.75 | 0.3062564
29 | 39821 | 0.00030906 | 5.9305e-05 | 0.692 | 69.9 | -0.75 | 0.3062564
30 | 31714 | 0.00021271 | 1.1347e-05 | 0.888 | 72.1 | -0.75 | 0.3062564
31 | 25258 | 0.00024143 | 1.8775e-05 | 0.944 | 74.3 | -0.75 | 0.3062564
32 | 20116 | 0.0003056 | 2.7696e-06 | 0.958 | 76.5 | -0.75 | 0.3062564
33 | 16020 | 0.00030811 | -3.2629e-05 | 0.973 | 79.3 | -0.75 | 0.3062564
34 | 12759 | 0.00033147 | -9.3405e-06 | 0.987 | 82 | -0.75 | 0.3062564
35 | 10161 | 0.00030773 | -8.3826e-06 | 0.993 | 84.2 | -0.75 | 0.3062564
36 | 8092.8 | 0.00031358 | -1.9964e-05 | 0.991 | 86.4 | -0.75 | 0.3062564
37 | 6445.3 | 0.00031801 | -2.6616e-05 | 0.987 | 88.6 | -0.75 | 0.3062564
38 | 5133.1 | 0.00032149 | -2.8925e-05 | 0.986 | 90.8 | -0.75 | 0.3062564
39 | 4088.1 | 0.00032466 | -3.43e-05 | 0.954 | 93 | -0.75 | 0.3062564
40 | 3255.8 | 0.0003327 | -3.95e-05 | 0.859 | 95.2 | -0.75 | 0.3062564
41 | 2593 | 0.00033524 | -4.6004e-05 | 0.783 | 98 | -0.75 | 0.3062564
42 | 2065.1 | 0.00034047 | -5.3831e-05 | 0.731 | 101.4 | -0.75 | 0.3062564
43 | 1644.7 | 0.00034718 | -6.1802e-05 | 0.677 | 104.7 | -0.75 | 0.3062564
44 | 1309.9 | 0.00035458 | -7.2553e-05 | 0.622 | 108 | -0.75 | 0.3062564
45 | 1043.2 | 0.00036626 | -8.6209e-05 | 0.61 | 111.4 | -0.75 | 0.3062564
46 | 830.83 | 0.00037641 | -9.0427e-05 | 0.995 | 114.2 | -0.75 | 0.3062564
47 | 661.68 | 0.00038577 | -0.00010569 | 0.997 | 116.4 | -0.75 | 0.3062564
48 | 526.98 | 0.0003975 | -0.00011453 | 0.995 | 118.6 | -0.75 | 0.3062564
49 | 419.69 | 0.00041107 | -0.00012847 | 0.996 | 120.8 | -0.75 | 0.3062564
50 | 334.25 | 0.00042442 | -0.00014739 | 0.996 | 122.9 | -0.75 | 0.3062564
51 | 266.2 | 0.00043759 | -0.00017384 | 0.995 | 125.2 | -0.75 | 0.3062564
52 | 212.01 | 0.00046254 | -0.00019502 | 0.995 | 127.3 | -0.75 | 0.3062564
53 | 168.85 | 0.0004816 | -0.00022081 | 0.998 | 129.5 | -0.75 | 0.3062564
54 | 134.47 | 0.0005048 | -0.00025968 | 0.997 | 131.7 | -0.75 | 0.3062564
55 | 107.1 | 0.00054089 | -0.00029762 | 0.999 | 133.9 | -0.75 | 0.3062564
56 | 85.294 | 0.00058318 | -0.00034203 | 0.998 | 136.1 | -0.75 | 0.3062564
57 | 67.93 | 0.00063221 | -0.00039098 | 0.999 | 138.3 | -0.75 | 0.3062564
58 | 53.91 | 0.00069692 | -0.00043811 | 0.999 | 140.6 | -0.75 | 0.3062564
59 | 42.416 | 0.00077534 | -0.00048326 | 0.999 | 143 | -0.75 | 0.3062564
60 | 33.064 | 0.00087668 | -0.00052572 | 0.999 | 145.5 | -0.75 | 0.3062564
61 | 25.518 | 0.00099388 | -0.00055225 | 0.998 | 148.1 | -0.75 | 0.3062564
62 | 19.484 | 0.0011288 | -0.00056026 | 0.998 | 151.1 | -0.75 | 0.3062564
63 | 14.705 | 0.0012578 | -0.00053676 | 0.998 | 154.2 | -0.75 | 0.3062564
64 | 10.96 | 0.0013791 | -0.00049599 | 0.998 | 157.6 | -0.75 | 0.3062564
65 | 8.0607 | 0.0014842 | -0.00043986 | 0.996 | 161.6 | -0.75 | 0.3062564
66 | 5.8439 | 0.0015454 | -0.00040079 | 0.997 | 166.2 | -0.75 | 0.3062564
67 | 4.1726 | 0.0016013 | -0.00038224 | 0.997 | 171.6 | -0.75 | 0.3062564
68 | 2.9318 | 0.0016843 | -0.00039586 | 0.998 | 178.1 | -0.75 | 0.3062564
69 | 2.0259 | 0.0017911 | -0.00039124 | 0.997 | 186.2 | -0.75 | 0.3062564
70 | 1.3761 | 0.0019448 | -0.00034588 | 0.996 | 198.9 | -0.74 | 0.3062564
71 | 0.91901 | 0.0020201 | -0.00025572 | 0.997 | 215.5 | -0.74 | 0.3062564
72 | 0.60383 | 0.0020781 | -0.00018042 | 0.997 | 234.4 | -0.75 | 0.3062564
73 | 0.39094 | 0.0020829 | -0.0001426 | 0.995 | 265.6 | -0.75 | 0.3062564
74 | 0.25002 | 0.00211 | -5.1391e-05 | 0.993 | 301.1 | -0.75 | 0.3062564
75 | 0.15849 | 0.0021152 | -2.2131e-05 | 0.993 | 347.9 | -0.75 | 0.3062564
76 | 0.1 | 0.0020818 | 1.0273e-05 | 0.995 | 408.2 | -0.75 | 0.3062564

## Sheet3
Number | Frequency / Hz | Z_Re / Ohm | Z_Im / Ohm | Sign | Time / s | Voltage / V | Current / A/cm^2
1 | 107.1 | 0.00052428 | -0.00028584 | 0.998 | 0 | -0.76 | 0.3062564
2 | 134.47 | 0.00049826 | -0.00024796 | 0.995 | 3.2 | -0.76 | 0.3062564
3 | 168.85 | 0.00047138 | -0.00021372 | 0.994 | 5.4 | -0.76 | 0.3062564
4 | 212.01 | 0.00045223 | -0.0001883 | 0.995 | 7.6 | -0.76 | 0.3062564
5 | 266.2 | 0.00043415 | -0.00016266 | 0.999 | 9.8 | -0.76 | 0.3062564
6 | 334.25 | 0.00041825 | -0.00014587 | 0.995 | 12 | -0.76 | 0.3062564
7 | 419.69 | 0.00040503 | -0.00013023 | 0.995 | 14.2 | -0.76 | 0.3062564
8 | 526.98 | 0.00039122 | -0.00011561 | 0.995 | 16.5 | -0.75 | 0.3062564
9 | 661.68 | 0.00038158 | -9.9567e-05 | 0.997 | 18.7 | -0.76 | 0.3062564
10 | 830.83 | 0.00036915 | -8.866e-05 | 0.992 | 20.9 | -0.76 | 0.3062564
11 | 1043.2 | 0.00035937 | -7.8763e-05 | 0.608 | 23.8 | -0.76 | 0.3062564
12 | 1309.9 | 0.00035707 | -6.8325e-05 | 0.62 | 27.1 | -0.76 | 0.3062564
13 | 1644.7 | 0.00034631 | -5.8929e-05 | 0.674 | 30.4 | -0.76 | 0.3062564
14 | 2065.1 | 0.00034297 | -5.2243e-05 | 0.733 | 33.8 | -0.76 | 0.3062564
15 | 2593 | 0.00033501 | -4.1731e-05 | 0.78 | 37.2 | -0.75 | 0.3062564
16 | 3255.8 | 0.00033103 | -3.5844e-05 | 0.859 | 40 | -0.76 | 0.3062564
17 | 4088.1 | 0.00033074 | -3.0327e-05 | 0.959 | 42.2 | -0.76 | 0.3062564
18 | 5133.1 | 0.00032492 | -2.2282e-05 | 0.988 | 44.4 | -0.76 | 0.3062564
19 | 6445.3 | 0.00031836 | -3.115e-05 | 0.988 | 46.6 | -0.76 | 0.3062564
20 | 8092.8 | 0.00033127 | -1.3166e-05 | 0.995 | 48.8 | -0.76 | 0.3062564
21 | 10161 | 0.00033179 | -3.0165e-05 | 0.99 | 51 | -0.76 | 0.3062564
22 | 12759 | 0.00032548 | 1.6627e-05 | 0.991 | 53.3 | -0.76 | 0.3062564
23 | 16020 | 0.00032046 | -1.073e-06 | 0.977 | 55.5 | -0.75 | 0.3062564
24 | 20116 | 0.00029534 | -8.9871e-06 | 0.965 | 58.3 | -0.75 | 0.3062564
25 | 25258 | 0.00035484 | -4.0077e-05 | 0.938 | 61.1 | -0.75 | 0.3062564
26 | 31714 | 0.00031805 | 9.0786e-05 | 0.919 | 63.3 | -0.75 | 0.3062564
27 | 39821 | 0.00025455 | -4.8785e-05 | 0.717 | 65.5 | -0.75 | 0.3062564
28 | 50000 | 0.00023623 | 4.1713e-05 | 0.844 | 67.7 | -0.76 | 0.3062564
29 | 39821 | 0.00042713 | 6.9669e-05 | 0.692 | 69.9 | -0.76 | 0.3062564
30 | 31714 | 0.0003391 | 2.6343e-05 | 0.888 | 72.1 | -0.76 | 0.3062564
31 | 25258 | 0.00034478 | -2.2974e-05 | 0.944 | 74.3 | -0.76 | 0.3062564
32 | 20116 | 0.00031762 | 3.8091e-06 | 0.958 | 76.5 | -0.76 | 0.3062564
33 | 16020 | 0.00034343 | -2.5909e-06 | 0.973 | 79.3 | -0.75 | 0.3062564
34 | 12759 | 0.00032661 | -2.3659e-05 | 0.987 | 82 | -0.75 | 0.3062564
35 | 10161 | 0.00031439 | -3.1311e-05 | 0.993 | 84.2 | -0.75 | 0.3062564
36 | 8092.8 | 0.00031657 | -1.7334e-05 | 0.991 | 86.4 | -0.75 | 0.3062564
37 | 6445.3 | 0.00032286 | -2.5573e-05 | 0.987 | 88.6 | -0.75 | 0.3062564
38 | 5133.1 | 0.00032778 | -2.4914e-05 | 0.986 | 90.8 | -0.75 | 0.3062564
39 | 4088.1 | 0.00032576 | -3.037e-05 | 0.954 | 93 | -0.75 | 0.3062564
40 | 3255.8 | 0.00032961 | -3.5093e-05 | 0.859 | 95.2 | -0.75 | 0.3062564
41 | 2593 | 0.00033682 | -4.1344e-05 | 0.783 | 98 | -0.76 | 0.3062564
42 | 2065.1 | 0.00034057 | -4.923e-05 | 0.731 | 101.4 | -0.76 | 0.3062564
43 | 1644.7 | 0.00034548 | -5.6731e-05 | 0.677 | 104.7 | -0.75 | 0.3062564
44 | 1309.9 | 0.00035575 | -7.1719e-05 | 0.622 | 108 | -0.76 | 0.3062564
45 | 1043.2 | 0.00036134 | -7.6812e-05 | 0.61 | 111.4 | -0.75 | 0.3062564
46 | 830.83 | 0.00037177 | -8.7874e-05 | 0.995 | 114.2 | -0.75 | 0.3062564
47 | 661.68 | 0.00038105 | -9.6812e-05 | 0.997 | 116.4 | -0.75 | 0.3062564
48 | 526.98 | 0.00039181 | -0.00011203 | 0.995 | 118.6 | -0.75 | 0.3062564
49 | 419.69 | 0.00040642 | -0.00012336 | 0.996 | 120.8 | -0.75 | 0.3062564
50 | 334.25 | 0.00041846 | -0.00014324 | 0.996 | 122.9 | -0.75 | 0.3062564
51 | 266.2 | 0.0004292 | -0.00016438 | 0.995 | 125.2 | -0.75 | 0.3062564
52 | 212.01 | 0.00044928 | -0.00018686 | 0.995 | 127.3 | -0.76 | 0.3062564
53 | 168.85 | 0.00047243 | -0.00021274 | 0.998 | 129.5 | -0.76 | 0.3062564
54 | 134.47 | 0.00049317 | -0.00024922 | 0.997 | 131.7 | -0.76 | 0.3062564
55 | 107.1 | 0.00052488 | -0.00028898 | 0.999 | 133.9 | -0.76 | 0.3062564
56 | 85.294 | 0.00056623 | -0.0003331 | 0.998 | 136.1 | -0.75 | 0.3062564
57 | 67.93 | 0.00061101 | -0.00038169 | 0.999 | 138.3 | -0.75 | 0.3062564
58 | 53.91 | 0.00067316 | -0.00043035 | 0.999 | 140.6 | -0.75 | 0.3062564
59 | 42.416 | 0.00075022 | -0.0004812 | 0.999 | 143 | -0.75 | 0.3062564
60 | 33.064 | 0.00084844 | -0.00052678 | 0.999 | 145.5 | -0.75 | 0.3062564
61 | 25.518 | 0.0009694 | -0.00055685 | 0.998 | 148.1 | -0.75 | 0.3062564
62 | 19.484 | 0.0011052 | -0.00057002 | 0.998 | 151.1 | -0.75 | 0.3062564
63 | 14.705 | 0.001242 | -0.00055807 | 0.998 | 154.2 | -0.75 | 0.3062564
64 | 10.96 | 0.0013632 | -0.00051696 | 0.998 | 157.6 | -0.75 | 0.3062564
65 | 8.0607 | 0.0014641 | -0.00045662 | 0.996 | 161.6 | -0.75 | 0.3062564
66 | 5.8439 | 0.0015296 | -0.00041849 | 0.997 | 166.2 | -0.75 | 0.3062564
67 | 4.1726 | 0.001581 | -0.00041316 | 0.997 | 171.6 | -0.75 | 0.3062564
68 | 2.9318 | 0.0016591 | -0.00044987 | 0.998 | 178.1 | -0.75 | 0.3062564
69 | 2.0259 | 0.0017918 | -0.00046964 | 0.997 | 186.2 | -0.75 | 0.3062564
70 | 1.3761 | 0.0019802 | -0.00046185 | 0.996 | 198.9 | -0.75 | 0.3062564
71 | 0.91901 | 0.0021189 | -0.00037728 | 0.997 | 215.5 | -0.75 | 0.3062564
72 | 0.60383 | 0.002217 | -0.00027038 | 0.997 | 234.4 | -0.76 | 0.3062564
73 | 0.39094 | 0.0022436 | -0.00021065 | 0.995 | 265.6 | -0.75 | 0.3062564
74 | 0.25002 | 0.0022909 | -9.1846e-05 | 0.993 | 301.1 | -0.75 | 0.3062564
75 | 0.15849 | 0.0022793 | -3.9708e-05 | 0.993 | 347.9 | -0.75 | 0.3062564
76 | 0.1 | 0.0022289 | 4.3353e-06 | 0.995 | 408.2 | -0.75 | 0.3062564

## Sheet4
Number | Frequency / Hz | Z_Re / Ohm | Z_Im / Ohm | Sign | Time / s | Voltage / V | Current / A/cm^2
1 | 107.1 | 0.00053037 | -0.00028827 | 0.998 | 0 | -0.76 | 0.3062564
2 | 134.47 | 0.00050256 | -0.00024962 | 0.995 | 3.2 | -0.76 | 0.3062564
3 | 168.85 | 0.00047591 | -0.00021444 | 0.994 | 5.4 | -0.75 | 0.3062564
4 | 212.01 | 0.00046013 | -0.00018589 | 0.995 | 7.6 | -0.75 | 0.3062564
5 | 266.2 | 0.00044059 | -0.00016251 | 0.999 | 9.8 | -0.75 | 0.3062564
6 | 334.25 | 0.00042566 | -0.00014393 | 0.995 | 12 | -0.75 | 0.3062564
7 | 419.69 | 0.00041492 | -0.00012556 | 0.995 | 14.2 | -0.75 | 0.3062564
8 | 526.98 | 0.00039866 | -0.00011241 | 0.995 | 16.5 | -0.75 | 0.3062564
9 | 661.68 | 0.00038537 | -9.9474e-05 | 0.997 | 18.7 | -0.76 | 0.3062564
10 | 830.83 | 0.00037738 | -8.6882e-05 | 0.992 | 20.9 | -0.75 | 0.3062564
11 | 1043.2 | 0.00036567 | -7.5932e-05 | 0.608 | 23.8 | -0.76 | 0.3062564
12 | 1309.9 | 0.00036992 | -6.7874e-05 | 0.62 | 27.1 | -0.75 | 0.3062564
13 | 1644.7 | 0.00035675 | -5.9715e-05 | 0.674 | 30.4 | -0.75 | 0.3062564
14 | 2065.1 | 0.00034992 | -5.0832e-05 | 0.733 | 33.8 | -0.75 | 0.3062564
15 | 2593 | 0.00034548 | -4.073e-05 | 0.78 | 37.2 | -0.75 | 0.3062564
16 | 3255.8 | 0.00033566 | -3.3406e-05 | 0.859 | 40 | -0.75 | 0.3062564
17 | 4088.1 | 0.00033726 | -3.0801e-05 | 0.959 | 42.2 | -0.76 | 0.3062564
18 | 5133.1 | 0.00032744 | -2.5887e-05 | 0.988 | 44.4 | -0.76 | 0.3062564
19 | 6445.3 | 0.00033531 | -2.2784e-05 | 0.988 | 46.6 | -0.76 | 0.3062564
20 | 8092.8 | 0.00033164 | -2.5361e-05 | 0.995 | 48.8 | -0.76 | 0.3062564
21 | 10161 | 0.0003212 | -9.3237e-06 | 0.99 | 51 | -0.75 | 0.3062564
22 | 12759 | 0.00032179 | -2.1556e-05 | 0.991 | 53.3 | -0.75 | 0.3062564
23 | 16020 | 0.00031984 | -3.1456e-05 | 0.977 | 55.5 | -0.75 | 0.3062564
24 | 20116 | 0.00035036 | -2.1453e-05 | 0.965 | 58.3 | -0.75 | 0.3062564
25 | 25258 | 0.00032573 | -1.2604e-05 | 0.938 | 61.1 | -0.75 | 0.3062564
26 | 31714 | 0.0003681 | 9.4929e-05 | 0.919 | 63.3 | -0.75 | 0.3062564
27 | 39821 | 0.00035507 | 3.7844e-05 | 0.717 | 65.5 | -0.75 | 0.3062564
28 | 50000 | 0.00031771 | -0.00015806 | 0.844 | 67.7 | -0.75 | 0.3062564
29 | 39821 | 0.00032935 | 0.00022156 | 0.692 | 69.9 | -0.75 | 0.3062564
30 | 31714 | 0.00031697 | -4.7798e-05 | 0.888 | 72.1 | -0.75 | 0.3062564
31 | 25258 | 0.00030001 | 4.9482e-05 | 0.944 | 74.3 | -0.75 | 0.3062564
32 | 20116 | 0.00030137 | 1.9181e-05 | 0.958 | 76.5 | -0.75 | 0.3062564
33 | 16020 | 0.00032548 | -2.4406e-06 | 0.973 | 79.3 | -0.75 | 0.3062564
34 | 12759 | 0.00033759 | -1.0253e-05 | 0.987 | 82 | -0.75 | 0.3062564
35 | 10161 | 0.00032849 | -1.0305e-05 | 0.993 | 84.2 | -0.75 | 0.3062564
36 | 8092.8 | 0.00033511 | -1.3079e-05 | 0.991 | 86.4 | -0.75 | 0.3062564
37 | 6445.3 | 0.00033628 | -1.4716e-05 | 0.987 | 88.6 | -0.75 | 0.3062564
38 | 5133.1 | 0.00033473 | -2.3804e-05 | 0.986 | 90.8 | -0.75 | 0.3062564
39 | 4088.1 | 0.00033597 | -2.8169e-05 | 0.954 | 93 | -0.75 | 0.3062564
40 | 3255.8 | 0.00034012 | -3.3752e-05 | 0.859 | 95.2 | -0.75 | 0.3062564
41 | 2593 | 0.00034226 | -4.1842e-05 | 0.783 | 98 | -0.75 | 0.3062564
42 | 2065.1 | 0.00035049 | -4.7479e-05 | 0.731 | 101.4 | -0.75 | 0.3062564
43 | 1644.7 | 0.00035475 | -5.7122e-05 | 0.677 | 104.7 | -0.75 | 0.3062564
44 | 1309.9 | 0.00036454 | -6.835e-05 | 0.622 | 108 | -0.75 | 0.3062564
45 | 1043.2 | 0.00036576 | -7.6792e-05 | 0.61 | 111.4 | -0.75 | 0.3062564
46 | 830.83 | 0.0003779 | -8.6241e-05 | 0.995 | 114.2 | -0.75 | 0.3062564
47 | 661.68 | 0.00038874 | -9.8325e-05 | 0.997 | 116.4 | -0.75 | 0.3062564
48 | 526.98 | 0.00040008 | -0.00011318 | 0.995 | 118.6 | -0.75 | 0.3062564
49 | 419.69 | 0.00040963 | -0.00012206 | 0.996 | 120.8 | -0.75 | 0.3062564
50 | 334.25 | 0.00042431 | -0.00014024 | 0.996 | 122.9 | -0.75 | 0.3062564
51 | 266.2 | 0.00044208 | -0.0001607 | 0.995 | 125.2 | -0.75 | 0.3062564
52 | 212.01 | 0.00045498 | -0.00018524 | 0.995 | 127.3 | -0.75 | 0.3062564
53 | 168.85 | 0.00047737 | -0.00021535 | 0.998 | 129.5 | -0.75 | 0.3062564
54 | 134.47 | 0.00049806 | -0.00024686 | 0.997 | 131.7 | -0.75 | 0.3062564
55 | 107.1 | 0.00053281 | -0.00028475 | 0.999 | 133.9 | -0.75 | 0.3062564
56 | 85.294 | 0.00057206 | -0.00033268 | 0.998 | 136.1 | -0.75 | 0.3062564
57 | 67.93 | 0.00061988 | -0.00037992 | 0.999 | 138.3 | -0.75 | 0.3062564
58 | 53.91 | 0.0006775 | -0.0004308 | 0.999 | 140.6 | -0.75 | 0.3062564
59 | 42.416 | 0.00075768 | -0.00048263 | 0.999 | 143 | -0.75 | 0.3062564
60 | 33.064 | 0.00085399 | -0.00052778 | 0.999 | 145.5 | -0.75 | 0.3062564
61 | 25.518 | 0.00097316 | -0.00056792 | 0.998 | 148.1 | -0.75 | 0.3062564
62 | 19.484 | 0.0011047 | -0.00058112 | 0.998 | 151.1 | -0.75 | 0.3062564
63 | 14.705 | 0.0012443 | -0.00056609 | 0.998 | 154.2 | -0.75 | 0.3062564
64 | 10.96 | 0.0013721 | -0.00052719 | 0.998 | 157.6 | -0.75 | 0.3062564
65 | 8.0607 | 0.0014776 | -0.00046549 | 0.996 | 161.6 | -0.75 | 0.3062564
66 | 5.8439 | 0.0015423 | -0.0004318 | 0.997 | 166.2 | -0.75 | 0.3062564
67 | 4.1726 | 0.0015928 | -0.00042421 | 0.997 | 171.6 | -0.75 | 0.3062564
68 | 2.9318 | 0.0016727 | -0.00046863 | 0.998 | 178.1 | -0.75 | 0.3062564
69 | 2.0259 | 0.001817 | -0.00051568 | 0.997 | 186.2 | -0.75 | 0.3062564
70 | 1.3761 | 0.0020113 | -0.00051573 | 0.996 | 198.9 | -0.75 | 0.3062564
71 | 0.91901 | 0.0021655 | -0.00042866 | 0.997 | 215.5 | -0.75 | 0.3062564
72 | 0.60383 | 0.0022594 | -0.00028225 | 0.997 | 234.4 | -0.76 | 0.3062564
73 | 0.39094 | 0.0023061 | -0.00023603 | 0.995 | 265.6 | -0.75 | 0.3062564
74 | 0.25002 | 0.002361 | -0.00011829 | 0.993 | 301.1 | -0.75 | 0.3062564
75 | 0.15849 | 0.0023903 | -8.4907e-05 | 0.993 | 347.9 | -0.75 | 0.3062564
76 | 0.1 | 0.0023806 | -3.5557e-05 | 0.995 | 408.2 | -0.75 | 0.3062564

## Sheet5
Number | Frequency / Hz | Z_Re / Ohm | Z_Im / Ohm | Sign | Time / s | Voltage / V | Current / A/cm^2
1 | 107.1 | 0.00053621 | -0.0002878 | 0.998 | 0 | -0.76 | 0.3062564
2 | 134.47 | 0.00050556 | -0.00025047 | 0.995 | 3.2 | -0.76 | 0.3062564
3 | 168.85 | 0.00047874 | -0.00021541 | 0.994 | 5.4 | -0.76 | 0.3062564
4 | 212.01 | 0.00045794 | -0.00018825 | 0.995 | 7.6 | -0.76 | 0.3062564
5 | 266.2 | 0.00044544 | -0.00016304 | 0.999 | 9.8 | -0.76 | 0.3062564
6 | 334.25 | 0.00042502 | -0.00014423 | 0.995 | 12 | -0.76 | 0.3062564
7 | 419.69 | 0.00041422 | -0.00012969 | 0.995 | 14.2 | -0.76 | 0.3062564
8 | 526.98 | 0.00040027 | -0.00011339 | 0.995 | 16.5 | -0.75 | 0.3062564
9 | 661.68 | 0.00038762 | -9.8384e-05 | 0.997 | 18.7 | -0.76 | 0.3062564
10 | 830.83 | 0.00037541 | -8.6187e-05 | 0.992 | 20.9 | -0.76 | 0.3062564
11 | 1043.2 | 0.00036706 | -7.4669e-05 | 0.608 | 23.8 | -0.76 | 0.3062564
12 | 1309.9 | 0.0003662 | -6.0421e-05 | 0.62 | 27.1 | -0.76 | 0.3062564
13 | 1644.7 | 0.00035578 | -5.7975e-05 | 0.674 | 30.4 | -0.76 | 0.3062564
14 | 2065.1 | 0.00034703 | -4.6964e-05 | 0.733 | 33.8 | -0.76 | 0.3062564
15 | 2593 | 0.00034527 | -3.9414e-05 | 0.78 | 37.2 | -0.75 | 0.3062564
16 | 3255.8 | 0.00033891 | -3.419e-05 | 0.859 | 40 | -0.76 | 0.3062564
17 | 4088.1 | 0.00033651 | -2.4611e-05 | 0.959 | 42.2 | -0.76 | 0.3062564
18 | 5133.1 | 0.00034147 | -2.3622e-05 | 0.988 | 44.4 | -0.76 | 0.3062564
19 | 6445.3 | 0.00033233 | -1.3013e-05 | 0.988 | 46.6 | -0.76 | 0.3062564
20 | 8092.8 | 0.00032841 | -1.8279e-05 | 0.995 | 48.8 | -0.76 | 0.3062564
21 | 10161 | 0.00033107 | -8.4738e-06 | 0.99 | 51 | -0.76 | 0.3062564
22 | 12759 | 0.00031314 | -1.4036e-05 | 0.991 | 53.3 | -0.76 | 0.3062564
23 | 16020 | 0.00028184 | 6.6375e-07 | 0.977 | 55.5 | -0.76 | 0.3062564
24 | 20116 | 0.00029166 | 1.1093e-05 | 0.965 | 58.3 | -0.75 | 0.3062564
25 | 25258 | 0.00032187 | 2.2868e-05 | 0.938 | 61.1 | -0.75 | 0.3062564
26 | 31714 | 0.00030943 | 9.1296e-05 | 0.919 | 63.3 | -0.75 | 0.3062564
27 | 39821 | 0.00037174 | 5.6618e-05 | 0.717 | 65.5 | -0.75 | 0.3062564
28 | 50000 | 0.00033263 | 4.4624e-05 | 0.844 | 67.7 | -0.75 | 0.3062564
29 | 39821 | 0.00032808 | -9.2454e-07 | 0.692 | 69.9 | -0.76 | 0.3062564
30 | 31714 | 0.00030955 | 6.4052e-05 | 0.888 | 72.1 | -0.76 | 0.3062564
31 | 25258 | 0.00031349 | -3.6301e-05 | 0.944 | 74.3 | -0.76 | 0.3062564
32 | 20116 | 0.00034509 | 6.3949e-05 | 0.958 | 76.5 | -0.76 | 0.3062564
33 | 16020 | 0.00031234 | -1.0126e-07 | 0.973 | 79.3 | -0.75 | 0.3062564
34 | 12759 | 0.000339 | -7.4775e-06 | 0.987 | 82 | -0.75 | 0.3062564
35 | 10161 | 0.00030985 | -1.2878e-05 | 0.993 | 84.2 | -0.76 | 0.3062564
36 | 8092.8 | 0.00033171 | -1.507e-05 | 0.991 | 86.4 | -0.75 | 0.3062564
37 | 6445.3 | 0.00032998 | -1.5362e-05 | 0.987 | 88.6 | -0.75 | 0.3062564
38 | 5133.1 | 0.00033049 | -2.5038e-05 | 0.986 | 90.8 | -0.76 | 0.3062564
39 | 4088.1 | 0.00033693 | -2.6031e-05 | 0.954 | 93 | -0.76 | 0.3062564
40 | 3255.8 | 0.0003408 | -3.4978e-05 | 0.859 | 95.2 | -0.76 | 0.3062564
41 | 2593 | 0.00034364 | -4.2738e-05 | 0.783 | 98 | -0.76 | 0.3062564
42 | 2065.1 | 0.00034971 | -4.8521e-05 | 0.731 | 101.4 | -0.76 | 0.3062564
43 | 1644.7 | 0.00035224 | -5.5482e-05 | 0.677 | 104.7 | -0.76 | 0.3062564
44 | 1309.9 | 0.00036483 | -6.6201e-05 | 0.622 | 108 | -0.76 | 0.3062564
45 | 1043.2 | 0.00036616 | -7.5328e-05 | 0.61 | 111.4 | -0.76 | 0.3062564
46 | 830.83 | 0.00037573 | -8.8359e-05 | 0.995 | 114.2 | -0.75 | 0.3062564
47 | 661.68 | 0.00038639 | -9.8288e-05 | 0.997 | 116.4 | -0.76 | 0.3062564
48 | 526.98 | 0.00039526 | -0.00011148 | 0.995 | 118.6 | -0.76 | 0.3062564
49 | 419.69 | 0.00040626 | -0.00012611 | 0.996 | 120.8 | -0.76 | 0.3062564
50 | 334.25 | 0.00042734 | -0.00014236 | 0.996 | 122.9 | -0.76 | 0.3062564
51 | 266.2 | 0.0004406 | -0.0001643 | 0.995 | 125.2 | -0.76 | 0.3062564
52 | 212.01 | 0.00045725 | -0.00018791 | 0.995 | 127.3 | -0.76 | 0.3062564
53 | 168.85 | 0.00047866 | -0.00021704 | 0.998 | 129.5 | -0.76 | 0.3062564
54 | 134.47 | 0.00050111 | -0.00024752 | 0.997 | 131.7 | -0.76 | 0.3062564
55 | 107.1 | 0.00053467 | -0.00028856 | 0.999 | 133.9 | -0.76 | 0.3062564
56 | 85.294 | 0.00057242 | -0.00033722 | 0.998 | 136.1 | -0.76 | 0.3062564
57 | 67.93 | 0.00062122 | -0.00038281 | 0.999 | 138.3 | -0.76 | 0.3062564
58 | 53.91 | 0.00068146 | -0.00043456 | 0.999 | 140.6 | -0.76 | 0.3062564
59 | 42.416 | 0.00075979 | -0.00048344 | 0.999 | 143 | -0.75 | 0.3062564
60 | 33.064 | 0.00085728 | -0.00053378 | 0.999 | 145.5 | -0.75 | 0.3062564
61 | 25.518 | 0.00097449 | -0.00056317 | 0.998 | 148.1 | -0.76 | 0.3062564
62 | 19.484 | 0.0011115 | -0.00058085 | 0.998 | 151.1 | -0.76 | 0.3062564
63 | 14.705 | 0.0012458 | -0.00056871 | 0.998 | 154.2 | -0.76 | 0.3062564
64 | 10.96 | 0.0013721 | -0.00052865 | 0.998 | 157.6 | -0.76 | 0.3062564
65 | 8.0607 | 0.0014842 | -0.00047005 | 0.996 | 161.6 | -0.75 | 0.3062564
66 | 5.8439 | 0.0015481 | -0.00044174 | 0.997 | 166.2 | -0.75 | 0.3062564
67 | 4.1726 | 0.0016044 | -0.00043738 | 0.997 | 171.6 | -0.75 | 0.3062564
68 | 2.9318 | 0.0016784 | -0.00047786 | 0.998 | 178.1 | -0.76 | 0.3062564
69 | 2.0259 | 0.001816 | -0.00052957 | 0.997 | 186.2 | -0.75 | 0.3062564
70 | 1.3761 | 0.0020337 | -0.00053474 | 0.996 | 198.9 | -0.75 | 0.3062564
71 | 0.91901 | 0.0021989 | -0.00044736 | 0.997 | 215.5 | -0.75 | 0.3062564
72 | 0.60383 | 0.00234 | -0.00034217 | 0.997 | 234.4 | -0.76 | 0.3062564
73 | 0.39094 | 0.0024175 | -0.00026492 | 0.995 | 265.6 | -0.75 | 0.3062564
74 | 0.25002 | 0.0024077 | -0.00012502 | 0.993 | 301.1 | -0.75 | 0.3062564
75 | 0.15849 | 0.0024708 | -6.9798e-05 | 0.993 | 347.9 | -0.75 | 0.3062564
76 | 0.1 | 0.0024384 | -6.7876e-05 | 0.995 | 408.2 | -0.75 | 0.3062564

## Sheet6
Number | Frequency / Hz | Z_Re / Ohm | Z_Im / Ohm | Sign | Time / s | Voltage / V | Current / A/cm^2
1 | 107.1 | 0.00053842 | -0.0002925 | 0.998 | 0 | -0.76 | 0.3062564
2 | 134.47 | 0.00050903 | -0.00025557 | 0.995 | 3.2 | -0.76 | 0.3062564
3 | 168.85 | 0.00048705 | -0.00021982 | 0.994 | 5.4 | -0.76 | 0.3062564
4 | 212.01 | 0.00046472 | -0.00019718 | 0.995 | 7.6 | -0.76 | 0.3062564
5 | 266.2 | 0.00044914 | -0.00016573 | 0.999 | 9.8 | -0.76 | 0.3062564
6 | 334.25 | 0.00043167 | -0.00015084 | 0.995 | 12 | -0.76 | 0.3062564
7 | 419.69 | 0.00041583 | -0.00013127 | 0.995 | 14.2 | -0.76 | 0.3062564
8 | 526.98 | 0.0004009 | -0.00011623 | 0.995 | 16.5 | -0.76 | 0.3062564
9 | 661.68 | 0.00038837 | -0.00010075 | 0.997 | 18.7 | -0.76 | 0.3062564
10 | 830.83 | 0.00038066 | -8.821e-05 | 0.992 | 20.9 | -0.76 | 0.3062564
11 | 1043.2 | 0.00037017 | -8.1688e-05 | 0.608 | 23.8 | -0.76 | 0.3062564
12 | 1309.9 | 0.00036574 | -7.0106e-05 | 0.62 | 27.1 | -0.76 | 0.3062564
13 | 1644.7 | 0.00035772 | -6.3776e-05 | 0.674 | 30.4 | -0.76 | 0.3062564
14 | 2065.1 | 0.00034948 | -5.1746e-05 | 0.733 | 33.8 | -0.76 | 0.3062564
15 | 2593 | 0.0003436 | -4.5077e-05 | 0.78 | 37.2 | -0.76 | 0.3062564
16 | 3255.8 | 0.0003408 | -3.7413e-05 | 0.859 | 40 | -0.76 | 0.3062564
17 | 4088.1 | 0.00033872 | -3.0073e-05 | 0.959 | 42.2 | -0.76 | 0.3062564
18 | 5133.1 | 0.00033254 | -2.6565e-05 | 0.988 | 44.4 | -0.76 | 0.3062564
19 | 6445.3 | 0.00033605 | -2.4017e-05 | 0.988 | 46.6 | -0.76 | 0.3062564
20 | 8092.8 | 0.00034206 | -1.8776e-05 | 0.995 | 48.8 | -0.76 | 0.3062564
21 | 10161 | 0.00031557 | -9.2278e-06 | 0.99 | 51 | -0.76 | 0.3062564
22 | 12759 | 0.00033779 | -1.3665e-06 | 0.991 | 53.3 | -0.76 | 0.3062564
23 | 16020 | 0.00032016 | 2.0175e-05 | 0.977 | 55.5 | -0.76 | 0.3062564
24 | 20116 | 0.00031887 | 6.9625e-06 | 0.965 | 58.3 | -0.76 | 0.3062564
25 | 25258 | 0.00031188 | 3.1449e-05 | 0.938 | 61.1 | -0.76 | 0.3062564
26 | 31714 | 0.0003362 | -6.8778e-06 | 0.919 | 63.3 | -0.76 | 0.3062564
27 | 39821 | 0.00044774 | 5.2605e-05 | 0.717 | 65.5 | -0.76 | 0.3062564
28 | 50000 | 0.00057491 | 3.6319e-05 | 0.844 | 67.7 | -0.76 | 0.3062564
29 | 39821 | 0.00035979 | -8.2929e-05 | 0.692 | 69.9 | -0.76 | 0.3062564
30 | 31714 | 0.00027683 | -2.0379e-05 | 0.888 | 72.1 | -0.76 | 0.3062564
31 | 25258 | 0.00035006 | 4.723e-05 | 0.944 | 74.3 | -0.76 | 0.3062564
32 | 20116 | 0.00032304 | 1.4519e-05 | 0.958 | 76.5 | -0.76 | 0.3062564
33 | 16020 | 0.00033598 | -1.1586e-05 | 0.973 | 79.3 | -0.76 | 0.3062564
34 | 12759 | 0.00033156 | -5.5377e-06 | 0.987 | 82 | -0.76 | 0.3062564
35 | 10161 | 0.00033379 | -1.8218e-05 | 0.993 | 84.2 | -0.76 | 0.3062564
36 | 8092.8 | 0.00033607 | -2.3472e-05 | 0.991 | 86.4 | -0.76 | 0.3062564
37 | 6445.3 | 0.00033279 | -2.4256e-05 | 0.987 | 88.6 | -0.76 | 0.3062564
38 | 5133.1 | 0.00033436 | -2.6622e-05 | 0.986 | 90.8 | -0.76 | 0.3062564
39 | 4088.1 | 0.00033066 | -3.2928e-05 | 0.954 | 93 | -0.76 | 0.3062564
40 | 3255.8 | 0.00033876 | -3.6979e-05 | 0.859 | 95.2 | -0.76 | 0.3062564
41 | 2593 | 0.00034202 | -4.4771e-05 | 0.783 | 98 | -0.76 | 0.3062564
42 | 2065.1 | 0.00034793 | -5.293e-05 | 0.731 | 101.4 | -0.76 | 0.3062564
43 | 1644.7 | 0.00035533 | -6.0925e-05 | 0.677 | 104.7 | -0.76 | 0.3062564
44 | 1309.9 | 0.00036308 | -6.9715e-05 | 0.622 | 108 | -0.76 | 0.3062564
45 | 1043.2 | 0.00036878 | -8.2389e-05 | 0.61 | 111.4 | -0.76 | 0.3062564
46 | 830.83 | 0.00038008 | -9.2471e-05 | 0.995 | 114.2 | -0.76 | 0.3062564
47 | 661.68 | 0.00038868 | -0.0001058 | 0.997 | 116.4 | -0.76 | 0.3062564
48 | 526.98 | 0.00040034 | -0.00011668 | 0.995 | 118.6 | -0.76 | 0.3062564
49 | 419.69 | 0.00041461 | -0.00012879 | 0.996 | 120.8 | -0.76 | 0.3062564
50 | 334.25 | 0.00042639 | -0.00014518 | 0.996 | 122.9 | -0.76 | 0.3062564
51 | 266.2 | 0.00044106 | -0.00016973 | 0.995 | 125.2 | -0.76 | 0.3062564
52 | 212.01 | 0.00046323 | -0.00019001 | 0.995 | 127.3 | -0.76 | 0.3062564
53 | 168.85 | 0.00048697 | -0.00021982 | 0.998 | 129.5 | -0.76 | 0.3062564
54 | 134.47 | 0.000509 | -0.00025235 | 0.997 | 131.7 | -0.76 | 0.3062564
55 | 107.1 | 0.00054198 | -0.00029584 | 0.999 | 133.9 | -0.76 | 0.3062564
56 | 85.294 | 0.00057711 | -0.00034051 | 0.998 | 136.1 | -0.76 | 0.3062564
57 | 67.93 | 0.00062821 | -0.00039177 | 0.999 | 138.3 | -0.76 | 0.3062564
58 | 53.91 | 0.00069336 | -0.00043985 | 0.999 | 140.6 | -0.76 | 0.3062564
59 | 42.416 | 0.00077269 | -0.00048958 | 0.999 | 143 | -0.76 | 0.3062564
60 | 33.064 | 0.00086846 | -0.00053524 | 0.999 | 145.5 | -0.76 | 0.3062564
61 | 25.518 | 0.00099078 | -0.00057271 | 0.998 | 148.1 | -0.76 | 0.3062564
62 | 19.484 | 0.0011256 | -0.00057995 | 0.998 | 151.1 | -0.76 | 0.3062564
63 | 14.705 | 0.001267 | -0.00056801 | 0.998 | 154.2 | -0.76 | 0.3062564
64 | 10.96 | 0.0013931 | -0.00052829 | 0.998 | 157.6 | -0.76 | 0.3062564
65 | 8.0607 | 0.0015026 | -0.00046927 | 0.996 | 161.6 | -0.76 | 0.3062564
66 | 5.8439 | 0.0015681 | -0.00042989 | 0.997 | 166.2 | -0.76 | 0.3062564
67 | 4.1726 | 0.0016179 | -0.00042375 | 0.997 | 171.6 | -0.76 | 0.3062564
68 | 2.9318 | 0.0017021 | -0.00045717 | 0.998 | 178.1 | -0.76 | 0.3062564
69 | 2.0259 | 0.0018348 | -0.00049698 | 0.997 | 186.2 | -0.75 | 0.3062564
70 | 1.3761 | 0.0020379 | -0.00048282 | 0.996 | 198.9 | -0.75 | 0.3062564
71 | 0.91901 | 0.0021752 | -0.00038494 | 0.997 | 215.5 | -0.75 | 0.3062564
72 | 0.60383 | 0.0022713 | -0.00027745 | 0.997 | 234.4 | -0.76 | 0.3062564
73 | 0.39094 | 0.0022846 | -0.0001977 | 0.995 | 265.6 | -0.76 | 0.3062564
74 | 0.25002 | 0.002329 | -0.00010326 | 0.993 | 301.1 | -0.76 | 0.3062564
75 | 0.15849 | 0.0023437 | -3.5431e-05 | 0.993 | 347.9 | -0.75 | 0.3062564
76 | 0.1 | 0.0023192 | -7.6234e-06 | 0.995 | 408.2 | -0.76 | 0.3062564

## Sheet7
Number | Frequency / Hz | Z_Re / Ohm | Z_Im / Ohm | Sign | Time / s | Voltage / V | Current / A/cm^2
1 | 107.1 | 0.00053403 | -0.00029215 | 0.998 | 0 | -0.76 | 0.3062564
2 | 134.47 | 0.00050276 | -0.00025075 | 0.995 | 3.2 | -0.76 | 0.3062564
3 | 168.85 | 0.00047678 | -0.00022049 | 0.994 | 5.4 | -0.76 | 0.3062564
4 | 212.01 | 0.00045492 | -0.00019083 | 0.995 | 7.6 | -0.76 | 0.3062564
5 | 266.2 | 0.00044148 | -0.00016572 | 0.999 | 9.8 | -0.76 | 0.3062564
6 | 334.25 | 0.00042596 | -0.00014792 | 0.995 | 12 | -0.76 | 0.3062564
7 | 419.69 | 0.00041375 | -0.00013126 | 0.995 | 14.2 | -0.76 | 0.3062564
8 | 526.98 | 0.00039636 | -0.00011275 | 0.995 | 16.5 | -0.76 | 0.3062564
9 | 661.68 | 0.00038229 | -0.00010246 | 0.997 | 18.7 | -0.76 | 0.3062564
10 | 830.83 | 0.0003707 | -8.9697e-05 | 0.992 | 20.9 | -0.76 | 0.3062564
11 | 1043.2 | 0.00036531 | -8.0473e-05 | 0.608 | 23.8 | -0.76 | 0.3062564
12 | 1309.9 | 0.00035551 | -6.8865e-05 | 0.62 | 27.1 | -0.76 | 0.3062564
13 | 1644.7 | 0.00035152 | -5.8425e-05 | 0.674 | 30.4 | -0.76 | 0.3062564
14 | 2065.1 | 0.00034708 | -5.1172e-05 | 0.733 | 33.8 | -0.76 | 0.3062564
15 | 2593 | 0.00033936 | -4.2865e-05 | 0.78 | 37.2 | -0.76 | 0.3062564
16 | 3255.8 | 0.00033113 | -3.4716e-05 | 0.859 | 40 | -0.76 | 0.3062564
17 | 4088.1 | 0.00032894 | -3.0048e-05 | 0.959 | 42.2 | -0.76 | 0.3062564
18 | 5133.1 | 0.00032993 | -3.061e-05 | 0.988 | 44.4 | -0.76 | 0.3062564
19 | 6445.3 | 0.00032293 | -2.1556e-05 | 0.988 | 46.6 | -0.76 | 0.3062564
20 | 8092.8 | 0.00031988 | -1.6679e-05 | 0.995 | 48.8 | -0.76 | 0.3062564
21 | 10161 | 0.00032947 | -2.6991e-05 | 0.99 | 51 | -0.76 | 0.3062564
22 | 12759 | 0.00030554 | 1.3229e-05 | 0.991 | 53.3 | -0.76 | 0.3062564
23 | 16020 | 0.00030252 | -3.2317e-07 | 0.977 | 55.5 | -0.76 | 0.3062564
24 | 20116 | 0.00035441 | 3.1487e-05 | 0.965 | 58.3 | -0.76 | 0.3062564
25 | 25258 | 0.0002753 | 7.5386e-05 | 0.938 | 61.1 | -0.76 | 0.3062564
26 | 31714 | 0.0003502 | 7.788e-05 | 0.919 | 63.3 | -0.76 | 0.3062564
27 | 39821 | 0.0002629 | 5.6608e-05 | 0.717 | 65.5 | -0.76 | 0.3062564
28 | 50000 | 0.00021307 | 4.1852e-06 | 0.844 | 67.7 | -0.76 | 0.3062564
29 | 39821 | 0.00032871 | -3.3282e-05 | 0.692 | 69.9 | -0.76 | 0.3062564
30 | 31714 | 0.0002859 | 0.00013463 | 0.888 | 72.1 | -0.76 | 0.3062564
31 | 25258 | 0.00031841 | 2.2566e-05 | 0.944 | 74.3 | -0.76 | 0.3062564
32 | 20116 | 0.0002953 | -2.933e-05 | 0.958 | 76.5 | -0.76 | 0.3062564
33 | 16020 | 0.00033155 | -2.7459e-05 | 0.973 | 79.3 | -0.76 | 0.3062564
34 | 12759 | 0.00032913 | 6.5187e-07 | 0.987 | 82 | -0.76 | 0.3062564
35 | 10161 | 0.00032145 | -2.4322e-05 | 0.993 | 84.2 | -0.76 | 0.3062564
36 | 8092.8 | 0.00031811 | -1.0962e-05 | 0.991 | 86.4 | -0.76 | 0.3062564
37 | 6445.3 | 0.00032615 | -2.0452e-05 | 0.987 | 88.6 | -0.76 | 0.3062564
38 | 5133.1 | 0.00033054 | -2.7412e-05 | 0.986 | 90.8 | -0.76 | 0.3062564
39 | 4088.1 | 0.00032727 | -3.1657e-05 | 0.954 | 93 | -0.76 | 0.3062564
40 | 3255.8 | 0.00033419 | -3.7451e-05 | 0.859 | 95.2 | -0.76 | 0.3062564
41 | 2593 | 0.00033792 | -4.3369e-05 | 0.783 | 98 | -0.76 | 0.3062564
42 | 2065.1 | 0.00034242 | -5.1733e-05 | 0.731 | 101.4 | -0.76 | 0.3062564
43 | 1644.7 | 0.00034839 | -5.9394e-05 | 0.677 | 104.7 | -0.76 | 0.3062564
44 | 1309.9 | 0.0003572 | -7.0032e-05 | 0.622 | 108 | -0.76 | 0.3062564
45 | 1043.2 | 0.00036089 | -8.122e-05 | 0.61 | 111.4 | -0.76 | 0.3062564
46 | 830.83 | 0.00037564 | -9.0204e-05 | 0.995 | 114.2 | -0.76 | 0.3062564
47 | 661.68 | 0.00038515 | -0.00010275 | 0.997 | 116.4 | -0.76 | 0.3062564
48 | 526.98 | 0.00039799 | -0.00011325 | 0.995 | 118.6 | -0.76 | 0.3062564
49 | 419.69 | 0.00040518 | -0.00012935 | 0.996 | 120.8 | -0.76 | 0.3062564
50 | 334.25 | 0.00042386 | -0.00014841 | 0.996 | 122.9 | -0.76 | 0.3062564
51 | 266.2 | 0.00044058 | -0.00016582 | 0.995 | 125.2 | -0.76 | 0.3062564
52 | 212.01 | 0.00045715 | -0.00019106 | 0.995 | 127.3 | -0.76 | 0.3062564
53 | 168.85 | 0.00047909 | -0.00021794 | 0.998 | 129.5 | -0.76 | 0.3062564
54 | 134.47 | 0.00050063 | -0.0002524 | 0.997 | 131.7 | -0.76 | 0.3062564
55 | 107.1 | 0.00053416 | -0.00029272 | 0.999 | 133.9 | -0.76 | 0.3062564
56 | 85.294 | 0.00057157 | -0.00033858 | 0.998 | 136.1 | -0.76 | 0.3062564
57 | 67.93 | 0.00062146 | -0.00038887 | 0.999 | 138.3 | -0.76 | 0.3062564
58 | 53.91 | 0.00068371 | -0.00043843 | 0.999 | 140.6 | -0.76 | 0.3062564
59 | 42.416 | 0.00075804 | -0.00048835 | 0.999 | 143 | -0.76 | 0.3062564
60 | 33.064 | 0.00085834 | -0.00053582 | 0.999 | 145.5 | -0.76 | 0.3062564
61 | 25.518 | 0.00097949 | -0.00057598 | 0.998 | 148.1 | -0.76 | 0.3062564
62 | 19.484 | 0.0011162 | -0.00058709 | 0.998 | 151.1 | -0.76 | 0.3062564
63 | 14.705 | 0.0012531 | -0.00058046 | 0.998 | 154.2 | -0.76 | 0.3062564
64 | 10.96 | 0.0013884 | -0.00054373 | 0.998 | 157.6 | -0.76 | 0.3062564
65 | 8.0607 | 0.0015063 | -0.00048956 | 0.996 | 161.6 | -0.76 | 0.3062564
66 | 5.8439 | 0.0015715 | -0.0004511 | 0.997 | 166.2 | -0.76 | 0.3062564
67 | 4.1726 | 0.0016285 | -0.00043862 | 0.997 | 171.6 | -0.76 | 0.3062564
68 | 2.9318 | 0.0017069 | -0.00048667 | 0.998 | 178.1 | -0.76 | 0.3062564
69 | 2.0259 | 0.001845 | -0.0005145 | 0.997 | 186.2 | -0.76 | 0.3062564
70 | 1.3761 | 0.0020515 | -0.00050372 | 0.996 | 198.9 | -0.76 | 0.3062564
71 | 0.91901 | 0.0022094 | -0.00043338 | 0.997 | 215.5 | -0.75 | 0.3062564
72 | 0.60383 | 0.0023211 | -0.00030162 | 0.997 | 234.4 | -0.76 | 0.3062564
73 | 0.39094 | 0.0023688 | -0.00023212 | 0.995 | 265.6 | -0.76 | 0.3062564
74 | 0.25002 | 0.0023689 | -9.8942e-05 | 0.993 | 301.1 | -0.76 | 0.3062564
75 | 0.15849 | 0.0024124 | -5.8594e-05 | 0.993 | 347.9 | -0.76 | 0.3062564
76 | 0.1 | 0.0023783 | -3.611e-05 | 0.995 | 408.2 | -0.76 | 0.3062564

## Sheet8
Number | Frequency / Hz | Z_Re / Ohm | Z_Im / Ohm | Sign | Time / s | Voltage / V | Current / A/cm^2
1 | 107.1 | 0.00052652 | -0.00028843 | 0.998 | 0 | -0.76 | 0.3062564
2 | 134.47 | 0.00049811 | -0.00025036 | 0.995 | 3.2 | -0.76 | 0.3062564
3 | 168.85 | 0.00047387 | -0.00021649 | 0.994 | 5.4 | -0.76 | 0.3062564
4 | 212.01 | 0.00045515 | -0.00018911 | 0.995 | 7.6 | -0.76 | 0.3062564
5 | 266.2 | 0.00044155 | -0.00016421 | 0.999 | 9.8 | -0.76 | 0.3062564
6 | 334.25 | 0.00042188 | -0.0001443 | 0.995 | 12 | -0.76 | 0.3062564
7 | 419.69 | 0.00040631 | -0.00012447 | 0.995 | 14.2 | -0.76 | 0.3062564
8 | 526.98 | 0.00039453 | -0.00011298 | 0.995 | 16.5 | -0.76 | 0.3062564
9 | 661.68 | 0.00038172 | -9.6544e-05 | 0.997 | 18.7 | -0.76 | 0.3062564
10 | 830.83 | 0.0003726 | -8.6359e-05 | 0.992 | 20.9 | -0.76 | 0.3062564
11 | 1043.2 | 0.00036498 | -7.804e-05 | 0.608 | 23.8 | -0.76 | 0.3062564
12 | 1309.9 | 0.00035773 | -6.5202e-05 | 0.62 | 27.1 | -0.76 | 0.3062564
13 | 1644.7 | 0.00035183 | -5.6162e-05 | 0.674 | 30.4 | -0.76 | 0.3062564
14 | 2065.1 | 0.00034536 | -4.799e-05 | 0.733 | 33.8 | -0.76 | 0.3062564
15 | 2593 | 0.00033848 | -3.9845e-05 | 0.78 | 37.2 | -0.75 | 0.3062564
16 | 3255.8 | 0.00033724 | -3.6186e-05 | 0.859 | 40 | -0.76 | 0.3062564
17 | 4088.1 | 0.00033137 | -3.0259e-05 | 0.959 | 42.2 | -0.76 | 0.3062564
18 | 5133.1 | 0.00033054 | -2.2479e-05 | 0.988 | 44.4 | -0.76 | 0.3062564
19 | 6445.3 | 0.00032558 | -2.095e-05 | 0.988 | 46.6 | -0.76 | 0.3062564
20 | 8092.8 | 0.00031802 | -2.8404e-05 | 0.995 | 48.8 | -0.76 | 0.3062564
21 | 10161 | 0.00033547 | -1.2401e-05 | 0.99 | 51 | -0.76 | 0.3062564
22 | 12759 | 0.00031838 | -9.6246e-07 | 0.991 | 53.3 | -0.76 | 0.3062564
23 | 16020 | 0.00032168 | -1.1479e-05 | 0.977 | 55.5 | -0.76 | 0.3062564
24 | 20116 | 0.00028934 | 8.6997e-06 | 0.965 | 58.3 | -0.76 | 0.3062564
25 | 25258 | 0.00026258 | -4.9188e-05 | 0.938 | 61.1 | -0.76 | 0.3062564
26 | 31714 | 0.00031657 | -5.6065e-05 | 0.919 | 63.3 | -0.76 | 0.3062564
27 | 39821 | 0.00030445 | -4.4523e-05 | 0.717 | 65.5 | -0.76 | 0.3062564
28 | 50000 | 0.00025547 | 5.7748e-05 | 0.844 | 67.7 | -0.76 | 0.3062564
29 | 39821 | 0.00038504 | 3.8717e-05 | 0.692 | 69.9 | -0.76 | 0.3062564
30 | 31714 | 0.00024477 | 5.8582e-05 | 0.888 | 72.1 | -0.76 | 0.3062564
31 | 25258 | 0.0003152 | 1.0294e-05 | 0.944 | 74.3 | -0.76 | 0.3062564
32 | 20116 | 0.00031885 | 9.1675e-06 | 0.958 | 76.5 | -0.76 | 0.3062564
33 | 16020 | 0.00031129 | -4.5322e-07 | 0.973 | 79.3 | -0.76 | 0.3062564
34 | 12759 | 0.00032602 | -7.9454e-06 | 0.987 | 82 | -0.76 | 0.3062564
35 | 10161 | 0.00031643 | -1.2154e-05 | 0.993 | 84.2 | -0.76 | 0.3062564
36 | 8092.8 | 0.00033533 | -1.187e-05 | 0.991 | 86.4 | -0.76 | 0.3062564
37 | 6445.3 | 0.0003317 | -1.8237e-05 | 0.987 | 88.6 | -0.76 | 0.3062564
38 | 5133.1 | 0.00033497 | -2.5229e-05 | 0.986 | 90.8 | -0.76 | 0.3062564
39 | 4088.1 | 0.00033221 | -2.8463e-05 | 0.954 | 93 | -0.76 | 0.3062564
40 | 3255.8 | 0.00033552 | -3.4276e-05 | 0.859 | 95.2 | -0.76 | 0.3062564
41 | 2593 | 0.00033689 | -4.3362e-05 | 0.783 | 98 | -0.76 | 0.3062564
42 | 2065.1 | 0.00034249 | -5.1584e-05 | 0.731 | 101.4 | -0.76 | 0.3062564
43 | 1644.7 | 0.00035068 | -5.7731e-05 | 0.677 | 104.7 | -0.76 | 0.3062564
44 | 1309.9 | 0.00035552 | -6.6116e-05 | 0.622 | 108 | -0.76 | 0.3062564
45 | 1043.2 | 0.00036403 | -7.6855e-05 | 0.61 | 111.4 | -0.76 | 0.3062564
46 | 830.83 | 0.00037205 | -8.6871e-05 | 0.995 | 114.2 | -0.76 | 0.3062564
47 | 661.68 | 0.0003822 | -0.0001001 | 0.997 | 116.4 | -0.76 | 0.3062564
48 | 526.98 | 0.0003954 | -0.00011155 | 0.995 | 118.6 | -0.76 | 0.3062564
49 | 419.69 | 0.00040329 | -0.00012748 | 0.996 | 120.8 | -0.76 | 0.3062564
50 | 334.25 | 0.00041914 | -0.00014196 | 0.996 | 122.9 | -0.76 | 0.3062564
51 | 266.2 | 0.00043284 | -0.00016386 | 0.995 | 125.2 | -0.76 | 0.3062564
52 | 212.01 | 0.00045184 | -0.00018639 | 0.995 | 127.3 | -0.76 | 0.3062564
53 | 168.85 | 0.00047084 | -0.00021549 | 0.998 | 129.5 | -0.76 | 0.3062564
54 | 134.47 | 0.00049341 | -0.00024906 | 0.997 | 131.7 | -0.76 | 0.3062564
55 | 107.1 | 0.00052443 | -0.00028994 | 0.999 | 133.9 | -0.76 | 0.3062564
56 | 85.294 | 0.00056485 | -0.00033482 | 0.998 | 136.1 | -0.76 | 0.3062564
57 | 67.93 | 0.00061348 | -0.00038618 | 0.999 | 138.3 | -0.76 | 0.3062564
58 | 53.91 | 0.00067185 | -0.00043574 | 0.999 | 140.6 | -0.76 | 0.3062564
59 | 42.416 | 0.00075108 | -0.00048729 | 0.999 | 143 | -0.76 | 0.3062564
60 | 33.064 | 0.00084663 | -0.00053656 | 0.999 | 145.5 | -0.76 | 0.3062564
61 | 25.518 | 0.00097184 | -0.00057468 | 0.998 | 148.1 | -0.76 | 0.3062564
62 | 19.484 | 0.0011074 | -0.00059133 | 0.998 | 151.1 | -0.76 | 0.3062564
63 | 14.705 | 0.0012476 | -0.00058171 | 0.998 | 154.2 | -0.76 | 0.3062564
64 | 10.96 | 0.0013789 | -0.00054169 | 0.998 | 157.6 | -0.76 | 0.3062564
65 | 8.0607 | 0.0014933 | -0.00048783 | 0.996 | 161.6 | -0.76 | 0.3062564
66 | 5.8439 | 0.0015633 | -0.00045224 | 0.997 | 166.2 | -0.76 | 0.3062564
67 | 4.1726 | 0.0016173 | -0.00044171 | 0.997 | 171.6 | -0.76 | 0.3062564
68 | 2.9318 | 0.0016947 | -0.00049296 | 0.998 | 178.1 | -0.76 | 0.3062564
69 | 2.0259 | 0.0018171 | -0.00055045 | 0.997 | 186.2 | -0.75 | 0.3062564
70 | 1.3761 | 0.0020434 | -0.00058673 | 0.996 | 198.9 | -0.75 | 0.3062564
71 | 0.91901 | 0.0022303 | -0.00049435 | 0.997 | 215.5 | -0.75 | 0.3062564
72 | 0.60383 | 0.0023401 | -0.00036792 | 0.997 | 234.4 | -0.76 | 0.3062564
73 | 0.39094 | 0.0024465 | -0.00030092 | 0.995 | 265.6 | -0.76 | 0.3062564
74 | 0.25002 | 0.0024798 | -0.00014388 | 0.993 | 301.1 | -0.76 | 0.3062564
75 | 0.15849 | 0.0024828 | -0.00010218 | 0.993 | 347.9 | -0.76 | 0.3062564
76 | 0.1 | 0.0024854 | -4.9375e-05 | 0.995 | 408.2 | -0.76 | 0.3062564

## Sheet9
Number | Frequency / Hz | Z_Re / Ohm | Z_Im / Ohm | Sign | Time / s | Voltage / V | Current / A/cm^2
1 | 107.1 | 0.00055519 | -0.00029721 | 0.998 | 0 | -0.76 | 0.3062564
2 | 134.47 | 0.00052319 | -0.00025534 | 0.995 | 3.2 | -0.76 | 0.3062564
3 | 168.85 | 0.00049819 | -0.0002173 | 0.994 | 5.4 | -0.76 | 0.3062564
4 | 212.01 | 0.00047888 | -0.000194 | 0.995 | 7.6 | -0.75 | 0.3062564
5 | 266.2 | 0.00045927 | -0.00016998 | 0.999 | 9.8 | -0.75 | 0.3062564
6 | 334.25 | 0.00044599 | -0.00014485 | 0.995 | 12 | -0.75 | 0.3062564
7 | 419.69 | 0.00042954 | -0.00013019 | 0.995 | 14.2 | -0.76 | 0.3062564
8 | 526.98 | 0.00041613 | -0.00011356 | 0.995 | 16.5 | -0.75 | 0.3062564
9 | 661.68 | 0.00040568 | -9.8648e-05 | 0.997 | 18.7 | -0.75 | 0.3062564
10 | 830.83 | 0.00039682 | -8.8061e-05 | 0.992 | 20.9 | -0.75 | 0.3062564
11 | 1043.2 | 0.00038536 | -7.9105e-05 | 0.608 | 23.8 | -0.75 | 0.3062564
12 | 1309.9 | 0.00037895 | -6.9136e-05 | 0.62 | 27.1 | -0.75 | 0.3062564
13 | 1644.7 | 0.00037459 | -5.6885e-05 | 0.674 | 30.4 | -0.75 | 0.3062564
14 | 2065.1 | 0.00036757 | -5.1208e-05 | 0.733 | 33.8 | -0.75 | 0.3062564
15 | 2593 | 0.00036021 | -4.279e-05 | 0.78 | 37.2 | -0.75 | 0.3062564
16 | 3255.8 | 0.00035726 | -3.3882e-05 | 0.859 | 40 | -0.75 | 0.3062564
17 | 4088.1 | 0.00035148 | -2.9748e-05 | 0.959 | 42.2 | -0.75 | 0.3062564
18 | 5133.1 | 0.00035291 | -2.8846e-05 | 0.988 | 44.4 | -0.75 | 0.3062564
19 | 6445.3 | 0.00034437 | -2.2502e-05 | 0.988 | 46.6 | -0.75 | 0.3062564
20 | 8092.8 | 0.0003515 | -2.0711e-05 | 0.995 | 48.8 | -0.75 | 0.3062564
21 | 10161 | 0.00035653 | -6.6179e-06 | 0.99 | 51 | -0.75 | 0.3062564
22 | 12759 | 0.00034611 | 2.3782e-06 | 0.991 | 53.3 | -0.75 | 0.3062564
23 | 16020 | 0.00032809 | -1.2e-05 | 0.977 | 55.5 | -0.75 | 0.3062564
24 | 20116 | 0.00033188 | 2.603e-05 | 0.965 | 58.3 | -0.75 | 0.3062564
25 | 25258 | 0.00031047 | 6.0369e-05 | 0.938 | 61.1 | -0.75 | 0.3062564
26 | 31714 | 0.00029712 | 3.5036e-05 | 0.919 | 63.3 | -0.75 | 0.3062564
27 | 39821 | 0.00027806 | 4.8735e-05 | 0.717 | 65.5 | -0.75 | 0.3062564
28 | 50000 | 0.00032875 | 9.3016e-05 | 0.844 | 67.7 | -0.76 | 0.3062564
29 | 39821 | 0.00036402 | 7.8154e-05 | 0.692 | 69.9 | -0.76 | 0.3062564
30 | 31714 | 0.00032016 | 6.2968e-05 | 0.888 | 72.1 | -0.75 | 0.3062564
31 | 25258 | 0.00034333 | -4.0771e-06 | 0.944 | 74.3 | -0.75 | 0.3062564
32 | 20116 | 0.0003134 | 7.2914e-05 | 0.958 | 76.5 | -0.76 | 0.3062564
33 | 16020 | 0.00033694 | 2.636e-05 | 0.973 | 79.3 | -0.75 | 0.3062564
34 | 12759 | 0.00035852 | 5.0065e-06 | 0.987 | 82 | -0.75 | 0.3062564
35 | 10161 | 0.00035124 | -2.6752e-05 | 0.993 | 84.2 | -0.76 | 0.3062564
36 | 8092.8 | 0.00034505 | -2.2117e-05 | 0.991 | 86.4 | -0.76 | 0.3062564
37 | 6445.3 | 0.00035082 | -1.8122e-05 | 0.987 | 88.6 | -0.76 | 0.3062564
38 | 5133.1 | 0.00034888 | -2.5225e-05 | 0.986 | 90.8 | -0.75 | 0.3062564
39 | 4088.1 | 0.00035497 | -3.0796e-05 | 0.954 | 93 | -0.75 | 0.3062564
40 | 3255.8 | 0.00035755 | -3.6041e-05 | 0.859 | 95.2 | -0.75 | 0.3062564
41 | 2593 | 0.00036306 | -4.3451e-05 | 0.783 | 98 | -0.75 | 0.3062564
42 | 2065.1 | 0.00036658 | -5.0253e-05 | 0.731 | 101.4 | -0.76 | 0.3062564
43 | 1644.7 | 0.00037011 | -5.7017e-05 | 0.677 | 104.7 | -0.75 | 0.3062564
44 | 1309.9 | 0.00038021 | -6.8459e-05 | 0.622 | 108 | -0.75 | 0.3062564
45 | 1043.2 | 0.00038618 | -7.8293e-05 | 0.61 | 111.4 | -0.75 | 0.3062564
46 | 830.83 | 0.00039559 | -9.0852e-05 | 0.995 | 114.2 | -0.75 | 0.3062564
47 | 661.68 | 0.00040516 | -0.0001012 | 0.997 | 116.4 | -0.75 | 0.3062564
48 | 526.98 | 0.00041805 | -0.00011255 | 0.995 | 118.6 | -0.75 | 0.3062564
49 | 419.69 | 0.00042868 | -0.00012995 | 0.996 | 120.8 | -0.75 | 0.3062564
50 | 334.25 | 0.00044357 | -0.00014638 | 0.996 | 122.9 | -0.75 | 0.3062564
51 | 266.2 | 0.00045933 | -0.00016598 | 0.995 | 125.2 | -0.75 | 0.3062564
52 | 212.01 | 0.00047273 | -0.00019288 | 0.995 | 127.3 | -0.75 | 0.3062564
53 | 168.85 | 0.0004966 | -0.00021818 | 0.998 | 129.5 | -0.75 | 0.3062564
54 | 134.47 | 0.00051507 | -0.00025296 | 0.997 | 131.7 | -0.75 | 0.3062564
55 | 107.1 | 0.00054705 | -0.00029541 | 0.999 | 133.9 | -0.75 | 0.3062564
56 | 85.294 | 0.00058954 | -0.00034007 | 0.998 | 136.1 | -0.75 | 0.3062564
57 | 67.93 | 0.0006362 | -0.00039831 | 0.999 | 138.3 | -0.75 | 0.3062564
58 | 53.91 | 0.00069635 | -0.00044882 | 0.999 | 140.6 | -0.75 | 0.3062564
59 | 42.416 | 0.00077126 | -0.00050488 | 0.999 | 143 | -0.75 | 0.3062564
60 | 33.064 | 0.00087191 | -0.00056454 | 0.999 | 145.5 | -0.75 | 0.3062564
61 | 25.518 | 0.00099176 | -0.00060583 | 0.998 | 148.1 | -0.75 | 0.3062564
62 | 19.484 | 0.0011359 | -0.00062674 | 0.998 | 151.1 | -0.75 | 0.3062564
63 | 14.705 | 0.0012833 | -0.00063097 | 0.998 | 154.2 | -0.75 | 0.3062564
64 | 10.96 | 0.0014282 | -0.0006109 | 0.998 | 157.6 | -0.75 | 0.3062564
65 | 8.0607 | 0.0015516 | -0.00054928 | 0.996 | 161.6 | -0.75 | 0.3062564
66 | 5.8439 | 0.0016292 | -0.00052678 | 0.997 | 166.2 | -0.75 | 0.3062564
67 | 4.1726 | 0.0016772 | -0.00053212 | 0.997 | 171.6 | -0.75 | 0.3062564
68 | 2.9318 | 0.0017632 | -0.000589 | 0.998 | 178.1 | -0.75 | 0.3062564
69 | 2.0259 | 0.0018548 | -0.00070495 | 0.997 | 186.2 | -0.75 | 0.3062564
70 | 1.3761 | 0.0021279 | -0.00099206 | 0.996 | 198.9 | -0.75 | 0.3062564
71 | 0.91901 | 0.0024413 | -0.00095947 | 0.997 | 215.5 | -0.75 | 0.3062564
72 | 0.60383 | 0.0029061 | -0.00098433 | 0.997 | 234.4 | -0.76 | 0.3062564
73 | 0.39094 | 0.0031381 | -0.00077377 | 0.995 | 265.6 | -0.75 | 0.3062564
74 | 0.25002 | 0.003127 | -0.00037599 | 0.993 | 301.1 | -0.75 | 0.3062564
75 | 0.15849 | 0.0033631 | -0.00028385 | 0.993 | 347.9 | -0.75 | 0.3062564
76 | 0.1 | 0.0033603 | -0.00014007 | 0.995 | 408.2 | -0.75 | 0.3062564