## Sheet1
Number | Frequency / Hz | Z_Re / Ohm | Z_Im / Ohm | Sign | Time / s | Voltage / V | Current / A/cm^2
1 | 107.1 | 0.012623 | -0.0062122 | 0.998 | 0 | -15.55 | 0.705641
2 | 134.47 | 0.011896 | -0.0054258 | 0.995 | 3.1 | -15.55 | 0.705641
3 | 168.85 | 0.011313 | -0.0047312 | 0.995 | 5.3 | -15.54 | 0.705641
4 | 212.01 | 0.010872 | -0.0041149 | 0.997 | 7.5 | -15.55 | 0.705641
5 | 266.2 | 0.010462 | -0.0036486 | 0.995 | 9.7 | -15.56 | 0.705641
6 | 334.25 | 0.010106 | -0.0032336 | 0.995 | 11.9 | -15.56 | 0.705641
7 | 419.69 | 0.0097939 | -0.0028633 | 0.996 | 14.2 | -15.55 | 0.705641
8 | 526.98 | 0.0094953 | -0.0025437 | 0.999 | 16.4 | -15.55 | 0.705641
9 | 661.68 | 0.0092079 | -0.0022543 | 0.997 | 18.6 | -15.55 | 0.705641
10 | 830.83 | 0.0089536 | -0.0020067 | 0.989 | 20.8 | -15.52 | 0.705641
11 | 1043.2 | 0.0087183 | -0.0017322 | 0.592 | 23 | -15.55 | 0.705641
12 | 1309.9 | 0.0085667 | -0.0015277 | 0.623 | 25.2 | -15.55 | 0.705641
13 | 1644.7 | 0.0084253 | -0.0013314 | 0.674 | 27.4 | -15.55 | 0.705641
14 | 2065.1 | 0.0082872 | -0.0011602 | 0.703 | 29.6 | -15.55 | 0.705641
15 | 2593 | 0.0081912 | -0.0010178 | 0.738 | 31.8 | -15.56 | 0.705641
16 | 3255.8 | 0.0080908 | -0.00088918 | 0.791 | 34 | -15.55 | 0.705641
17 | 4088.1 | 0.0080239 | -0.00080379 | 0.898 | 36.2 | -15.56 | 0.705641
18 | 5133.1 | 0.0079307 | -0.00073227 | 0.98 | 38.4 | -15.56 | 0.705641
19 | 6445.3 | 0.0078489 | -0.00070884 | 0.99 | 40.6 | -15.56 | 0.705641
20 | 8092.8 | 0.0076909 | -0.0007408 | 0.996 | 42.8 | -15.56 | 0.705641
21 | 10161 | 0.0075042 | -0.00075293 | 0.995 | 45 | -15.55 | 0.705641
22 | 12759 | 0.0072609 | -0.00086831 | 0.996 | 47.2 | -15.55 | 0.705641
23 | 16020 | 0.0069053 | -0.0010116 | 0.989 | 49.4 | -15.56 | 0.705641
24 | 20116 | 0.0060022 | -0.0012049 | 0.989 | 51.6 | -15.56 | 0.705641
25 | 25258 | 0.0046176 | -0.0012046 | 0.977 | 53.7 | -15.56 | 0.705641
26 | 31714 | 0.0036009 | -0.0018175 | 0.963 | 56 | -15.56 | 0.705641
27 | 39821 | 0.00093937 | -0.0016787 | 0.846 | 58.2 | -15.56 | 0.705641
28 | 50000 | -0.0026206 | -0.0030729 | 0.918 | 60.3 | -15.56 | 0.705641
29 | 39821 | 0.00059084 | -0.0019281 | 0.889 | 62.5 | -15.55 | 0.705641
30 | 31714 | 0.0035771 | -0.0013536 | 0.973 | 64.7 | -15.56 | 0.705641
31 | 25258 | 0.0048933 | -0.0013586 | 0.981 | 66.9 | -15.56 | 0.705641
32 | 20116 | 0.0060139 | -0.001078 | 0.982 | 69 | -15.56 | 0.705641
33 | 16020 | 0.0067578 | -0.00096059 | 0.991 | 71.2 | -15.56 | 0.705641
34 | 12759 | 0.0072354 | -0.00092474 | 0.996 | 73.4 | -15.57 | 0.705641
35 | 10161 | 0.0075167 | -0.00080054 | 0.997 | 75.6 | -15.57 | 0.705641
36 | 8092.8 | 0.0077177 | -0.00068148 | 0.996 | 77.8 | -15.57 | 0.705641
37 | 6445.3 | 0.007843 | -0.00070878 | 0.993 | 80 | -15.57 | 0.705641
38 | 5133.1 | 0.0079393 | -0.00074377 | 0.983 | 82.2 | -15.56 | 0.705641
39 | 4088.1 | 0.0079824 | -0.0007915 | 0.899 | 84.4 | -15.57 | 0.705641
40 | 3255.8 | 0.0080718 | -0.00089936 | 0.79 | 86.6 | -15.56 | 0.705641
41 | 2593 | 0.0081655 | -0.0010338 | 0.737 | 88.8 | -15.56 | 0.705641
42 | 2065.1 | 0.0082893 | -0.0011612 | 0.703 | 91 | -15.57 | 0.705641
43 | 1644.7 | 0.0084193 | -0.0013353 | 0.673 | 93.2 | -15.57 | 0.705641
44 | 1309.9 | 0.0085864 | -0.0015192 | 0.623 | 95.3 | -15.57 | 0.705641
45 | 1043.2 | 0.0087455 | -0.0017351 | 0.593 | 97.5 | -15.58 | 0.705641
46 | 830.83 | 0.0089595 | -0.0020001 | 0.984 | 99.7 | -15.57 | 0.705641
47 | 661.68 | 0.0092212 | -0.0022682 | 0.998 | 101.9 | -15.57 | 0.705641
48 | 526.98 | 0.0094879 | -0.0025601 | 0.996 | 104.1 | -15.57 | 0.705641
49 | 419.69 | 0.009781 | -0.002852 | 0.997 | 106.3 | -15.57 | 0.705641
50 | 334.25 | 0.010105 | -0.0032164 | 0.997 | 108.4 | -15.56 | 0.705641
51 | 266.2 | 0.010458 | -0.0036253 | 0.999 | 110.6 | -15.57 | 0.705641
52 | 212.01 | 0.010861 | -0.004113 | 0.999 | 112.8 | -15.57 | 0.705641
53 | 168.85 | 0.011311 | -0.0047284 | 0.995 | 115 | -15.57 | 0.705641
54 | 134.47 | 0.011917 | -0.005388 | 0.998 | 117.2 | -15.58 | 0.705641
55 | 107.1 | 0.012628 | -0.0062224 | 0.999 | 119.3 | -15.57 | 0.705641
56 | 85.294 | 0.013509 | -0.0070947 | 0.998 | 121.5 | -15.56 | 0.705641
57 | 67.93 | 0.014626 | -0.0079974 | 0.998 | 123.7 | -15.58 | 0.705641
58 | 53.91 | 0.016063 | -0.0089372 | 0.998 | 126 | -15.6 | 0.705641
59 | 42.416 | 0.017735 | -0.0097541 | 0.998 | 128.4 | -15.58 | 0.705641
60 | 33.064 | 0.01972 | -0.01041 | 0.998 | 130.9 | -15.59 | 0.705641
61 | 25.518 | 0.02196 | -0.01079 | 0.998 | 133.6 | -15.59 | 0.705641
62 | 19.484 | 0.024278 | -0.010842 | 0.998 | 136.4 | -15.59 | 0.705641
63 | 14.705 | 0.02634 | -0.010522 | 0.998 | 140.2 | -15.61 | 0.705641
64 | 10.96 | 0.028099 | -0.010183 | 0.998 | 144.3 | -15.6 | 0.705641
65 | 8.0607 | 0.029549 | -0.01025 | 0.998 | 148.2 | -15.61 | 0.705641
66 | 5.8439 | 0.031622 | -0.011108 | 0.997 | 152.8 | -15.51 | 0.705641
67 | 4.1726 | 0.034772 | -0.01184 | 0.997 | 158.2 | -15.76 | 0.705641
68 | 2.9318 | 0.0387 | -0.011516 | 0.996 | 164.7 | -15.12 | 0.705641
69 | 2.0259 | 0.042202 | -0.0097873 | 0.995 | 172.8 | -15.89 | 0.705641
70 | 1.3761 | 0.044827 | -0.00729 | 0.995 | 183.6 | -16.02 | 0.705641
71 | 0.91901 | 0.046093 | -0.0047748 | 0.994 | 198.3 | -15.74 | 0.705641
72 | 0.60383 | 0.046533 | -0.0027645 | 0.993 | 217.3 | -14.97 | 0.705641
73 | 0.39094 | 0.046531 | -0.0012333 | 0.994 | 248.4 | -15.66 | 0.705641
74 | 0.25002 | 0.046389 | -0.00035682 | 0.993 | 283.9 | -15.65 | 0.705641
75 | 0.15849 | 0.046191 | 0.00063862 | 0.994 | 330.7 | -15.64 | 0.705641
76 | 0.1 | 0.045698 | 0.0014672 | 0.993 | 390.9 | -15.74 | 0.705641

## Sheet2
Number | Frequency / Hz | Z_Re / Ohm | Z_Im / Ohm | Sign | Time / s | Voltage / V | Current / A/cm^2
1 | 107.1 | 0.00053097 | -0.00025437 | 0.998 | 0 | -0.64 | 0.705641
2 | 134.47 | 0.00049948 | -0.00022408 | 0.995 | 3.1 | -0.64 | 0.705641
3 | 168.85 | 0.00047407 | -0.00019579 | 0.995 | 5.3 | -0.64 | 0.705641
4 | 212.01 | 0.00045452 | -0.00017062 | 0.997 | 7.5 | -0.64 | 0.705641
5 | 266.2 | 0.00043702 | -0.00015196 | 0.995 | 9.7 | -0.64 | 0.705641
6 | 334.25 | 0.00042165 | -0.00013485 | 0.995 | 11.9 | -0.64 | 0.705641
7 | 419.69 | 0.00040692 | -0.00011977 | 0.996 | 14.2 | -0.64 | 0.705641
8 | 526.98 | 0.00039425 | -0.0001078 | 0.999 | 16.4 | -0.64 | 0.705641
9 | 661.68 | 0.00038256 | -9.4152e-05 | 0.997 | 18.6 | -0.64 | 0.705641
10 | 830.83 | 0.00037251 | -8.4446e-05 | 0.989 | 20.8 | -0.64 | 0.705641
11 | 1043.2 | 0.00036261 | -7.645e-05 | 0.592 | 23 | -0.64 | 0.705641
12 | 1309.9 | 0.00035465 | -6.5824e-05 | 0.623 | 25.2 | -0.64 | 0.705641
13 | 1644.7 | 0.00034745 | -5.8269e-05 | 0.674 | 27.4 | -0.64 | 0.705641
14 | 2065.1 | 0.00034187 | -4.8896e-05 | 0.703 | 29.6 | -0.64 | 0.705641
15 | 2593 | 0.00033732 | -4.1908e-05 | 0.738 | 31.8 | -0.64 | 0.705641
16 | 3255.8 | 0.00033347 | -3.5128e-05 | 0.791 | 34 | -0.64 | 0.705641
17 | 4088.1 | 0.00032922 | -3.0832e-05 | 0.898 | 36.2 | -0.64 | 0.705641
18 | 5133.1 | 0.00032592 | -2.5952e-05 | 0.98 | 38.4 | -0.64 | 0.705641
19 | 6445.3 | 0.00032463 | -2.1296e-05 | 0.99 | 40.6 | -0.64 | 0.705641
20 | 8092.8 | 0.0003225 | -2.0165e-05 | 0.996 | 42.8 | -0.64 | 0.705641
21 | 10161 | 0.00031567 | -1.2468e-05 | 0.995 | 45 | -0.64 | 0.705641
22 | 12759 | 0.00031179 | -1.3629e-05 | 0.996 | 47.2 | -0.64 | 0.705641
23 | 16020 | 0.00031723 | -5.1661e-06 | 0.989 | 49.4 | -0.64 | 0.705641
24 | 20116 | 0.00032677 | -1.8563e-06 | 0.989 | 51.6 | -0.64 | 0.705641
25 | 25258 | 0.00032934 | 1.5815e-06 | 0.977 | 53.7 | -0.64 | 0.705641
26 | 31714 | 0.00031506 | -2.4983e-05 | 0.963 | 56 | -0.64 | 0.705641
27 | 39821 | 0.0003613 | 8.1682e-06 | 0.846 | 58.2 | -0.64 | 0.705641
28 | 50000 | 0.00029432 | -2.4334e-05 | 0.918 | 60.3 | -0.64 | 0.705641
29 | 39821 | 0.00034972 | 1.4973e-05 | 0.889 | 62.5 | -0.64 | 0.705641
30 | 31714 | 0.00033906 | 9.1607e-06 | 0.973 | 64.7 | -0.64 | 0.705641
31 | 25258 | 0.00032632 | -1.107e-05 | 0.981 | 66.9 | -0.64 | 0.705641
32 | 20116 | 0.00032964 | -1.3865e-06 | 0.982 | 69 | -0.64 | 0.705641
33 | 16020 | 0.0003186 | -9.4144e-06 | 0.991 | 71.2 | -0.64 | 0.705641
34 | 12759 | 0.00031818 | -7.321e-06 | 0.996 | 73.4 | -0.64 | 0.705641
35 | 10161 | 0.00032374 | -1.3138e-05 | 0.997 | 75.6 | -0.64 | 0.705641
36 | 8092.8 | 0.00032469 | -1.7321e-05 | 0.996 | 77.8 | -0.64 | 0.705641
37 | 6445.3 | 0.00032562 | -2.1063e-05 | 0.993 | 80 | -0.64 | 0.705641
38 | 5133.1 | 0.00032562 | -2.6025e-05 | 0.983 | 82.2 | -0.64 | 0.705641
39 | 4088.1 | 0.0003288 | -2.9782e-05 | 0.899 | 84.4 | -0.64 | 0.705641
40 | 3255.8 | 0.00033108 | -3.6536e-05 | 0.79 | 86.6 | -0.64 | 0.705641
41 | 2593 | 0.00033445 | -4.2397e-05 | 0.737 | 88.8 | -0.64 | 0.705641
42 | 2065.1 | 0.00034069 | -5.0559e-05 | 0.703 | 91 | -0.64 | 0.705641
43 | 1644.7 | 0.00034581 | -5.7232e-05 | 0.673 | 93.2 | -0.64 | 0.705641
44 | 1309.9 | 0.0003517 | -6.7287e-05 | 0.623 | 95.3 | -0.64 | 0.705641
45 | 1043.2 | 0.0003615 | -7.3653e-05 | 0.593 | 97.5 | -0.64 | 0.705641
46 | 830.83 | 0.00037044 | -8.377e-05 | 0.984 | 99.7 | -0.64 | 0.705641
47 | 661.68 | 0.00038383 | -9.4603e-05 | 0.998 | 101.9 | -0.64 | 0.705641
48 | 526.98 | 0.00039357 | -0.00010844 | 0.996 | 104.1 | -0.64 | 0.705641
49 | 419.69 | 0.0004058 | -0.00011939 | 0.997 | 106.3 | -0.64 | 0.705641
50 | 334.25 | 0.00042119 | -0.00013275 | 0.997 | 108.4 | -0.64 | 0.705641
51 | 266.2 | 0.00043568 | -0.00015029 | 0.999 | 110.6 | -0.64 | 0.705641
52 | 212.01 | 0.00045218 | -0.00017082 | 0.999 | 112.8 | -0.64 | 0.705641
53 | 168.85 | 0.00047096 | -0.00019432 | 0.995 | 115 | -0.64 | 0.705641
54 | 134.47 | 0.00049659 | -0.00022079 | 0.998 | 117.2 | -0.64 | 0.705641
55 | 107.1 | 0.0005264 | -0.00025153 | 0.999 | 119.3 | -0.64 | 0.705641
56 | 85.294 | 0.00056387 | -0.0002878 | 0.998 | 121.5 | -0.64 | 0.705641
57 | 67.93 | 0.00060726 | -0.00032256 | 0.998 | 123.7 | -0.64 | 0.705641
58 | 53.91 | 0.00066134 | -0.00035528 | 0.998 | 126 | -0.64 | 0.705641
59 | 42.416 | 0.00072854 | -0.00038598 | 0.998 | 128.4 | -0.64 | 0.705641
60 | 33.064 | 0.00080559 | -0.00041195 | 0.998 | 130.9 | -0.64 | 0.705641
61 | 25.518 | 0.00089491 | -0.00042667 | 0.998 | 133.6 | -0.64 | 0.705641
62 | 19.484 | 0.00098483 | -0.00042975 | 0.998 | 136.4 | -0.64 | 0.705641
63 | 14.705 | 0.0010735 | -0.00041792 | 0.998 | 140.2 | -0.64 | 0.705641
64 | 10.96 | 0.001147 | -0.00040078 | 0.998 | 144.3 | -0.64 | 0.705641
65 | 8.0607 | 0.0012051 | -0.00040262 | 0.998 | 148.2 | -0.64 | 0.705641
66 | 5.8439 | 0.0012876 | -0.00042824 | 0.997 | 152.8 | -0.64 | 0.705641
67 | 4.1726 | 0.001408 | -0.00045188 | 0.997 | 158.2 | -0.64 | 0.705641
68 | 2.9318 | 0.0015596 | -0.00044179 | 0.996 | 164.7 | -0.63 | 0.705641
69 | 2.0259 | 0.0016985 | -0.00038296 | 0.995 | 172.8 | -0.64 | 0.705641
70 | 1.3761 | 0.0017914 | -0.00027925 | 0.995 | 183.6 | -0.64 | 0.705641
71 | 0.91901 | 0.0018512 | -0.00018748 | 0.994 | 198.3 | -0.64 | 0.705641
72 | 0.60383 | 0.0018543 | -0.00010725 | 0.993 | 217.3 | -0.63 | 0.705641
73 | 0.39094 | 0.0018507 | -5.3984e-05 | 0.994 | 248.4 | -0.62 | 0.705641
74 | 0.25002 | 0.0018624 | -2.1657e-05 | 0.993 | 283.9 | -0.64 | 0.705641
75 | 0.15849 | 0.001853 | 1.2447e-05 | 0.994 | 330.7 | -0.64 | 0.705641
76 | 0.1 | 0.0018215 | 5.3844e-05 | 0.993 | 390.9 | -0.64 | 0.705641

## Sheet3
Number | Frequency / Hz | Z_Re / Ohm | Z_Im / Ohm | Sign | Time / s | Voltage / V | Current / A/cm^2
1 | 107.1 | 0.00051416 | -0.00025345 | 0.998 | 0 | -0.64 | 0.705641
2 | 134.47 | 0.00048527 | -0.00022187 | 0.995 | 3.1 | -0.65 | 0.705641
3 | 168.85 | 0.00046166 | -0.00019258 | 0.995 | 5.3 | -0.65 | 0.705641
4 | 212.01 | 0.00044462 | -0.00016716 | 0.997 | 7.5 | -0.65 | 0.705641
5 | 266.2 | 0.00042778 | -0.00014764 | 0.995 | 9.7 | -0.65 | 0.705641
6 | 334.25 | 0.00041348 | -0.00013034 | 0.995 | 11.9 | -0.65 | 0.705641
7 | 419.69 | 0.00040155 | -0.00011722 | 0.996 | 14.2 | -0.65 | 0.705641
8 | 526.98 | 0.00038866 | -0.00010258 | 0.999 | 16.4 | -0.65 | 0.705641
9 | 661.68 | 0.00037607 | -8.9925e-05 | 0.997 | 18.6 | -0.65 | 0.705641
10 | 830.83 | 0.00036505 | -8.0567e-05 | 0.989 | 20.8 | -0.65 | 0.705641
11 | 1043.2 | 0.00035901 | -7.3586e-05 | 0.592 | 23 | -0.65 | 0.705641
12 | 1309.9 | 0.00035232 | -6.0953e-05 | 0.623 | 25.2 | -0.65 | 0.705641
13 | 1644.7 | 0.0003448 | -5.3357e-05 | 0.674 | 27.4 | -0.65 | 0.705641
14 | 2065.1 | 0.00034018 | -4.4295e-05 | 0.703 | 29.6 | -0.65 | 0.705641
15 | 2593 | 0.00033583 | -3.9177e-05 | 0.738 | 31.8 | -0.65 | 0.705641
16 | 3255.8 | 0.00033125 | -3.2714e-05 | 0.791 | 34 | -0.65 | 0.705641
17 | 4088.1 | 0.00032894 | -2.6826e-05 | 0.898 | 36.2 | -0.65 | 0.705641
18 | 5133.1 | 0.00032837 | -2.0319e-05 | 0.98 | 38.4 | -0.65 | 0.705641
19 | 6445.3 | 0.00032342 | -1.718e-05 | 0.99 | 40.6 | -0.65 | 0.705641
20 | 8092.8 | 0.00032502 | -1.4098e-05 | 0.996 | 42.8 | -0.65 | 0.705641
21 | 10161 | 0.00031442 | -9.6088e-06 | 0.995 | 45 | -0.65 | 0.705641
22 | 12759 | 0.00032024 | -1.3909e-05 | 0.996 | 47.2 | -0.65 | 0.705641
23 | 16020 | 0.00030537 | -1.7843e-05 | 0.989 | 49.4 | -0.65 | 0.705641
24 | 20116 | 0.00031094 | -1.4803e-05 | 0.989 | 51.6 | -0.65 | 0.705641
25 | 25258 | 0.00030745 | 5.4055e-06 | 0.977 | 53.7 | -0.65 | 0.705641
26 | 31714 | 0.00031044 | -2.8461e-06 | 0.963 | 56 | -0.65 | 0.705641
27 | 39821 | 0.0003322 | 5.9009e-05 | 0.846 | 58.2 | -0.65 | 0.705641
28 | 50000 | 0.00030217 | -9.7921e-06 | 0.918 | 60.3 | -0.65 | 0.705641
29 | 39821 | 0.00033906 | -4.8901e-06 | 0.889 | 62.5 | -0.65 | 0.705641
30 | 31714 | 0.0003418 | 1.6398e-05 | 0.973 | 64.7 | -0.65 | 0.705641
31 | 25258 | 0.00031999 | 2.0588e-05 | 0.981 | 66.9 | -0.65 | 0.705641
32 | 20116 | 0.00029483 | -1.2759e-05 | 0.982 | 69 | -0.65 | 0.705641
33 | 16020 | 0.00031814 | -7.7661e-06 | 0.991 | 71.2 | -0.65 | 0.705641
34 | 12759 | 0.00032001 | -1.0587e-05 | 0.996 | 73.4 | -0.65 | 0.705641
35 | 10161 | 0.00032443 | -1.6874e-05 | 0.997 | 75.6 | -0.65 | 0.705641
36 | 8092.8 | 0.00032142 | -1.8746e-05 | 0.996 | 77.8 | -0.65 | 0.705641
37 | 6445.3 | 0.0003258 | -1.8444e-05 | 0.993 | 80 | -0.65 | 0.705641
38 | 5133.1 | 0.00032438 | -2.293e-05 | 0.983 | 82.2 | -0.65 | 0.705641
39 | 4088.1 | 0.00032813 | -2.6814e-05 | 0.899 | 84.4 | -0.65 | 0.705641
40 | 3255.8 | 0.00033115 | -3.2461e-05 | 0.79 | 86.6 | -0.65 | 0.705641
41 | 2593 | 0.00033465 | -3.8338e-05 | 0.737 | 88.8 | -0.65 | 0.705641
42 | 2065.1 | 0.00033902 | -4.5878e-05 | 0.703 | 91 | -0.65 | 0.705641
43 | 1644.7 | 0.00034422 | -5.3416e-05 | 0.673 | 93.2 | -0.65 | 0.705641
44 | 1309.9 | 0.00034694 | -6.3327e-05 | 0.623 | 95.3 | -0.65 | 0.705641
45 | 1043.2 | 0.00035564 | -6.8743e-05 | 0.593 | 97.5 | -0.65 | 0.705641
46 | 830.83 | 0.00036613 | -7.995e-05 | 0.984 | 99.7 | -0.65 | 0.705641
47 | 661.68 | 0.00037745 | -9.3233e-05 | 0.998 | 101.9 | -0.65 | 0.705641
48 | 526.98 | 0.0003891 | -0.00010426 | 0.996 | 104.1 | -0.65 | 0.705641
49 | 419.69 | 0.00039878 | -0.00011562 | 0.997 | 106.3 | -0.65 | 0.705641
50 | 334.25 | 0.0004134 | -0.00013088 | 0.997 | 108.4 | -0.65 | 0.705641
51 | 266.2 | 0.00042646 | -0.00014759 | 0.999 | 110.6 | -0.65 | 0.705641
52 | 212.01 | 0.00044418 | -0.00016788 | 0.999 | 112.8 | -0.65 | 0.705641
53 | 168.85 | 0.00046206 | -0.00019335 | 0.995 | 115 | -0.65 | 0.705641
54 | 134.47 | 0.00048474 | -0.00021957 | 0.998 | 117.2 | -0.65 | 0.705641
55 | 107.1 | 0.00051394 | -0.00025499 | 0.999 | 119.3 | -0.65 | 0.705641
56 | 85.294 | 0.00055038 | -0.00028957 | 0.998 | 121.5 | -0.65 | 0.705641
57 | 67.93 | 0.00059544 | -0.00032888 | 0.998 | 123.7 | -0.65 | 0.705641
58 | 53.91 | 0.00065013 | -0.00036477 | 0.998 | 126 | -0.65 | 0.705641
59 | 42.416 | 0.00072056 | -0.00039844 | 0.998 | 128.4 | -0.65 | 0.705641
60 | 33.064 | 0.00080091 | -0.00042523 | 0.998 | 130.9 | -0.65 | 0.705641
61 | 25.518 | 0.0008935 | -0.00044029 | 0.998 | 133.6 | -0.65 | 0.705641
62 | 19.484 | 0.00098875 | -0.00044364 | 0.998 | 136.4 | -0.65 | 0.705641
63 | 14.705 | 0.0010795 | -0.0004293 | 0.998 | 140.2 | -0.65 | 0.705641
64 | 10.96 | 0.0011506 | -0.00041739 | 0.998 | 144.3 | -0.65 | 0.705641
65 | 8.0607 | 0.0012091 | -0.00041981 | 0.998 | 148.2 | -0.65 | 0.705641
66 | 5.8439 | 0.0012933 | -0.00045422 | 0.997 | 152.8 | -0.65 | 0.705641
67 | 4.1726 | 0.0014194 | -0.00048149 | 0.997 | 158.2 | -0.65 | 0.705641
68 | 2.9318 | 0.0015786 | -0.00047219 | 0.996 | 164.7 | -0.65 | 0.705641
69 | 2.0259 | 0.0017215 | -0.00040711 | 0.995 | 172.8 | -0.65 | 0.705641
70 | 1.3761 | 0.0018337 | -0.00030736 | 0.995 | 183.6 | -0.66 | 0.705641
71 | 0.91901 | 0.0018978 | -0.00020378 | 0.994 | 198.3 | -0.66 | 0.705641
72 | 0.60383 | 0.0019152 | -0.00012 | 0.993 | 217.3 | -0.65 | 0.705641
73 | 0.39094 | 0.0019286 | -6.8921e-05 | 0.994 | 248.4 | -0.63 | 0.705641
74 | 0.25002 | 0.0019067 | -2.6107e-05 | 0.993 | 283.9 | -0.65 | 0.705641
75 | 0.15849 | 0.0019135 | 2.2231e-05 | 0.994 | 330.7 | -0.65 | 0.705641
76 | 0.1 | 0.0018756 | 4.6416e-05 | 0.993 | 390.9 | -0.65 | 0.705641

## Sheet4
Number | Frequency / Hz | Z_Re / Ohm | Z_Im / Ohm | Sign | Time / s | Voltage / V | Current / A/cm^2
1 | 107.1 | 0.00052225 | -0.00025328 | 0.998 | 0 | -0.64 | 0.705641
2 | 134.47 | 0.00049519 | -0.00022154 | 0.995 | 3.1 | -0.65 | 0.705641
3 | 168.85 | 0.00047063 | -0.0001919 | 0.995 | 5.3 | -0.65 | 0.705641
4 | 212.01 | 0.00045404 | -0.00016706 | 0.997 | 7.5 | -0.65 | 0.705641
5 | 266.2 | 0.00043685 | -0.00014754 | 0.995 | 9.7 | -0.65 | 0.705641
6 | 334.25 | 0.00042159 | -0.00013165 | 0.995 | 11.9 | -0.65 | 0.705641
7 | 419.69 | 0.00041005 | -0.00011568 | 0.996 | 14.2 | -0.65 | 0.705641
8 | 526.98 | 0.0003966 | -0.00010221 | 0.999 | 16.4 | -0.65 | 0.705641
9 | 661.68 | 0.00038578 | -9.1223e-05 | 0.997 | 18.6 | -0.65 | 0.705641
10 | 830.83 | 0.00037482 | -8.0768e-05 | 0.989 | 20.8 | -0.65 | 0.705641
11 | 1043.2 | 0.00036761 | -7.3008e-05 | 0.592 | 23 | -0.65 | 0.705641
12 | 1309.9 | 0.00036079 | -6.1158e-05 | 0.623 | 25.2 | -0.65 | 0.705641
13 | 1644.7 | 0.00035367 | -5.2596e-05 | 0.674 | 27.4 | -0.65 | 0.705641
14 | 2065.1 | 0.00035092 | -4.5167e-05 | 0.703 | 29.6 | -0.65 | 0.705641
15 | 2593 | 0.00034391 | -3.7544e-05 | 0.738 | 31.8 | -0.65 | 0.705641
16 | 3255.8 | 0.0003404 | -3.008e-05 | 0.791 | 34 | -0.64 | 0.705641
17 | 4088.1 | 0.00033826 | -2.5784e-05 | 0.898 | 36.2 | -0.65 | 0.705641
18 | 5133.1 | 0.00033474 | -2.0996e-05 | 0.98 | 38.4 | -0.65 | 0.705641
19 | 6445.3 | 0.00033321 | -1.6207e-05 | 0.99 | 40.6 | -0.64 | 0.705641
20 | 8092.8 | 0.00033521 | -1.688e-05 | 0.996 | 42.8 | -0.65 | 0.705641
21 | 10161 | 0.00032873 | -1.057e-05 | 0.995 | 45 | -0.65 | 0.705641
22 | 12759 | 0.00032374 | -1.3716e-05 | 0.996 | 47.2 | -0.65 | 0.705641
23 | 16020 | 0.00033061 | 4.281e-06 | 0.989 | 49.4 | -0.65 | 0.705641
24 | 20116 | 0.00031451 | 1.466e-05 | 0.989 | 51.6 | -0.65 | 0.705641
25 | 25258 | 0.00031404 | 2.4243e-05 | 0.977 | 53.7 | -0.65 | 0.705641
26 | 31714 | 0.00036762 | 3.2982e-05 | 0.963 | 56 | -0.65 | 0.705641
27 | 39821 | 0.00040739 | 5.1967e-05 | 0.846 | 58.2 | -0.65 | 0.705641
28 | 50000 | 0.00039005 | 4.3245e-06 | 0.918 | 60.3 | -0.65 | 0.705641
29 | 39821 | 0.00033599 | 6.5859e-05 | 0.889 | 62.5 | -0.65 | 0.705641
30 | 31714 | 0.00032032 | 8.7849e-06 | 0.973 | 64.7 | -0.65 | 0.705641
31 | 25258 | 0.00033945 | 3.2108e-05 | 0.981 | 66.9 | -0.65 | 0.705641
32 | 20116 | 0.00032728 | 2.7392e-05 | 0.982 | 69 | -0.65 | 0.705641
33 | 16020 | 0.00032237 | -3.2757e-06 | 0.991 | 71.2 | -0.65 | 0.705641
34 | 12759 | 0.0003323 | -3.135e-06 | 0.996 | 73.4 | -0.65 | 0.705641
35 | 10161 | 0.00033318 | -1.152e-05 | 0.997 | 75.6 | -0.65 | 0.705641
36 | 8092.8 | 0.00033177 | -1.8148e-05 | 0.996 | 77.8 | -0.65 | 0.705641
37 | 6445.3 | 0.00033232 | -1.8589e-05 | 0.993 | 80 | -0.65 | 0.705641
38 | 5133.1 | 0.00033598 | -1.9972e-05 | 0.983 | 82.2 | -0.65 | 0.705641
39 | 4088.1 | 0.00033782 | -2.5275e-05 | 0.899 | 84.4 | -0.65 | 0.705641
40 | 3255.8 | 0.00034027 | -3.4484e-05 | 0.79 | 86.6 | -0.65 | 0.705641
41 | 2593 | 0.00034317 | -3.8618e-05 | 0.737 | 88.8 | -0.65 | 0.705641
42 | 2065.1 | 0.00034803 | -4.5306e-05 | 0.703 | 91 | -0.65 | 0.705641
43 | 1644.7 | 0.00035262 | -5.3661e-05 | 0.673 | 93.2 | -0.65 | 0.705641
44 | 1309.9 | 0.00035317 | -6.4708e-05 | 0.623 | 95.3 | -0.65 | 0.705641
45 | 1043.2 | 0.00036398 | -6.9557e-05 | 0.593 | 97.5 | -0.65 | 0.705641
46 | 830.83 | 0.00037539 | -8.0789e-05 | 0.984 | 99.7 | -0.65 | 0.705641
47 | 661.68 | 0.00038677 | -9.1176e-05 | 0.998 | 101.9 | -0.65 | 0.705641
48 | 526.98 | 0.00039757 | -0.00010372 | 0.996 | 104.1 | -0.65 | 0.705641
49 | 419.69 | 0.00040806 | -0.00011481 | 0.997 | 106.3 | -0.65 | 0.705641
50 | 334.25 | 0.00042105 | -0.00012996 | 0.997 | 108.4 | -0.65 | 0.705641
51 | 266.2 | 0.00043637 | -0.00014661 | 0.999 | 110.6 | -0.65 | 0.705641
52 | 212.01 | 0.00045232 | -0.0001669 | 0.999 | 112.8 | -0.65 | 0.705641
53 | 168.85 | 0.00047109 | -0.00019267 | 0.995 | 115 | -0.65 | 0.705641
54 | 134.47 | 0.00049435 | -0.00021916 | 0.998 | 117.2 | -0.65 | 0.705641
55 | 107.1 | 0.00052382 | -0.00025378 | 0.999 | 119.3 | -0.65 | 0.705641
56 | 85.294 | 0.00055961 | -0.00028738 | 0.998 | 121.5 | -0.65 | 0.705641
57 | 67.93 | 0.00060415 | -0.00032574 | 0.998 | 123.7 | -0.65 | 0.705641
58 | 53.91 | 0.00065875 | -0.00036268 | 0.998 | 126 | -0.65 | 0.705641
59 | 42.416 | 0.00072662 | -0.00039863 | 0.998 | 128.4 | -0.65 | 0.705641
60 | 33.064 | 0.00080817 | -0.00042408 | 0.998 | 130.9 | -0.64 | 0.705641
61 | 25.518 | 0.00089939 | -0.00043875 | 0.998 | 133.6 | -0.65 | 0.705641
62 | 19.484 | 0.00099335 | -0.00044161 | 0.998 | 136.4 | -0.65 | 0.705641
63 | 14.705 | 0.0010837 | -0.00042866 | 0.998 | 140.2 | -0.65 | 0.705641
64 | 10.96 | 0.0011543 | -0.00041395 | 0.998 | 144.3 | -0.65 | 0.705641
65 | 8.0607 | 0.0012125 | -0.00041679 | 0.998 | 148.2 | -0.65 | 0.705641
66 | 5.8439 | 0.0012971 | -0.00045656 | 0.997 | 152.8 | -0.64 | 0.705641
67 | 4.1726 | 0.0014237 | -0.00048673 | 0.997 | 158.2 | -0.65 | 0.705641
68 | 2.9318 | 0.0015883 | -0.00047324 | 0.996 | 164.7 | -0.64 | 0.705641
69 | 2.0259 | 0.0017345 | -0.0004125 | 0.995 | 172.8 | -0.65 | 0.705641
70 | 1.3761 | 0.0018549 | -0.00031926 | 0.995 | 183.6 | -0.66 | 0.705641
71 | 0.91901 | 0.0019201 | -0.00021514 | 0.994 | 198.3 | -0.65 | 0.705641
72 | 0.60383 | 0.0019326 | -0.00012551 | 0.993 | 217.3 | -0.64 | 0.705641
73 | 0.39094 | 0.0019215 | -7.0254e-05 | 0.994 | 248.4 | -0.63 | 0.705641
74 | 0.25002 | 0.0019091 | -2.0628e-05 | 0.993 | 283.9 | -0.65 | 0.705641
75 | 0.15849 | 0.001894 | 2.3198e-05 | 0.994 | 330.7 | -0.65 | 0.705641
76 | 0.1 | 0.0018953 | 5.4104e-05 | 0.993 | 390.9 | -0.65 | 0.705641

## Sheet5
Number | Frequency / Hz | Z_Re / Ohm | Z_Im / Ohm | Sign | Time / s | Voltage / V | Current / A/cm^2
1 | 107.1 | 0.00052482 | -0.00025645 | 0.998 | 0 | -0.65 | 0.705641
2 | 134.47 | 0.00049468 | -0.00022356 | 0.995 | 3.1 | -0.65 | 0.705641
3 | 168.85 | 0.00047048 | -0.00019398 | 0.995 | 5.3 | -0.65 | 0.705641
4 | 212.01 | 0.00045284 | -0.00016949 | 0.997 | 7.5 | -0.65 | 0.705641
5 | 266.2 | 0.00043636 | -0.00015023 | 0.995 | 9.7 | -0.65 | 0.705641
6 | 334.25 | 0.00042069 | -0.00013199 | 0.995 | 11.9 | -0.65 | 0.705641
7 | 419.69 | 0.00040818 | -0.0001175 | 0.996 | 14.2 | -0.65 | 0.705641
8 | 526.98 | 0.000396 | -0.00010321 | 0.999 | 16.4 | -0.65 | 0.705641
9 | 661.68 | 0.00038376 | -9.1722e-05 | 0.997 | 18.6 | -0.65 | 0.705641
10 | 830.83 | 0.00037315 | -8.0471e-05 | 0.989 | 20.8 | -0.65 | 0.705641
11 | 1043.2 | 0.00036459 | -7.3717e-05 | 0.592 | 23 | -0.65 | 0.705641
12 | 1309.9 | 0.00035959 | -5.9434e-05 | 0.623 | 25.2 | -0.65 | 0.705641
13 | 1644.7 | 0.00035296 | -5.2554e-05 | 0.674 | 27.4 | -0.65 | 0.705641
14 | 2065.1 | 0.00034875 | -4.6125e-05 | 0.703 | 29.6 | -0.65 | 0.705641
15 | 2593 | 0.00034378 | -3.7496e-05 | 0.738 | 31.8 | -0.65 | 0.705641
16 | 3255.8 | 0.00034014 | -3.1993e-05 | 0.791 | 34 | -0.65 | 0.705641
17 | 4088.1 | 0.00033741 | -2.6294e-05 | 0.898 | 36.2 | -0.65 | 0.705641
18 | 5133.1 | 0.00033683 | -2.3255e-05 | 0.98 | 38.4 | -0.65 | 0.705641
19 | 6445.3 | 0.00033188 | -1.3836e-05 | 0.99 | 40.6 | -0.65 | 0.705641
20 | 8092.8 | 0.00032905 | -1.604e-05 | 0.996 | 42.8 | -0.65 | 0.705641
21 | 10161 | 0.00032621 | -1.2251e-05 | 0.995 | 45 | -0.65 | 0.705641
22 | 12759 | 0.00032749 | -4.7001e-06 | 0.996 | 47.2 | -0.65 | 0.705641
23 | 16020 | 0.00031118 | 1.5892e-06 | 0.989 | 49.4 | -0.65 | 0.705641
24 | 20116 | 0.00031755 | 2.1009e-05 | 0.989 | 51.6 | -0.65 | 0.705641
25 | 25258 | 0.00029146 | 2.1559e-05 | 0.977 | 53.7 | -0.65 | 0.705641
26 | 31714 | 0.0003011 | 3.6216e-05 | 0.963 | 56 | -0.65 | 0.705641
27 | 39821 | 0.0003094 | 5.6189e-05 | 0.846 | 58.2 | -0.65 | 0.705641
28 | 50000 | 0.00034313 | 1.5935e-05 | 0.918 | 60.3 | -0.65 | 0.705641
29 | 39821 | 0.00029476 | 5.8583e-05 | 0.889 | 62.5 | -0.65 | 0.705641
30 | 31714 | 0.00034047 | 2.0253e-05 | 0.973 | 64.7 | -0.65 | 0.705641
31 | 25258 | 0.0003102 | 3.3293e-05 | 0.981 | 66.9 | -0.65 | 0.705641
32 | 20116 | 0.00031609 | 1.0561e-05 | 0.982 | 69 | -0.65 | 0.705641
33 | 16020 | 0.00031726 | -1.3332e-05 | 0.991 | 71.2 | -0.65 | 0.705641
34 | 12759 | 0.00033065 | -5.1121e-06 | 0.996 | 73.4 | -0.65 | 0.705641
35 | 10161 | 0.00032843 | -1.1732e-05 | 0.997 | 75.6 | -0.65 | 0.705641
36 | 8092.8 | 0.00032776 | -9.2749e-06 | 0.996 | 77.8 | -0.65 | 0.705641
37 | 6445.3 | 0.00033347 | -1.6632e-05 | 0.993 | 80 | -0.65 | 0.705641
38 | 5133.1 | 0.00033564 | -1.8333e-05 | 0.983 | 82.2 | -0.65 | 0.705641
39 | 4088.1 | 0.00033603 | -2.4461e-05 | 0.899 | 84.4 | -0.65 | 0.705641
40 | 3255.8 | 0.00033835 | -3.2492e-05 | 0.79 | 86.6 | -0.65 | 0.705641
41 | 2593 | 0.00034279 | -3.8137e-05 | 0.737 | 88.8 | -0.65 | 0.705641
42 | 2065.1 | 0.0003484 | -4.3949e-05 | 0.703 | 91 | -0.65 | 0.705641
43 | 1644.7 | 0.00035216 | -5.1915e-05 | 0.673 | 93.2 | -0.65 | 0.705641
44 | 1309.9 | 0.00035897 | -6.4157e-05 | 0.623 | 95.3 | -0.65 | 0.705641
45 | 1043.2 | 0.00036326 | -6.7637e-05 | 0.593 | 97.5 | -0.65 | 0.705641
46 | 830.83 | 0.00037515 | -8.068e-05 | 0.984 | 99.7 | -0.65 | 0.705641
47 | 661.68 | 0.00038555 | -9.2241e-05 | 0.998 | 101.9 | -0.65 | 0.705641
48 | 526.98 | 0.00039574 | -0.00010391 | 0.996 | 104.1 | -0.65 | 0.705641
49 | 419.69 | 0.00040682 | -0.00011716 | 0.997 | 106.3 | -0.65 | 0.705641
50 | 334.25 | 0.0004206 | -0.00013176 | 0.997 | 108.4 | -0.65 | 0.705641
51 | 266.2 | 0.00043478 | -0.00014909 | 0.999 | 110.6 | -0.65 | 0.705641
52 | 212.01 | 0.00045243 | -0.00016709 | 0.999 | 112.8 | -0.65 | 0.705641
53 | 168.85 | 0.00047042 | -0.0001946 | 0.995 | 115 | -0.65 | 0.705641
54 | 134.47 | 0.00049486 | -0.00022234 | 0.998 | 117.2 | -0.65 | 0.705641
55 | 107.1 | 0.00052424 | -0.00025732 | 0.999 | 119.3 | -0.65 | 0.705641
56 | 85.294 | 0.00056237 | -0.00029185 | 0.998 | 121.5 | -0.65 | 0.705641
57 | 67.93 | 0.00060571 | -0.00032946 | 0.998 | 123.7 | -0.65 | 0.705641
58 | 53.91 | 0.00066173 | -0.00036622 | 0.998 | 126 | -0.65 | 0.705641
59 | 42.416 | 0.00072889 | -0.00039895 | 0.998 | 128.4 | -0.65 | 0.705641
60 | 33.064 | 0.00081412 | -0.00042671 | 0.998 | 130.9 | -0.65 | 0.705641
61 | 25.518 | 0.0009056 | -0.00043952 | 0.998 | 133.6 | -0.65 | 0.705641
62 | 19.484 | 0.00099871 | -0.00044332 | 0.998 | 136.4 | -0.65 | 0.705641
63 | 14.705 | 0.0010884 | -0.00043503 | 0.998 | 140.2 | -0.65 | 0.705641
64 | 10.96 | 0.0011603 | -0.00042284 | 0.998 | 144.3 | -0.65 | 0.705641
65 | 8.0607 | 0.0012214 | -0.00042245 | 0.998 | 148.2 | -0.65 | 0.705641
66 | 5.8439 | 0.0013099 | -0.00046753 | 0.997 | 152.8 | -0.65 | 0.705641
67 | 4.1726 | 0.0014397 | -0.00049629 | 0.997 | 158.2 | -0.65 | 0.705641
68 | 2.9318 | 0.0016068 | -0.0004849 | 0.996 | 164.7 | -0.65 | 0.705641
69 | 2.0259 | 0.0017507 | -0.00040749 | 0.995 | 172.8 | -0.65 | 0.705641
70 | 1.3761 | 0.0018637 | -0.00030547 | 0.995 | 183.6 | -0.66 | 0.705641
71 | 0.91901 | 0.0019121 | -0.00019374 | 0.994 | 198.3 | -0.66 | 0.705641
72 | 0.60383 | 0.0019464 | -0.00011369 | 0.993 | 217.3 | -0.65 | 0.705641
73 | 0.39094 | 0.0019549 | -6.8503e-05 | 0.994 | 248.4 | -0.63 | 0.705641
74 | 0.25002 | 0.0019476 | -1.6788e-05 | 0.993 | 283.9 | -0.65 | 0.705641
75 | 0.15849 | 0.0019273 | 2.856e-05 | 0.994 | 330.7 | -0.65 | 0.705641
76 | 0.1 | 0.0019062 | 7.2395e-05 | 0.993 | 390.9 | -0.65 | 0.705641

## Sheet6
Number | Frequency / Hz | Z_Re / Ohm | Z_Im / Ohm | Sign | Time / s | Voltage / V | Current / A/cm^2
1 | 107.1 | 0.00053045 | -0.00026022 | 0.998 | 0 | -0.64 | 0.705641
2 | 134.47 | 0.0004996 | -0.00022774 | 0.995 | 3.1 | -0.65 | 0.705641
3 | 168.85 | 0.00047643 | -0.00019802 | 0.995 | 5.3 | -0.65 | 0.705641
4 | 212.01 | 0.0004573 | -0.00017269 | 0.997 | 7.5 | -0.65 | 0.705641
5 | 266.2 | 0.00043829 | -0.00015292 | 0.995 | 9.7 | -0.65 | 0.705641
6 | 334.25 | 0.00042639 | -0.00013572 | 0.995 | 11.9 | -0.65 | 0.705641
7 | 419.69 | 0.00041263 | -0.00012036 | 0.996 | 14.2 | -0.65 | 0.705641
8 | 526.98 | 0.00039871 | -0.00010691 | 0.999 | 16.4 | -0.65 | 0.705641
9 | 661.68 | 0.00038726 | -9.3018e-05 | 0.997 | 18.6 | -0.65 | 0.705641
10 | 830.83 | 0.00037764 | -8.3951e-05 | 0.989 | 20.8 | -0.65 | 0.705641
11 | 1043.2 | 0.00036689 | -7.3944e-05 | 0.592 | 23 | -0.65 | 0.705641
12 | 1309.9 | 0.00036006 | -6.5482e-05 | 0.623 | 25.2 | -0.65 | 0.705641
13 | 1644.7 | 0.00035294 | -5.5468e-05 | 0.674 | 27.4 | -0.65 | 0.705641
14 | 2065.1 | 0.0003484 | -4.8748e-05 | 0.703 | 29.6 | -0.65 | 0.705641
15 | 2593 | 0.00034489 | -4.0454e-05 | 0.738 | 31.8 | -0.65 | 0.705641
16 | 3255.8 | 0.00034055 | -3.3627e-05 | 0.791 | 34 | -0.65 | 0.705641
17 | 4088.1 | 0.00033686 | -2.8253e-05 | 0.898 | 36.2 | -0.65 | 0.705641
18 | 5133.1 | 0.00033371 | -2.3691e-05 | 0.98 | 38.4 | -0.65 | 0.705641
19 | 6445.3 | 0.00033411 | -1.8491e-05 | 0.99 | 40.6 | -0.65 | 0.705641
20 | 8092.8 | 0.00033046 | -1.3997e-05 | 0.996 | 42.8 | -0.65 | 0.705641
21 | 10161 | 0.00032579 | -1.4529e-05 | 0.995 | 45 | -0.65 | 0.705641
22 | 12759 | 0.00033416 | 5.4526e-06 | 0.996 | 47.2 | -0.65 | 0.705641
23 | 16020 | 0.00031789 | 2.2653e-06 | 0.989 | 49.4 | -0.65 | 0.705641
24 | 20116 | 0.00034853 | 2.2104e-05 | 0.989 | 51.6 | -0.65 | 0.705641
25 | 25258 | 0.00031305 | 3.2425e-05 | 0.977 | 53.7 | -0.65 | 0.705641
26 | 31714 | 0.00035707 | 2.5054e-05 | 0.963 | 56 | -0.65 | 0.705641
27 | 39821 | 0.0003223 | 5.2076e-05 | 0.846 | 58.2 | -0.65 | 0.705641
28 | 50000 | 0.00037816 | 6.6136e-05 | 0.918 | 60.3 | -0.65 | 0.705641
29 | 39821 | 0.00037145 | 5.0488e-05 | 0.889 | 62.5 | -0.65 | 0.705641
30 | 31714 | 0.00032376 | 3.8929e-05 | 0.973 | 64.7 | -0.65 | 0.705641
31 | 25258 | 0.00035355 | 1.1019e-05 | 0.981 | 66.9 | -0.65 | 0.705641
32 | 20116 | 0.00032728 | 8.8157e-06 | 0.982 | 69 | -0.65 | 0.705641
33 | 16020 | 0.00032013 | 1.3116e-05 | 0.991 | 71.2 | -0.65 | 0.705641
34 | 12759 | 0.00033209 | -7.2953e-06 | 0.996 | 73.4 | -0.65 | 0.705641
35 | 10161 | 0.0003374 | -1.1603e-05 | 0.997 | 75.6 | -0.65 | 0.705641
36 | 8092.8 | 0.00032621 | -1.441e-05 | 0.996 | 77.8 | -0.65 | 0.705641
37 | 6445.3 | 0.00032809 | -1.8276e-05 | 0.993 | 80 | -0.65 | 0.705641
38 | 5133.1 | 0.00033425 | -2.2313e-05 | 0.983 | 82.2 | -0.65 | 0.705641
39 | 4088.1 | 0.00033621 | -2.8275e-05 | 0.899 | 84.4 | -0.65 | 0.705641
40 | 3255.8 | 0.00033847 | -3.4501e-05 | 0.79 | 86.6 | -0.65 | 0.705641
41 | 2593 | 0.00034228 | -4.0353e-05 | 0.737 | 88.8 | -0.65 | 0.705641
42 | 2065.1 | 0.00034878 | -4.7465e-05 | 0.703 | 91 | -0.65 | 0.705641
43 | 1644.7 | 0.00035412 | -5.62e-05 | 0.673 | 93.2 | -0.65 | 0.705641
44 | 1309.9 | 0.00036142 | -6.5459e-05 | 0.623 | 95.3 | -0.65 | 0.705641
45 | 1043.2 | 0.00036749 | -7.4881e-05 | 0.593 | 97.5 | -0.65 | 0.705641
46 | 830.83 | 0.00037723 | -8.4028e-05 | 0.984 | 99.7 | -0.65 | 0.705641
47 | 661.68 | 0.00038766 | -9.3643e-05 | 0.998 | 101.9 | -0.65 | 0.705641
48 | 526.98 | 0.0003997 | -0.00010744 | 0.996 | 104.1 | -0.65 | 0.705641
49 | 419.69 | 0.00041128 | -0.0001195 | 0.997 | 106.3 | -0.65 | 0.705641
50 | 334.25 | 0.00042609 | -0.00013464 | 0.997 | 108.4 | -0.65 | 0.705641
51 | 266.2 | 0.00043888 | -0.00015066 | 0.999 | 110.6 | -0.65 | 0.705641
52 | 212.01 | 0.00045637 | -0.00017301 | 0.999 | 112.8 | -0.65 | 0.705641
53 | 168.85 | 0.00047588 | -0.0001988 | 0.995 | 115 | -0.65 | 0.705641
54 | 134.47 | 0.00050054 | -0.00022727 | 0.998 | 117.2 | -0.65 | 0.705641
55 | 107.1 | 0.00052941 | -0.00026142 | 0.999 | 119.3 | -0.65 | 0.705641
56 | 85.294 | 0.00056646 | -0.00029723 | 0.998 | 121.5 | -0.65 | 0.705641
57 | 67.93 | 0.00061535 | -0.00033402 | 0.998 | 123.7 | -0.65 | 0.705641
58 | 53.91 | 0.00067174 | -0.00037006 | 0.998 | 126 | -0.65 | 0.705641
59 | 42.416 | 0.00074121 | -0.00040419 | 0.998 | 128.4 | -0.65 | 0.705641
60 | 33.064 | 0.00082289 | -0.00043325 | 0.998 | 130.9 | -0.65 | 0.705641
61 | 25.518 | 0.00091871 | -0.00044857 | 0.998 | 133.6 | -0.65 | 0.705641
62 | 19.484 | 0.0010127 | -0.00045085 | 0.998 | 136.4 | -0.65 | 0.705641
63 | 14.705 | 0.0011058 | -0.00043906 | 0.998 | 140.2 | -0.65 | 0.705641
64 | 10.96 | 0.001178 | -0.00042361 | 0.998 | 144.3 | -0.65 | 0.705641
65 | 8.0607 | 0.0012396 | -0.00042859 | 0.998 | 148.2 | -0.65 | 0.705641
66 | 5.8439 | 0.0013239 | -0.00046665 | 0.997 | 152.8 | -0.64 | 0.705641
67 | 4.1726 | 0.0014517 | -0.00048953 | 0.997 | 158.2 | -0.65 | 0.705641
68 | 2.9318 | 0.001613 | -0.0004713 | 0.996 | 164.7 | -0.64 | 0.705641
69 | 2.0259 | 0.0017516 | -0.00039251 | 0.995 | 172.8 | -0.65 | 0.705641
70 | 1.3761 | 0.0018643 | -0.00029872 | 0.995 | 183.6 | -0.66 | 0.705641
71 | 0.91901 | 0.0019199 | -0.00019772 | 0.994 | 198.3 | -0.66 | 0.705641
72 | 0.60383 | 0.001929 | -0.00011186 | 0.993 | 217.3 | -0.65 | 0.705641
73 | 0.39094 | 0.001927 | -5.9363e-05 | 0.994 | 248.4 | -0.63 | 0.705641
74 | 0.25002 | 0.0019131 | -1.8464e-05 | 0.993 | 283.9 | -0.65 | 0.705641
75 | 0.15849 | 0.0019043 | 2.4083e-05 | 0.994 | 330.7 | -0.65 | 0.705641
76 | 0.1 | 0.0018835 | 6.215e-05 | 0.993 | 390.9 | -0.65 | 0.705641

## Sheet7
Number | Frequency / Hz | Z_Re / Ohm | Z_Im / Ohm | Sign | Time / s | Voltage / V | Current / A/cm^2
1 | 107.1 | 0.00052263 | -0.00025967 | 0.998 | 0 | -0.65 | 0.705641
2 | 134.47 | 0.00049419 | -0.00022707 | 0.995 | 3.1 | -0.65 | 0.705641
3 | 168.85 | 0.0004704 | -0.000197 | 0.995 | 5.3 | -0.65 | 0.705641
4 | 212.01 | 0.00045092 | -0.000172 | 0.997 | 7.5 | -0.65 | 0.705641
5 | 266.2 | 0.00043426 | -0.00015203 | 0.995 | 9.7 | -0.65 | 0.705641
6 | 334.25 | 0.0004182 | -0.00013394 | 0.995 | 11.9 | -0.65 | 0.705641
7 | 419.69 | 0.00040499 | -0.00011914 | 0.996 | 14.2 | -0.65 | 0.705641
8 | 526.98 | 0.00039121 | -0.00010624 | 0.999 | 16.4 | -0.65 | 0.705641
9 | 661.68 | 0.00038172 | -9.305e-05 | 0.997 | 18.6 | -0.65 | 0.705641
10 | 830.83 | 0.00036996 | -8.2942e-05 | 0.989 | 20.8 | -0.65 | 0.705641
11 | 1043.2 | 0.00036119 | -7.2723e-05 | 0.592 | 23 | -0.65 | 0.705641
12 | 1309.9 | 0.00035248 | -6.2828e-05 | 0.623 | 25.2 | -0.65 | 0.705641
13 | 1644.7 | 0.00034767 | -5.4929e-05 | 0.674 | 27.4 | -0.65 | 0.705641
14 | 2065.1 | 0.00034393 | -4.8831e-05 | 0.703 | 29.6 | -0.65 | 0.705641
15 | 2593 | 0.00033728 | -3.895e-05 | 0.738 | 31.8 | -0.65 | 0.705641
16 | 3255.8 | 0.00033345 | -3.309e-05 | 0.791 | 34 | -0.65 | 0.705641
17 | 4088.1 | 0.00033081 | -2.8844e-05 | 0.898 | 36.2 | -0.65 | 0.705641
18 | 5133.1 | 0.00032735 | -2.3546e-05 | 0.98 | 38.4 | -0.65 | 0.705641
19 | 6445.3 | 0.00032384 | -1.9355e-05 | 0.99 | 40.6 | -0.65 | 0.705641
20 | 8092.8 | 0.00032055 | -1.0601e-05 | 0.996 | 42.8 | -0.65 | 0.705641
21 | 10161 | 0.00032088 | -8.6313e-06 | 0.995 | 45 | -0.65 | 0.705641
22 | 12759 | 0.00032111 | -1.3799e-05 | 0.996 | 47.2 | -0.65 | 0.705641
23 | 16020 | 0.00031171 | -4.7055e-07 | 0.989 | 49.4 | -0.65 | 0.705641
24 | 20116 | 0.00031306 | 8.7324e-06 | 0.989 | 51.6 | -0.65 | 0.705641
25 | 25258 | 0.00033543 | 2.492e-05 | 0.977 | 53.7 | -0.65 | 0.705641
26 | 31714 | 0.00032843 | -5.2711e-06 | 0.963 | 56 | -0.65 | 0.705641
27 | 39821 | 0.0003259 | 8.2476e-05 | 0.846 | 58.2 | -0.65 | 0.705641
28 | 50000 | 0.00036044 | 0.00013916 | 0.918 | 60.3 | -0.65 | 0.705641
29 | 39821 | 0.00035334 | 2.6412e-06 | 0.889 | 62.5 | -0.65 | 0.705641
30 | 31714 | 0.00033128 | 4.6067e-05 | 0.973 | 64.7 | -0.65 | 0.705641
31 | 25258 | 0.00032166 | 5.9687e-05 | 0.981 | 66.9 | -0.65 | 0.705641
32 | 20116 | 0.00032596 | 4.6121e-05 | 0.982 | 69 | -0.65 | 0.705641
33 | 16020 | 0.00033052 | 1.0646e-05 | 0.991 | 71.2 | -0.65 | 0.705641
34 | 12759 | 0.00032457 | 2.4185e-06 | 0.996 | 73.4 | -0.65 | 0.705641
35 | 10161 | 0.0003206 | -7.9844e-06 | 0.997 | 75.6 | -0.65 | 0.705641
36 | 8092.8 | 0.00032293 | -1.1526e-05 | 0.996 | 77.8 | -0.65 | 0.705641
37 | 6445.3 | 0.00032531 | -1.4997e-05 | 0.993 | 80 | -0.65 | 0.705641
38 | 5133.1 | 0.00032661 | -2.0758e-05 | 0.983 | 82.2 | -0.65 | 0.705641
39 | 4088.1 | 0.00032916 | -2.7805e-05 | 0.899 | 84.4 | -0.65 | 0.705641
40 | 3255.8 | 0.00033215 | -3.2973e-05 | 0.79 | 86.6 | -0.65 | 0.705641
41 | 2593 | 0.00033595 | -3.9282e-05 | 0.737 | 88.8 | -0.65 | 0.705641
42 | 2065.1 | 0.00034612 | -4.6608e-05 | 0.703 | 91 | -0.65 | 0.705641
43 | 1644.7 | 0.00034839 | -5.4609e-05 | 0.673 | 93.2 | -0.65 | 0.705641
44 | 1309.9 | 0.00035393 | -6.3082e-05 | 0.623 | 95.3 | -0.65 | 0.705641
45 | 1043.2 | 0.00036226 | -7.4453e-05 | 0.593 | 97.5 | -0.65 | 0.705641
46 | 830.83 | 0.00037212 | -8.3604e-05 | 0.984 | 99.7 | -0.65 | 0.705641
47 | 661.68 | 0.00038068 | -9.4506e-05 | 0.998 | 101.9 | -0.65 | 0.705641
48 | 526.98 | 0.00039315 | -0.0001059 | 0.996 | 104.1 | -0.65 | 0.705641
49 | 419.69 | 0.00040625 | -0.00011966 | 0.997 | 106.3 | -0.65 | 0.705641
50 | 334.25 | 0.00041962 | -0.00013426 | 0.997 | 108.4 | -0.65 | 0.705641
51 | 266.2 | 0.00043302 | -0.00015249 | 0.999 | 110.6 | -0.65 | 0.705641
52 | 212.01 | 0.00044989 | -0.00017239 | 0.999 | 112.8 | -0.65 | 0.705641
53 | 168.85 | 0.00046915 | -0.00019878 | 0.995 | 115 | -0.65 | 0.705641
54 | 134.47 | 0.00049425 | -0.00022697 | 0.998 | 117.2 | -0.65 | 0.705641
55 | 107.1 | 0.00052244 | -0.00026222 | 0.999 | 119.3 | -0.65 | 0.705641
56 | 85.294 | 0.00056006 | -0.00029798 | 0.998 | 121.5 | -0.65 | 0.705641
57 | 67.93 | 0.00060808 | -0.00033529 | 0.998 | 123.7 | -0.65 | 0.705641
58 | 53.91 | 0.00066315 | -0.00037438 | 0.998 | 126 | -0.65 | 0.705641
59 | 42.416 | 0.00073189 | -0.00040843 | 0.998 | 128.4 | -0.65 | 0.705641
60 | 33.064 | 0.00081713 | -0.00043882 | 0.998 | 130.9 | -0.65 | 0.705641
61 | 25.518 | 0.00091071 | -0.00045516 | 0.998 | 133.6 | -0.65 | 0.705641
62 | 19.484 | 0.0010086 | -0.00045877 | 0.998 | 136.4 | -0.65 | 0.705641
63 | 14.705 | 0.0011021 | -0.0004502 | 0.998 | 140.2 | -0.65 | 0.705641
64 | 10.96 | 0.0011793 | -0.00043337 | 0.998 | 144.3 | -0.65 | 0.705641
65 | 8.0607 | 0.0012401 | -0.00043505 | 0.998 | 148.2 | -0.65 | 0.705641
66 | 5.8439 | 0.0013291 | -0.00047337 | 0.997 | 152.8 | -0.65 | 0.705641
67 | 4.1726 | 0.0014633 | -0.00050875 | 0.997 | 158.2 | -0.65 | 0.705641
68 | 2.9318 | 0.0016289 | -0.0004874 | 0.996 | 164.7 | -0.65 | 0.705641
69 | 2.0259 | 0.0017786 | -0.00040861 | 0.995 | 172.8 | -0.65 | 0.705641
70 | 1.3761 | 0.0018939 | -0.0003173 | 0.995 | 183.6 | -0.66 | 0.705641
71 | 0.91901 | 0.0019432 | -0.00020725 | 0.994 | 198.3 | -0.66 | 0.705641
72 | 0.60383 | 0.0019665 | -0.00011571 | 0.993 | 217.3 | -0.65 | 0.705641
73 | 0.39094 | 0.0019465 | -5.7154e-05 | 0.994 | 248.4 | -0.64 | 0.705641
74 | 0.25002 | 0.0019617 | -2.3176e-05 | 0.993 | 283.9 | -0.65 | 0.705641
75 | 0.15849 | 0.0019593 | 2.4491e-05 | 0.994 | 330.7 | -0.65 | 0.705641
76 | 0.1 | 0.0019148 | 5.4264e-05 | 0.993 | 390.9 | -0.65 | 0.705641

## Sheet8
Number | Frequency / Hz | Z_Re / Ohm | Z_Im / Ohm | Sign | Time / s | Voltage / V | Current / A/cm^2
1 | 107.1 | 0.00051879 | -0.00025804 | 0.998 | 0 | -0.65 | 0.705641
2 | 134.47 | 0.00048975 | -0.00022458 | 0.995 | 3.1 | -0.65 | 0.705641
3 | 168.85 | 0.0004655 | -0.00019452 | 0.995 | 5.3 | -0.65 | 0.705641
4 | 212.01 | 0.00044757 | -0.00016954 | 0.997 | 7.5 | -0.65 | 0.705641
5 | 266.2 | 0.00043013 | -0.00014968 | 0.995 | 9.7 | -0.65 | 0.705641
6 | 334.25 | 0.00041622 | -0.00013353 | 0.995 | 11.9 | -0.65 | 0.705641
7 | 419.69 | 0.00040331 | -0.00011739 | 0.996 | 14.2 | -0.65 | 0.705641
8 | 526.98 | 0.00039188 | -0.00010166 | 0.999 | 16.4 | -0.65 | 0.705641
9 | 661.68 | 0.0003799 | -9.1211e-05 | 0.997 | 18.6 | -0.65 | 0.705641
10 | 830.83 | 0.00037007 | -7.9365e-05 | 0.989 | 20.8 | -0.65 | 0.705641
11 | 1043.2 | 0.00036145 | -7.1323e-05 | 0.592 | 23 | -0.65 | 0.705641
12 | 1309.9 | 0.00035302 | -6.0873e-05 | 0.623 | 25.2 | -0.65 | 0.705641
13 | 1644.7 | 0.00034819 | -5.3848e-05 | 0.674 | 27.4 | -0.65 | 0.705641
14 | 2065.1 | 0.00034945 | -4.8763e-05 | 0.703 | 29.6 | -0.65 | 0.705641
15 | 2593 | 0.00034002 | -3.8626e-05 | 0.738 | 31.8 | -0.65 | 0.705641
16 | 3255.8 | 0.00033418 | -3.32e-05 | 0.791 | 34 | -0.65 | 0.705641
17 | 4088.1 | 0.00033223 | -2.8291e-05 | 0.898 | 36.2 | -0.65 | 0.705641
18 | 5133.1 | 0.00033008 | -1.9288e-05 | 0.98 | 38.4 | -0.65 | 0.705641
19 | 6445.3 | 0.00032683 | -1.9446e-05 | 0.99 | 40.6 | -0.65 | 0.705641
20 | 8092.8 | 0.00032741 | -1.4576e-05 | 0.996 | 42.8 | -0.65 | 0.705641
21 | 10161 | 0.00032398 | -1.2192e-05 | 0.995 | 45 | -0.65 | 0.705641
22 | 12759 | 0.00032156 | -9.7905e-06 | 0.996 | 47.2 | -0.65 | 0.705641
23 | 16020 | 0.00031733 | 7.3656e-06 | 0.989 | 49.4 | -0.65 | 0.705641
24 | 20116 | 0.00031763 | 4.2962e-06 | 0.989 | 51.6 | -0.65 | 0.705641
25 | 25258 | 0.00029589 | 2.3703e-05 | 0.977 | 53.7 | -0.65 | 0.705641
26 | 31714 | 0.00030372 | 8.4688e-06 | 0.963 | 56 | -0.65 | 0.705641
27 | 39821 | 0.00028382 | 6.4048e-06 | 0.846 | 58.2 | -0.65 | 0.705641
28 | 50000 | 0.00038218 | 0.00012076 | 0.918 | 60.3 | -0.65 | 0.705641
29 | 39821 | 0.00030694 | -4.3342e-05 | 0.889 | 62.5 | -0.65 | 0.705641
30 | 31714 | 0.00031694 | -3.5242e-06 | 0.973 | 64.7 | -0.65 | 0.705641
31 | 25258 | 0.00032006 | -5.4955e-06 | 0.981 | 66.9 | -0.65 | 0.705641
32 | 20116 | 0.00030054 | 5.6551e-06 | 0.982 | 69 | -0.65 | 0.705641
33 | 16020 | 0.00030616 | 9.4778e-06 | 0.991 | 71.2 | -0.65 | 0.705641
34 | 12759 | 0.00032176 | -1.5681e-06 | 0.996 | 73.4 | -0.65 | 0.705641
35 | 10161 | 0.00032364 | -1.6992e-05 | 0.997 | 75.6 | -0.65 | 0.705641
36 | 8092.8 | 0.00033095 | -1.1796e-05 | 0.996 | 77.8 | -0.65 | 0.705641
37 | 6445.3 | 0.00032745 | -1.817e-05 | 0.993 | 80 | -0.65 | 0.705641
38 | 5133.1 | 0.00033053 | -2.0778e-05 | 0.983 | 82.2 | -0.65 | 0.705641
39 | 4088.1 | 0.00033264 | -2.6719e-05 | 0.899 | 84.4 | -0.65 | 0.705641
40 | 3255.8 | 0.00033358 | -3.3185e-05 | 0.79 | 86.6 | -0.65 | 0.705641
41 | 2593 | 0.00033912 | -3.8483e-05 | 0.737 | 88.8 | -0.65 | 0.705641
42 | 2065.1 | 0.00035128 | -4.4708e-05 | 0.703 | 91 | -0.65 | 0.705641
43 | 1644.7 | 0.00034707 | -5.2334e-05 | 0.673 | 93.2 | -0.65 | 0.705641
44 | 1309.9 | 0.00035581 | -6.1921e-05 | 0.623 | 95.3 | -0.65 | 0.705641
45 | 1043.2 | 0.00036089 | -7.0873e-05 | 0.593 | 97.5 | -0.65 | 0.705641
46 | 830.83 | 0.00036896 | -8.1406e-05 | 0.984 | 99.7 | -0.65 | 0.705641
47 | 661.68 | 0.00038002 | -9.151e-05 | 0.998 | 101.9 | -0.65 | 0.705641
48 | 526.98 | 0.00039189 | -0.0001033 | 0.996 | 104.1 | -0.65 | 0.705641
49 | 419.69 | 0.00040246 | -0.00011653 | 0.997 | 106.3 | -0.65 | 0.705641
50 | 334.25 | 0.00041565 | -0.00013009 | 0.997 | 108.4 | -0.65 | 0.705641
51 | 266.2 | 0.00043102 | -0.00014831 | 0.999 | 110.6 | -0.65 | 0.705641
52 | 212.01 | 0.00044627 | -0.00016977 | 0.999 | 112.8 | -0.65 | 0.705641
53 | 168.85 | 0.00046572 | -0.00019306 | 0.995 | 115 | -0.65 | 0.705641
54 | 134.47 | 0.00048983 | -0.00022255 | 0.998 | 117.2 | -0.65 | 0.705641
55 | 107.1 | 0.00051965 | -0.00025835 | 0.999 | 119.3 | -0.65 | 0.705641
56 | 85.294 | 0.00055473 | -0.00029381 | 0.998 | 121.5 | -0.65 | 0.705641
57 | 67.93 | 0.00060236 | -0.00033211 | 0.998 | 123.7 | -0.65 | 0.705641
58 | 53.91 | 0.0006596 | -0.00036939 | 0.998 | 126 | -0.65 | 0.705641
59 | 42.416 | 0.00073059 | -0.00040208 | 0.998 | 128.4 | -0.65 | 0.705641
60 | 33.064 | 0.00081225 | -0.00042974 | 0.998 | 130.9 | -0.65 | 0.705641
61 | 25.518 | 0.00090495 | -0.00044377 | 0.998 | 133.6 | -0.65 | 0.705641
62 | 19.484 | 0.00099874 | -0.00044537 | 0.998 | 136.4 | -0.65 | 0.705641
63 | 14.705 | 0.0010894 | -0.00043216 | 0.998 | 140.2 | -0.65 | 0.705641
64 | 10.96 | 0.0011619 | -0.00041997 | 0.998 | 144.3 | -0.65 | 0.705641
65 | 8.0607 | 0.0012206 | -0.000424 | 0.998 | 148.2 | -0.65 | 0.705641
66 | 5.8439 | 0.0013064 | -0.00045844 | 0.997 | 152.8 | -0.65 | 0.705641
67 | 4.1726 | 0.0014361 | -0.00049535 | 0.997 | 158.2 | -0.66 | 0.705641
68 | 2.9318 | 0.0016001 | -0.00047795 | 0.996 | 164.7 | -0.65 | 0.705641
69 | 2.0259 | 0.0017456 | -0.00040859 | 0.995 | 172.8 | -0.66 | 0.705641
70 | 1.3761 | 0.0018593 | -0.00030687 | 0.995 | 183.6 | -0.66 | 0.705641
71 | 0.91901 | 0.0019161 | -0.00020393 | 0.994 | 198.3 | -0.66 | 0.705641
72 | 0.60383 | 0.00194 | -0.0001201 | 0.993 | 217.3 | -0.65 | 0.705641
73 | 0.39094 | 0.0019336 | -6.5184e-05 | 0.994 | 248.4 | -0.64 | 0.705641
74 | 0.25002 | 0.0019482 | -2.0672e-05 | 0.993 | 283.9 | -0.65 | 0.705641
75 | 0.15849 | 0.0019288 | 1.9951e-05 | 0.994 | 330.7 | -0.65 | 0.705641
76 | 0.1 | 0.001891 | 6.6546e-05 | 0.993 | 390.9 | -0.65 | 0.705641

## Sheet9
Number | Frequency / Hz | Z_Re / Ohm | Z_Im / Ohm | Sign | Time / s | Voltage / V | Current / A/cm^2
1 | 107.1 | 0.00055211 | -0.00027223 | 0.998 | 0 | -0.66 | 0.705641
2 | 134.47 | 0.00052121 | -0.00023646 | 0.995 | 3.1 | -0.66 | 0.705641
3 | 168.85 | 0.00049528 | -0.00020539 | 0.995 | 5.3 | -0.66 | 0.705641
4 | 212.01 | 0.00047743 | -0.00017863 | 0.997 | 7.5 | -0.66 | 0.705641
5 | 266.2 | 0.00045977 | -0.00015795 | 0.995 | 9.7 | -0.66 | 0.705641
6 | 334.25 | 0.00044471 | -0.00013818 | 0.995 | 11.9 | -0.66 | 0.705641
7 | 419.69 | 0.00043222 | -0.00012365 | 0.996 | 14.2 | -0.66 | 0.705641
8 | 526.98 | 0.00041875 | -0.00010889 | 0.999 | 16.4 | -0.66 | 0.705641
9 | 661.68 | 0.00040647 | -9.5531e-05 | 0.997 | 18.6 | -0.66 | 0.705641
10 | 830.83 | 0.00039614 | -8.4155e-05 | 0.989 | 20.8 | -0.66 | 0.705641
11 | 1043.2 | 0.00038557 | -7.4923e-05 | 0.592 | 23 | -0.66 | 0.705641
12 | 1309.9 | 0.00037826 | -6.3885e-05 | 0.623 | 25.2 | -0.66 | 0.705641
13 | 1644.7 | 0.00037278 | -5.3496e-05 | 0.674 | 27.4 | -0.66 | 0.705641
14 | 2065.1 | 0.00036996 | -4.8802e-05 | 0.703 | 29.6 | -0.66 | 0.705641
15 | 2593 | 0.00036528 | -3.924e-05 | 0.738 | 31.8 | -0.66 | 0.705641
16 | 3255.8 | 0.00035931 | -3.2872e-05 | 0.791 | 34 | -0.66 | 0.705641
17 | 4088.1 | 0.00035689 | -2.8685e-05 | 0.898 | 36.2 | -0.66 | 0.705641
18 | 5133.1 | 0.00035267 | -2.1362e-05 | 0.98 | 38.4 | -0.66 | 0.705641
19 | 6445.3 | 0.00035102 | -1.526e-05 | 0.99 | 40.6 | -0.66 | 0.705641
20 | 8092.8 | 0.00034835 | -1.0912e-05 | 0.996 | 42.8 | -0.66 | 0.705641
21 | 10161 | 0.0003437 | -1.0434e-05 | 0.995 | 45 | -0.66 | 0.705641
22 | 12759 | 0.00034491 | 5.3243e-07 | 0.996 | 47.2 | -0.66 | 0.705641
23 | 16020 | 0.00033607 | 1.6646e-05 | 0.989 | 49.4 | -0.66 | 0.705641
24 | 20116 | 0.00036264 | 2.2854e-05 | 0.989 | 51.6 | -0.66 | 0.705641
25 | 25258 | 0.00029155 | 1.2361e-05 | 0.977 | 53.7 | -0.66 | 0.705641
26 | 31714 | 0.00033682 | 1.8542e-05 | 0.963 | 56 | -0.66 | 0.705641
27 | 39821 | 0.00031488 | 5.9392e-05 | 0.846 | 58.2 | -0.66 | 0.705641
28 | 50000 | 0.00029142 | 3.6341e-06 | 0.918 | 60.3 | -0.66 | 0.705641
29 | 39821 | 0.00036076 | 5.6584e-06 | 0.889 | 62.5 | -0.66 | 0.705641
30 | 31714 | 0.00029555 | 1.0213e-05 | 0.973 | 64.7 | -0.66 | 0.705641
31 | 25258 | 0.00032978 | -6.317e-06 | 0.981 | 66.9 | -0.66 | 0.705641
32 | 20116 | 0.00032801 | 3.0411e-05 | 0.982 | 69 | -0.66 | 0.705641
33 | 16020 | 0.00032887 | 1.0743e-05 | 0.991 | 71.2 | -0.66 | 0.705641
34 | 12759 | 0.00034803 | 2.0889e-06 | 0.996 | 73.4 | -0.66 | 0.705641
35 | 10161 | 0.00034767 | -5.5008e-06 | 0.997 | 75.6 | -0.66 | 0.705641
36 | 8092.8 | 0.00034675 | -1.2025e-05 | 0.996 | 77.8 | -0.66 | 0.705641
37 | 6445.3 | 0.00035057 | -1.9134e-05 | 0.993 | 80 | -0.66 | 0.705641
38 | 5133.1 | 0.00035536 | -1.8092e-05 | 0.983 | 82.2 | -0.66 | 0.705641
39 | 4088.1 | 0.0003554 | -2.3654e-05 | 0.899 | 84.4 | -0.66 | 0.705641
40 | 3255.8 | 0.00035778 | -3.2656e-05 | 0.79 | 86.6 | -0.66 | 0.705641
41 | 2593 | 0.00036265 | -3.9434e-05 | 0.737 | 88.8 | -0.66 | 0.705641
42 | 2065.1 | 0.00037206 | -4.5795e-05 | 0.703 | 91 | -0.66 | 0.705641
43 | 1644.7 | 0.00037446 | -5.3895e-05 | 0.673 | 93.2 | -0.66 | 0.705641
44 | 1309.9 | 0.00038062 | -6.3992e-05 | 0.623 | 95.3 | -0.66 | 0.705641
45 | 1043.2 | 0.00038653 | -7.4768e-05 | 0.593 | 97.5 | -0.66 | 0.705641
46 | 830.83 | 0.00039596 | -8.545e-05 | 0.984 | 99.7 | -0.66 | 0.705641
47 | 661.68 | 0.00040855 | -9.4785e-05 | 0.998 | 101.9 | -0.66 | 0.705641
48 | 526.98 | 0.00041953 | -0.00010871 | 0.996 | 104.1 | -0.66 | 0.705641
49 | 419.69 | 0.00042989 | -0.00012156 | 0.997 | 106.3 | -0.66 | 0.705641
50 | 334.25 | 0.00044492 | -0.0001384 | 0.997 | 108.4 | -0.66 | 0.705641
51 | 266.2 | 0.00045913 | -0.00015663 | 0.999 | 110.6 | -0.66 | 0.705641
52 | 212.01 | 0.00047605 | -0.00017914 | 0.999 | 112.8 | -0.66 | 0.705641
53 | 168.85 | 0.0004947 | -0.00020551 | 0.995 | 115 | -0.66 | 0.705641
54 | 134.47 | 0.00052198 | -0.00023719 | 0.998 | 117.2 | -0.66 | 0.705641
55 | 107.1 | 0.00055478 | -0.00027293 | 0.999 | 119.3 | -0.66 | 0.705641
56 | 85.294 | 0.00059096 | -0.00031296 | 0.998 | 121.5 | -0.66 | 0.705641
57 | 67.93 | 0.00064133 | -0.00035192 | 0.998 | 123.7 | -0.66 | 0.705641
58 | 53.91 | 0.00070036 | -0.00038933 | 0.998 | 126 | -0.66 | 0.705641
59 | 42.416 | 0.00077472 | -0.00042628 | 0.998 | 128.4 | -0.66 | 0.705641
60 | 33.064 | 0.00086273 | -0.00045334 | 0.998 | 130.9 | -0.66 | 0.705641
61 | 25.518 | 0.00096121 | -0.00046671 | 0.998 | 133.6 | -0.66 | 0.705641
62 | 19.484 | 0.0010622 | -0.00046531 | 0.998 | 136.4 | -0.66 | 0.705641
63 | 14.705 | 0.0011555 | -0.00045166 | 0.998 | 140.2 | -0.66 | 0.705641
64 | 10.96 | 0.0012318 | -0.0004384 | 0.998 | 144.3 | -0.66 | 0.705641
65 | 8.0607 | 0.001291 | -0.00043621 | 0.998 | 148.2 | -0.66 | 0.705641
66 | 5.8439 | 0.0013754 | -0.00047314 | 0.997 | 152.8 | -0.66 | 0.705641
67 | 4.1726 | 0.0015129 | -0.00050756 | 0.997 | 158.2 | -0.66 | 0.705641
68 | 2.9318 | 0.0016833 | -0.00050486 | 0.996 | 164.7 | -0.66 | 0.705641
69 | 2.0259 | 0.001831 | -0.00042447 | 0.995 | 172.8 | -0.66 | 0.705641
70 | 1.3761 | 0.0019529 | -0.00032235 | 0.995 | 183.6 | -0.67 | 0.705641
71 | 0.91901 | 0.0020087 | -0.00020492 | 0.994 | 198.3 | -0.67 | 0.705641
72 | 0.60383 | 0.0020285 | -0.00011952 | 0.993 | 217.3 | -0.66 | 0.705641
73 | 0.39094 | 0.0020241 | -6.0375e-05 | 0.994 | 248.4 | -0.64 | 0.705641
74 | 0.25002 | 0.0020392 | -1.8018e-05 | 0.993 | 283.9 | -0.66 | 0.705641
75 | 0.15849 | 0.00204 | 2.8116e-05 | 0.994 | 330.7 | -0.66 | 0.705641
76 | 0.1 | 0.0020201 | 7.177e-05 | 0.993 | 390.9 | -0.66 | 0.705641