## Sheet1
Number | Frequency / Hz | Z_Re / Ohm | Z_Im / Ohm | Sign | Time / s | Voltage / V | Current / A/cm^2
1 | 107.1 | 0.012684 | -0.0061596 | 0.999 | 0 | -15.92 | 0.705641
2 | 134.47 | 0.011937 | -0.0054014 | 0.995 | 3.1 | -15.92 | 0.705641
3 | 168.85 | 0.011327 | -0.0047101 | 0.996 | 5.4 | -15.92 | 0.705641
4 | 212.01 | 0.010891 | -0.0041344 | 0.997 | 7.6 | -15.92 | 0.705641
5 | 266.2 | 0.010475 | -0.0036322 | 0.996 | 9.8 | -15.92 | 0.705641
6 | 334.25 | 0.010108 | -0.0032241 | 0.997 | 12 | -15.92 | 0.705641
7 | 419.69 | 0.0097581 | -0.0028783 | 0.994 | 14.2 | -15.92 | 0.705641
8 | 526.98 | 0.0094546 | -0.0025372 | 0.998 | 16.4 | -15.91 | 0.705641
9 | 661.68 | 0.0091745 | -0.0022567 | 0.997 | 18.6 | -15.91 | 0.705641
10 | 830.83 | 0.0089209 | -0.0019791 | 0.988 | 20.8 | -15.92 | 0.705641
11 | 1043.2 | 0.0086932 | -0.0017201 | 0.591 | 23.1 | -15.92 | 0.705641
12 | 1309.9 | 0.0085289 | -0.001524 | 0.626 | 25.3 | -15.92 | 0.705641
13 | 1644.7 | 0.0084047 | -0.0013172 | 0.677 | 27.4 | -15.92 | 0.705641
14 | 2065.1 | 0.0082786 | -0.0011549 | 0.702 | 29.6 | -15.92 | 0.705641
15 | 2593 | 0.0081479 | -0.0010067 | 0.738 | 31.9 | -15.92 | 0.705641
16 | 3255.8 | 0.0080801 | -0.00088921 | 0.793 | 34.1 | -15.92 | 0.705641
17 | 4088.1 | 0.0080006 | -0.00079456 | 0.897 | 36.3 | -15.92 | 0.705641
18 | 5133.1 | 0.0079035 | -0.00072135 | 0.984 | 38.5 | -15.92 | 0.705641
19 | 6445.3 | 0.0078365 | -0.00071169 | 0.994 | 40.6 | -15.92 | 0.705641
20 | 8092.8 | 0.0077078 | -0.00070287 | 0.996 | 42.9 | -15.92 | 0.705641
21 | 10161 | 0.0075098 | -0.0008145 | 0.998 | 45.1 | -15.92 | 0.705641
22 | 12759 | 0.0072726 | -0.00083832 | 0.993 | 47.3 | -15.92 | 0.705641
23 | 16020 | 0.0068001 | -0.00092407 | 0.994 | 49.5 | -15.92 | 0.705641
24 | 20116 | 0.0061712 | -0.0011233 | 0.979 | 51.7 | -15.92 | 0.705641
25 | 25258 | 0.0050738 | -0.0012381 | 0.986 | 53.9 | -15.92 | 0.705641
26 | 31714 | 0.0032523 | -0.0018658 | 0.965 | 56.1 | -15.92 | 0.705641
27 | 39821 | 0.00025275 | -0.00047357 | 0.733 | 58.9 | -15.92 | 0.705641
28 | 50000 | -0.0022804 | -0.0034158 | 0.946 | 61.6 | -15.92 | 0.705641
29 | 39821 | 0.00098799 | -0.0025181 | 0.877 | 63.8 | -15.92 | 0.705641
30 | 31714 | 0.0033982 | -0.0014358 | 0.955 | 66.1 | -15.92 | 0.705641
31 | 25258 | 0.0049557 | -0.0013725 | 0.976 | 68.3 | -15.92 | 0.705641
32 | 20116 | 0.0059955 | -0.0011231 | 0.981 | 70.4 | -15.92 | 0.705641
33 | 16020 | 0.0066603 | -0.0010506 | 0.994 | 72.6 | -15.92 | 0.705641
34 | 12759 | 0.0072634 | -0.00090468 | 0.997 | 74.8 | -15.93 | 0.705641
35 | 10161 | 0.0075382 | -0.00075736 | 0.993 | 77 | -15.92 | 0.705641
36 | 8092.8 | 0.0077113 | -0.00074489 | 0.993 | 79.2 | -15.89 | 0.705641
37 | 6445.3 | 0.007798 | -0.000702 | 0.994 | 81.4 | -15.92 | 0.705641
38 | 5133.1 | 0.0078988 | -0.00074462 | 0.983 | 83.6 | -15.92 | 0.705641
39 | 4088.1 | 0.0079799 | -0.0007898 | 0.899 | 85.8 | -15.92 | 0.705641
40 | 3255.8 | 0.008069 | -0.00088959 | 0.79 | 88 | -15.92 | 0.705641
41 | 2593 | 0.0081565 | -0.0010038 | 0.738 | 90.2 | -15.93 | 0.705641
42 | 2065.1 | 0.0082772 | -0.0011529 | 0.703 | 92.4 | -15.93 | 0.705641
43 | 1644.7 | 0.0083921 | -0.0013246 | 0.677 | 94.6 | -15.92 | 0.705641
44 | 1309.9 | 0.0085613 | -0.0015144 | 0.622 | 96.8 | -15.92 | 0.705641
45 | 1043.2 | 0.0087024 | -0.001716 | 0.594 | 99 | -15.92 | 0.705641
46 | 830.83 | 0.0089152 | -0.0019828 | 0.988 | 101.2 | -15.92 | 0.705641
47 | 661.68 | 0.0091525 | -0.0022574 | 0.995 | 103.4 | -15.92 | 0.705641
48 | 526.98 | 0.0094394 | -0.0025296 | 0.997 | 105.6 | -15.92 | 0.705641
49 | 419.69 | 0.0097338 | -0.002854 | 0.997 | 107.8 | -15.92 | 0.705641
50 | 334.25 | 0.010073 | -0.0032207 | 0.995 | 109.9 | -15.92 | 0.705641
51 | 266.2 | 0.01042 | -0.0036253 | 0.997 | 112.2 | -15.92 | 0.705641
52 | 212.01 | 0.010831 | -0.0041176 | 0.997 | 114.3 | -15.92 | 0.705641
53 | 168.85 | 0.011348 | -0.0046963 | 0.998 | 116.5 | -15.92 | 0.705641
54 | 134.47 | 0.011921 | -0.0053795 | 0.995 | 118.7 | -15.93 | 0.705641
55 | 107.1 | 0.012637 | -0.0061541 | 0.999 | 120.9 | -15.92 | 0.705641
56 | 85.294 | 0.013531 | -0.0069584 | 0.998 | 123 | -15.91 | 0.705641
57 | 67.93 | 0.014556 | -0.0077445 | 0.998 | 125.2 | -15.93 | 0.705641
58 | 53.91 | 0.01603 | -0.008616 | 0.999 | 127.5 | -15.92 | 0.705641
59 | 42.416 | 0.017731 | -0.0093429 | 0.998 | 129.9 | -15.92 | 0.705641
60 | 33.064 | 0.019684 | -0.0098764 | 0.998 | 132.4 | -15.9 | 0.705641
61 | 25.518 | 0.021801 | -0.010113 | 0.998 | 135 | -15.89 | 0.705641
62 | 19.484 | 0.02391 | -0.010039 | 0.998 | 138 | -15.93 | 0.705641
63 | 14.705 | 0.025744 | -0.0096545 | 0.999 | 141.7 | -15.95 | 0.705641
64 | 10.96 | 0.027249 | -0.0092694 | 0.998 | 145.9 | -15.96 | 0.705641
65 | 8.0607 | 0.02862 | -0.0094627 | 0.998 | 149.8 | -15.86 | 0.705641
66 | 5.8439 | 0.030549 | -0.010274 | 0.998 | 154.3 | -15.7 | 0.705641
67 | 4.1726 | 0.033467 | -0.010943 | 0.997 | 159.7 | -16.26 | 0.705641
68 | 2.9318 | 0.037003 | -0.010662 | 0.996 | 166.3 | -15.76 | 0.705641
69 | 2.0259 | 0.040484 | -0.0090975 | 0.995 | 174.4 | -16.4 | 0.705641
70 | 1.3761 | 0.042674 | -0.0068672 | 0.994 | 185.2 | -15.66 | 0.705641
71 | 0.91901 | 0.044052 | -0.0044109 | 0.994 | 199.9 | -16.48 | 0.705641
72 | 0.60383 | 0.044685 | -0.0026497 | 0.992 | 218.9 | -15.9 | 0.705641
73 | 0.39094 | 0.044389 | -0.001391 | 0.994 | 250 | -15.97 | 0.705641
74 | 0.25002 | 0.044541 | -0.00034633 | 0.994 | 285.5 | -15.95 | 0.705641
75 | 0.15849 | 0.044352 | 0.00035448 | 0.993 | 332.3 | -15.94 | 0.705641
76 | 0.1 | 0.043931 | 0.0012325 | 0.993 | 392.6 | -16.04 | 0.705641

## Sheet2
Number | Frequency / Hz | Z_Re / Ohm | Z_Im / Ohm | Sign | Time / s | Voltage / V | Current / A/cm^2
1 | 107.1 | 0.00053386 | -0.00025565 | 0.999 | 0 | -0.65 | 0.705641
2 | 134.47 | 0.00050195 | -0.00022593 | 0.995 | 3.1 | -0.65 | 0.705641
3 | 168.85 | 0.00047722 | -0.00019696 | 0.996 | 5.4 | -0.65 | 0.705641
4 | 212.01 | 0.00045924 | -0.000173 | 0.997 | 7.6 | -0.65 | 0.705641
5 | 266.2 | 0.00043949 | -0.00015309 | 0.996 | 9.8 | -0.65 | 0.705641
6 | 334.25 | 0.00042308 | -0.00013816 | 0.997 | 12 | -0.65 | 0.705641
7 | 419.69 | 0.00040826 | -0.0001203 | 0.994 | 14.2 | -0.65 | 0.705641
8 | 526.98 | 0.00039505 | -0.00010643 | 0.998 | 16.4 | -0.65 | 0.705641
9 | 661.68 | 0.00038411 | -9.5575e-05 | 0.997 | 18.6 | -0.65 | 0.705641
10 | 830.83 | 0.00037303 | -8.539e-05 | 0.988 | 20.8 | -0.65 | 0.705641
11 | 1043.2 | 0.00036329 | -7.5963e-05 | 0.591 | 23.1 | -0.65 | 0.705641
12 | 1309.9 | 0.00035375 | -6.549e-05 | 0.626 | 25.3 | -0.65 | 0.705641
13 | 1644.7 | 0.0003495 | -5.7357e-05 | 0.677 | 27.4 | -0.65 | 0.705641
14 | 2065.1 | 0.00034309 | -4.8869e-05 | 0.702 | 29.6 | -0.65 | 0.705641
15 | 2593 | 0.00033801 | -4.2338e-05 | 0.738 | 31.9 | -0.65 | 0.705641
16 | 3255.8 | 0.00033371 | -3.6732e-05 | 0.793 | 34.1 | -0.65 | 0.705641
17 | 4088.1 | 0.00032994 | -3.1066e-05 | 0.897 | 36.3 | -0.65 | 0.705641
18 | 5133.1 | 0.00032675 | -2.4585e-05 | 0.984 | 38.5 | -0.65 | 0.705641
19 | 6445.3 | 0.00032644 | -2.2761e-05 | 0.994 | 40.6 | -0.65 | 0.705641
20 | 8092.8 | 0.00032444 | -1.6364e-05 | 0.996 | 42.9 | -0.65 | 0.705641
21 | 10161 | 0.00032239 | -1.7726e-05 | 0.998 | 45.1 | -0.65 | 0.705641
22 | 12759 | 0.00031754 | -1.2042e-05 | 0.993 | 47.3 | -0.65 | 0.705641
23 | 16020 | 0.00032325 | 4.9018e-06 | 0.994 | 49.5 | -0.65 | 0.705641
24 | 20116 | 0.00030536 | 1.1508e-05 | 0.979 | 51.7 | -0.65 | 0.705641
25 | 25258 | 0.00032135 | 3.4274e-06 | 0.986 | 53.9 | -0.65 | 0.705641
26 | 31714 | 0.00035293 | 1.8499e-05 | 0.965 | 56.1 | -0.65 | 0.705641
27 | 39821 | 0.000325 | -3.065e-05 | 0.733 | 58.9 | -0.65 | 0.705641
28 | 50000 | 0.00028494 | 6.347e-06 | 0.946 | 61.6 | -0.65 | 0.705641
29 | 39821 | 0.00036222 | -6.4376e-07 | 0.877 | 63.8 | -0.65 | 0.705641
30 | 31714 | 0.00037395 | -1.9113e-05 | 0.955 | 66.1 | -0.65 | 0.705641
31 | 25258 | 0.00032763 | -2.3463e-05 | 0.976 | 68.3 | -0.65 | 0.705641
32 | 20116 | 0.00032648 | -5.4992e-06 | 0.981 | 70.4 | -0.65 | 0.705641
33 | 16020 | 0.00033228 | -8.0547e-06 | 0.994 | 72.6 | -0.65 | 0.705641
34 | 12759 | 0.00031412 | -1.6441e-05 | 0.997 | 74.8 | -0.65 | 0.705641
35 | 10161 | 0.00032675 | -1.7917e-05 | 0.993 | 77 | -0.65 | 0.705641
36 | 8092.8 | 0.00032574 | -1.7278e-05 | 0.993 | 79.2 | -0.65 | 0.705641
37 | 6445.3 | 0.00032623 | -2.1045e-05 | 0.994 | 81.4 | -0.65 | 0.705641
38 | 5133.1 | 0.00032825 | -2.7212e-05 | 0.983 | 83.6 | -0.65 | 0.705641
39 | 4088.1 | 0.00032991 | -3.0291e-05 | 0.899 | 85.8 | -0.65 | 0.705641
40 | 3255.8 | 0.00033246 | -3.6189e-05 | 0.79 | 88 | -0.65 | 0.705641
41 | 2593 | 0.00033657 | -4.2749e-05 | 0.738 | 90.2 | -0.65 | 0.705641
42 | 2065.1 | 0.00034144 | -5.0911e-05 | 0.703 | 92.4 | -0.65 | 0.705641
43 | 1644.7 | 0.00034685 | -5.694e-05 | 0.677 | 94.6 | -0.65 | 0.705641
44 | 1309.9 | 0.00035368 | -6.5595e-05 | 0.622 | 96.8 | -0.65 | 0.705641
45 | 1043.2 | 0.00036177 | -7.4614e-05 | 0.594 | 99 | -0.65 | 0.705641
46 | 830.83 | 0.00037259 | -8.4778e-05 | 0.988 | 101.2 | -0.65 | 0.705641
47 | 661.68 | 0.00038118 | -9.4707e-05 | 0.995 | 103.4 | -0.65 | 0.705641
48 | 526.98 | 0.00039347 | -0.00010734 | 0.997 | 105.6 | -0.65 | 0.705641
49 | 419.69 | 0.0004079 | -0.00011983 | 0.997 | 107.8 | -0.65 | 0.705641
50 | 334.25 | 0.00042116 | -0.00013598 | 0.995 | 109.9 | -0.65 | 0.705641
51 | 266.2 | 0.00043624 | -0.00015223 | 0.997 | 112.2 | -0.65 | 0.705641
52 | 212.01 | 0.0004528 | -0.00017351 | 0.997 | 114.3 | -0.65 | 0.705641
53 | 168.85 | 0.00047333 | -0.00019615 | 0.998 | 116.5 | -0.65 | 0.705641
54 | 134.47 | 0.00049895 | -0.00022392 | 0.995 | 118.7 | -0.65 | 0.705641
55 | 107.1 | 0.00052777 | -0.00025489 | 0.999 | 120.9 | -0.65 | 0.705641
56 | 85.294 | 0.00056594 | -0.00028749 | 0.998 | 123 | -0.65 | 0.705641
57 | 67.93 | 0.0006088 | -0.00032068 | 0.998 | 125.2 | -0.65 | 0.705641
58 | 53.91 | 0.00066469 | -0.00035371 | 0.999 | 127.5 | -0.65 | 0.705641
59 | 42.416 | 0.00073455 | -0.00038337 | 0.998 | 129.9 | -0.65 | 0.705641
60 | 33.064 | 0.00081399 | -0.00040394 | 0.998 | 132.4 | -0.65 | 0.705641
61 | 25.518 | 0.00090263 | -0.00041338 | 0.998 | 135 | -0.65 | 0.705641
62 | 19.484 | 0.00098787 | -0.00041026 | 0.998 | 138 | -0.65 | 0.705641
63 | 14.705 | 0.0010695 | -0.00039746 | 0.999 | 141.7 | -0.65 | 0.705641
64 | 10.96 | 0.0011346 | -0.00037902 | 0.998 | 145.9 | -0.65 | 0.705641
65 | 8.0607 | 0.001195 | -0.00038201 | 0.998 | 149.8 | -0.65 | 0.705641
66 | 5.8439 | 0.0012762 | -0.00040957 | 0.998 | 154.3 | -0.65 | 0.705641
67 | 4.1726 | 0.0013882 | -0.00042481 | 0.997 | 159.7 | -0.65 | 0.705641
68 | 2.9318 | 0.0015207 | -0.0004041 | 0.996 | 166.3 | -0.65 | 0.705641
69 | 2.0259 | 0.0016579 | -0.00034886 | 0.995 | 174.4 | -0.65 | 0.705641
70 | 1.3761 | 0.0017257 | -0.00025173 | 0.994 | 185.2 | -0.65 | 0.705641
71 | 0.91901 | 0.0017783 | -0.00015881 | 0.994 | 199.9 | -0.66 | 0.705641
72 | 0.60383 | 0.0018114 | -9.5896e-05 | 0.992 | 218.9 | -0.64 | 0.705641
73 | 0.39094 | 0.0018036 | -5.4692e-05 | 0.994 | 250 | -0.66 | 0.705641
74 | 0.25002 | 0.0018152 | -1.0152e-05 | 0.994 | 285.5 | -0.65 | 0.705641
75 | 0.15849 | 0.0017842 | 2.0393e-05 | 0.993 | 332.3 | -0.65 | 0.705641
76 | 0.1 | 0.0017632 | 5.9073e-05 | 0.993 | 392.6 | -0.65 | 0.705641

## Sheet3
Number | Frequency / Hz | Z_Re / Ohm | Z_Im / Ohm | Sign | Time / s | Voltage / V | Current / A/cm^2
1 | 107.1 | 0.00051738 | -0.00025209 | 0.999 | 0 | -0.66 | 0.705641
2 | 134.47 | 0.00048806 | -0.0002206 | 0.995 | 3.1 | -0.66 | 0.705641
3 | 168.85 | 0.000465 | -0.00019155 | 0.996 | 5.4 | -0.66 | 0.705641
4 | 212.01 | 0.00044669 | -0.00016851 | 0.997 | 7.6 | -0.66 | 0.705641
5 | 266.2 | 0.00042862 | -0.00014819 | 0.996 | 9.8 | -0.66 | 0.705641
6 | 334.25 | 0.00041492 | -0.00013227 | 0.997 | 12 | -0.66 | 0.705641
7 | 419.69 | 0.00040002 | -0.00011767 | 0.994 | 14.2 | -0.66 | 0.705641
8 | 526.98 | 0.00038594 | -0.00010373 | 0.998 | 16.4 | -0.66 | 0.705641
9 | 661.68 | 0.00037679 | -9.0599e-05 | 0.997 | 18.6 | -0.66 | 0.705641
10 | 830.83 | 0.00036575 | -8.0027e-05 | 0.988 | 20.8 | -0.66 | 0.705641
11 | 1043.2 | 0.00035532 | -7.2129e-05 | 0.591 | 23.1 | -0.66 | 0.705641
12 | 1309.9 | 0.00035181 | -6.1987e-05 | 0.626 | 25.3 | -0.66 | 0.705641
13 | 1644.7 | 0.0003451 | -5.2873e-05 | 0.677 | 27.4 | -0.66 | 0.705641
14 | 2065.1 | 0.00033831 | -4.634e-05 | 0.702 | 29.6 | -0.66 | 0.705641
15 | 2593 | 0.00033469 | -3.794e-05 | 0.738 | 31.9 | -0.66 | 0.705641
16 | 3255.8 | 0.00033137 | -3.2142e-05 | 0.793 | 34.1 | -0.66 | 0.705641
17 | 4088.1 | 0.00032843 | -2.6962e-05 | 0.897 | 36.3 | -0.66 | 0.705641
18 | 5133.1 | 0.0003257 | -2.3568e-05 | 0.984 | 38.5 | -0.66 | 0.705641
19 | 6445.3 | 0.00032516 | -2.1539e-05 | 0.994 | 40.6 | -0.66 | 0.705641
20 | 8092.8 | 0.00032397 | -1.5118e-05 | 0.996 | 42.9 | -0.66 | 0.705641
21 | 10161 | 0.00031686 | -1.2668e-05 | 0.998 | 45.1 | -0.66 | 0.705641
22 | 12759 | 0.00031868 | -2.2034e-05 | 0.993 | 47.3 | -0.66 | 0.705641
23 | 16020 | 0.00032972 | -5.0292e-06 | 0.994 | 49.5 | -0.66 | 0.705641
24 | 20116 | 0.00032659 | 1.2491e-06 | 0.979 | 51.7 | -0.66 | 0.705641
25 | 25258 | 0.00031906 | 1.5317e-05 | 0.986 | 53.9 | -0.66 | 0.705641
26 | 31714 | 0.00033644 | 1.1475e-05 | 0.965 | 56.1 | -0.66 | 0.705641
27 | 39821 | 0.0002729 | 4.0004e-05 | 0.733 | 58.9 | -0.66 | 0.705641
28 | 50000 | 0.00031048 | 6.4136e-07 | 0.946 | 61.6 | -0.66 | 0.705641
29 | 39821 | 0.00027622 | 4.5855e-05 | 0.877 | 63.8 | -0.66 | 0.705641
30 | 31714 | 0.00032779 | 1.3195e-05 | 0.955 | 66.1 | -0.66 | 0.705641
31 | 25258 | 0.00031547 | 1.2047e-05 | 0.976 | 68.3 | -0.66 | 0.705641
32 | 20116 | 0.0003048 | -1.8721e-05 | 0.981 | 70.4 | -0.66 | 0.705641
33 | 16020 | 0.00032175 | -7.7079e-07 | 0.994 | 72.6 | -0.66 | 0.705641
34 | 12759 | 0.00031686 | -7.2351e-07 | 0.997 | 74.8 | -0.66 | 0.705641
35 | 10161 | 0.0003156 | -1.2448e-05 | 0.993 | 77 | -0.66 | 0.705641
36 | 8092.8 | 0.00031867 | -1.9629e-05 | 0.993 | 79.2 | -0.66 | 0.705641
37 | 6445.3 | 0.00032343 | -1.9661e-05 | 0.994 | 81.4 | -0.66 | 0.705641
38 | 5133.1 | 0.00032588 | -2.1082e-05 | 0.983 | 83.6 | -0.66 | 0.705641
39 | 4088.1 | 0.00032754 | -2.5878e-05 | 0.899 | 85.8 | -0.66 | 0.705641
40 | 3255.8 | 0.00033113 | -3.3629e-05 | 0.79 | 88 | -0.66 | 0.705641
41 | 2593 | 0.00033386 | -3.762e-05 | 0.738 | 90.2 | -0.66 | 0.705641
42 | 2065.1 | 0.00033878 | -4.5989e-05 | 0.703 | 92.4 | -0.66 | 0.705641
43 | 1644.7 | 0.00034308 | -5.2999e-05 | 0.677 | 94.6 | -0.66 | 0.705641
44 | 1309.9 | 0.00034978 | -6.0597e-05 | 0.622 | 96.8 | -0.66 | 0.705641
45 | 1043.2 | 0.00035629 | -6.9152e-05 | 0.594 | 99 | -0.66 | 0.705641
46 | 830.83 | 0.00036481 | -8.0233e-05 | 0.988 | 101.2 | -0.66 | 0.705641
47 | 661.68 | 0.00037632 | -8.9892e-05 | 0.995 | 103.4 | -0.66 | 0.705641
48 | 526.98 | 0.0003877 | -0.00010401 | 0.997 | 105.6 | -0.66 | 0.705641
49 | 419.69 | 0.00039988 | -0.00011599 | 0.997 | 107.8 | -0.66 | 0.705641
50 | 334.25 | 0.00041309 | -0.00013218 | 0.995 | 109.9 | -0.66 | 0.705641
51 | 266.2 | 0.00042691 | -0.0001478 | 0.997 | 112.2 | -0.66 | 0.705641
52 | 212.01 | 0.00044335 | -0.00016799 | 0.997 | 114.3 | -0.66 | 0.705641
53 | 168.85 | 0.00046416 | -0.00019204 | 0.998 | 116.5 | -0.66 | 0.705641
54 | 134.47 | 0.00048777 | -0.00021973 | 0.995 | 118.7 | -0.66 | 0.705641
55 | 107.1 | 0.0005156 | -0.00025238 | 0.999 | 120.9 | -0.66 | 0.705641
56 | 85.294 | 0.00055191 | -0.00028495 | 0.998 | 123 | -0.66 | 0.705641
57 | 67.93 | 0.00059667 | -0.00031929 | 0.998 | 125.2 | -0.66 | 0.705641
58 | 53.91 | 0.00065149 | -0.00035295 | 0.999 | 127.5 | -0.66 | 0.705641
59 | 42.416 | 0.0007226 | -0.00038174 | 0.998 | 129.9 | -0.66 | 0.705641
60 | 33.064 | 0.00080357 | -0.00040322 | 0.998 | 132.4 | -0.66 | 0.705641
61 | 25.518 | 0.00089038 | -0.0004114 | 0.998 | 135 | -0.66 | 0.705641
62 | 19.484 | 0.00097649 | -0.00040588 | 0.998 | 138 | -0.66 | 0.705641
63 | 14.705 | 0.0010578 | -0.00039314 | 0.999 | 141.7 | -0.66 | 0.705641
64 | 10.96 | 0.00112 | -0.00037619 | 0.998 | 145.9 | -0.66 | 0.705641
65 | 8.0607 | 0.0011745 | -0.00038245 | 0.998 | 149.8 | -0.66 | 0.705641
66 | 5.8439 | 0.00125 | -0.00041979 | 0.998 | 154.3 | -0.66 | 0.705641
67 | 4.1726 | 0.0013737 | -0.00045027 | 0.997 | 159.7 | -0.66 | 0.705641
68 | 2.9318 | 0.0015189 | -0.00044232 | 0.996 | 166.3 | -0.66 | 0.705641
69 | 2.0259 | 0.0016687 | -0.00038014 | 0.995 | 174.4 | -0.66 | 0.705641
70 | 1.3761 | 0.0017459 | -0.00027984 | 0.994 | 185.2 | -0.67 | 0.705641
71 | 0.91901 | 0.0018172 | -0.00019045 | 0.994 | 199.9 | -0.67 | 0.705641
72 | 0.60383 | 0.001838 | -0.00011819 | 0.992 | 218.9 | -0.65 | 0.705641
73 | 0.39094 | 0.0018358 | -7.2295e-05 | 0.994 | 250 | -0.67 | 0.705641
74 | 0.25002 | 0.0018301 | -1.7099e-05 | 0.994 | 285.5 | -0.66 | 0.705641
75 | 0.15849 | 0.0018211 | 1.5368e-05 | 0.993 | 332.3 | -0.66 | 0.705641
76 | 0.1 | 0.0018169 | 4.0301e-05 | 0.993 | 392.6 | -0.66 | 0.705641

## Sheet4
Number | Frequency / Hz | Z_Re / Ohm | Z_Im / Ohm | Sign | Time / s | Voltage / V | Current / A/cm^2
1 | 107.1 | 0.0005265 | -0.00025097 | 0.999 | 0 | -0.66 | 0.705641
2 | 134.47 | 0.00049613 | -0.00021931 | 0.995 | 3.1 | -0.66 | 0.705641
3 | 168.85 | 0.00047028 | -0.00019209 | 0.996 | 5.4 | -0.66 | 0.705641
4 | 212.01 | 0.00045224 | -0.00016751 | 0.997 | 7.6 | -0.66 | 0.705641
5 | 266.2 | 0.00043667 | -0.00014815 | 0.996 | 9.8 | -0.66 | 0.705641
6 | 334.25 | 0.00042153 | -0.00013148 | 0.997 | 12 | -0.66 | 0.705641
7 | 419.69 | 0.00040739 | -0.00011666 | 0.994 | 14.2 | -0.66 | 0.705641
8 | 526.98 | 0.00039542 | -0.00010407 | 0.998 | 16.4 | -0.66 | 0.705641
9 | 661.68 | 0.00038493 | -9.0584e-05 | 0.997 | 18.6 | -0.66 | 0.705641
10 | 830.83 | 0.00037384 | -7.9913e-05 | 0.988 | 20.8 | -0.66 | 0.705641
11 | 1043.2 | 0.00036539 | -7.1762e-05 | 0.591 | 23.1 | -0.66 | 0.705641
12 | 1309.9 | 0.00035814 | -5.9681e-05 | 0.626 | 25.3 | -0.66 | 0.705641
13 | 1644.7 | 0.00035338 | -5.1553e-05 | 0.677 | 27.4 | -0.66 | 0.705641
14 | 2065.1 | 0.00034857 | -4.6324e-05 | 0.702 | 29.6 | -0.66 | 0.705641
15 | 2593 | 0.00034552 | -3.7482e-05 | 0.738 | 31.9 | -0.66 | 0.705641
16 | 3255.8 | 0.00033989 | -3.2206e-05 | 0.793 | 34.1 | -0.66 | 0.705641
17 | 4088.1 | 0.00033732 | -2.5493e-05 | 0.897 | 36.3 | -0.66 | 0.705641
18 | 5133.1 | 0.00033594 | -2.1542e-05 | 0.984 | 38.5 | -0.66 | 0.705641
19 | 6445.3 | 0.00033284 | -1.5281e-05 | 0.994 | 40.6 | -0.66 | 0.705641
20 | 8092.8 | 0.00032706 | -1.0764e-05 | 0.996 | 42.9 | -0.66 | 0.705641
21 | 10161 | 0.00032825 | -9.7053e-06 | 0.998 | 45.1 | -0.66 | 0.705641
22 | 12759 | 0.00032528 | -7.8642e-06 | 0.993 | 47.3 | -0.66 | 0.705641
23 | 16020 | 0.00031946 | 1.6784e-05 | 0.994 | 49.5 | -0.66 | 0.705641
24 | 20116 | 0.000326 | -1.445e-06 | 0.979 | 51.7 | -0.66 | 0.705641
25 | 25258 | 0.00031845 | -6.4768e-06 | 0.986 | 53.9 | -0.66 | 0.705641
26 | 31714 | 0.00032406 | 3.333e-05 | 0.965 | 56.1 | -0.66 | 0.705641
27 | 39821 | 0.0003194 | 6.7935e-05 | 0.733 | 58.9 | -0.66 | 0.705641
28 | 50000 | 0.00037329 | 2.6478e-05 | 0.946 | 61.6 | -0.66 | 0.705641
29 | 39821 | 0.00034325 | 4.7357e-05 | 0.877 | 63.8 | -0.66 | 0.705641
30 | 31714 | 0.0003222 | 1.3993e-05 | 0.955 | 66.1 | -0.66 | 0.705641
31 | 25258 | 0.00032939 | 1.6404e-05 | 0.976 | 68.3 | -0.66 | 0.705641
32 | 20116 | 0.0003285 | -2.4976e-06 | 0.981 | 70.4 | -0.66 | 0.705641
33 | 16020 | 0.00033421 | 2.9727e-06 | 0.994 | 72.6 | -0.66 | 0.705641
34 | 12759 | 0.00032385 | -1.5733e-06 | 0.997 | 74.8 | -0.66 | 0.705641
35 | 10161 | 0.00033041 | -6.3604e-06 | 0.993 | 77 | -0.66 | 0.705641
36 | 8092.8 | 0.00033037 | -1.2743e-05 | 0.993 | 79.2 | -0.66 | 0.705641
37 | 6445.3 | 0.00033341 | -1.5612e-05 | 0.994 | 81.4 | -0.66 | 0.705641
38 | 5133.1 | 0.00033477 | -2.2087e-05 | 0.983 | 83.6 | -0.66 | 0.705641
39 | 4088.1 | 0.00033738 | -2.6007e-05 | 0.899 | 85.8 | -0.66 | 0.705641
40 | 3255.8 | 0.00034014 | -3.2865e-05 | 0.79 | 88 | -0.66 | 0.705641
41 | 2593 | 0.00034407 | -3.9263e-05 | 0.738 | 90.2 | -0.66 | 0.705641
42 | 2065.1 | 0.00034813 | -4.4616e-05 | 0.703 | 92.4 | -0.66 | 0.705641
43 | 1644.7 | 0.00035227 | -5.2374e-05 | 0.677 | 94.6 | -0.66 | 0.705641
44 | 1309.9 | 0.00035958 | -5.9007e-05 | 0.622 | 96.8 | -0.66 | 0.705641
45 | 1043.2 | 0.00036546 | -6.9162e-05 | 0.594 | 99 | -0.66 | 0.705641
46 | 830.83 | 0.00037439 | -7.9179e-05 | 0.988 | 101.2 | -0.66 | 0.705641
47 | 661.68 | 0.00038317 | -9.0892e-05 | 0.995 | 103.4 | -0.66 | 0.705641
48 | 526.98 | 0.00039479 | -0.00010258 | 0.997 | 105.6 | -0.66 | 0.705641
49 | 419.69 | 0.00040755 | -0.00011619 | 0.997 | 107.8 | -0.66 | 0.705641
50 | 334.25 | 0.00042088 | -0.00013136 | 0.995 | 109.9 | -0.66 | 0.705641
51 | 266.2 | 0.00043321 | -0.00014768 | 0.997 | 112.2 | -0.66 | 0.705641
52 | 212.01 | 0.00045098 | -0.00016798 | 0.997 | 114.3 | -0.66 | 0.705641
53 | 168.85 | 0.00047313 | -0.00019113 | 0.998 | 116.5 | -0.66 | 0.705641
54 | 134.47 | 0.000497 | -0.00022036 | 0.995 | 118.7 | -0.66 | 0.705641
55 | 107.1 | 0.00052532 | -0.00025171 | 0.999 | 120.9 | -0.66 | 0.705641
56 | 85.294 | 0.00056289 | -0.00028327 | 0.998 | 123 | -0.66 | 0.705641
57 | 67.93 | 0.00060317 | -0.00031566 | 0.998 | 125.2 | -0.66 | 0.705641
58 | 53.91 | 0.00065882 | -0.0003505 | 0.999 | 127.5 | -0.66 | 0.705641
59 | 42.416 | 0.0007297 | -0.00038066 | 0.998 | 129.9 | -0.66 | 0.705641
60 | 33.064 | 0.00080912 | -0.00040478 | 0.998 | 132.4 | -0.66 | 0.705641
61 | 25.518 | 0.0008942 | -0.00041453 | 0.998 | 135 | -0.66 | 0.705641
62 | 19.484 | 0.00097967 | -0.00041097 | 0.998 | 138 | -0.66 | 0.705641
63 | 14.705 | 0.0010624 | -0.00039798 | 0.999 | 141.7 | -0.66 | 0.705641
64 | 10.96 | 0.0011231 | -0.00037978 | 0.998 | 145.9 | -0.66 | 0.705641
65 | 8.0607 | 0.0011773 | -0.00038431 | 0.998 | 149.8 | -0.66 | 0.705641
66 | 5.8439 | 0.001255 | -0.00042573 | 0.998 | 154.3 | -0.66 | 0.705641
67 | 4.1726 | 0.0013741 | -0.00045596 | 0.997 | 159.7 | -0.66 | 0.705641
68 | 2.9318 | 0.0015233 | -0.00044531 | 0.996 | 166.3 | -0.66 | 0.705641
69 | 2.0259 | 0.0016688 | -0.00038365 | 0.995 | 174.4 | -0.66 | 0.705641
70 | 1.3761 | 0.0017699 | -0.00029711 | 0.994 | 185.2 | -0.66 | 0.705641
71 | 0.91901 | 0.0018122 | -0.00018408 | 0.994 | 199.9 | -0.67 | 0.705641
72 | 0.60383 | 0.0018573 | -0.00011255 | 0.992 | 218.9 | -0.65 | 0.705641
73 | 0.39094 | 0.0018334 | -6.6229e-05 | 0.994 | 250 | -0.67 | 0.705641
74 | 0.25002 | 0.0018466 | -2.7134e-05 | 0.994 | 285.5 | -0.66 | 0.705641
75 | 0.15849 | 0.0018471 | 2.324e-06 | 0.993 | 332.3 | -0.66 | 0.705641
76 | 0.1 | 0.001808 | 4.2679e-05 | 0.993 | 392.6 | -0.66 | 0.705641

## Sheet5
Number | Frequency / Hz | Z_Re / Ohm | Z_Im / Ohm | Sign | Time / s | Voltage / V | Current / A/cm^2
1 | 107.1 | 0.00052726 | -0.00025295 | 0.999 | 0 | -0.66 | 0.705641
2 | 134.47 | 0.000496 | -0.00022087 | 0.995 | 3.1 | -0.66 | 0.705641
3 | 168.85 | 0.00047004 | -0.00019316 | 0.996 | 5.4 | -0.66 | 0.705641
4 | 212.01 | 0.00045252 | -0.00017163 | 0.997 | 7.6 | -0.66 | 0.705641
5 | 266.2 | 0.0004357 | -0.00014862 | 0.996 | 9.8 | -0.66 | 0.705641
6 | 334.25 | 0.00042012 | -0.00013107 | 0.997 | 12 | -0.66 | 0.705641
7 | 419.69 | 0.00040595 | -0.00011832 | 0.994 | 14.2 | -0.66 | 0.705641
8 | 526.98 | 0.00039405 | -0.00010217 | 0.998 | 16.4 | -0.66 | 0.705641
9 | 661.68 | 0.0003828 | -9.2377e-05 | 0.997 | 18.6 | -0.66 | 0.705641
10 | 830.83 | 0.00037311 | -7.9566e-05 | 0.988 | 20.8 | -0.66 | 0.705641
11 | 1043.2 | 0.0003629 | -6.9425e-05 | 0.591 | 23.1 | -0.66 | 0.705641
12 | 1309.9 | 0.00035681 | -5.9939e-05 | 0.626 | 25.3 | -0.66 | 0.705641
13 | 1644.7 | 0.00035097 | -5.1002e-05 | 0.677 | 27.4 | -0.66 | 0.705641
14 | 2065.1 | 0.0003459 | -4.3616e-05 | 0.702 | 29.6 | -0.66 | 0.705641
15 | 2593 | 0.0003423 | -3.6492e-05 | 0.738 | 31.9 | -0.66 | 0.705641
16 | 3255.8 | 0.00033861 | -3.2457e-05 | 0.793 | 34.1 | -0.66 | 0.705641
17 | 4088.1 | 0.00033649 | -2.4486e-05 | 0.897 | 36.3 | -0.66 | 0.705641
18 | 5133.1 | 0.00033316 | -2.1475e-05 | 0.984 | 38.5 | -0.66 | 0.705641
19 | 6445.3 | 0.00032839 | -1.9582e-05 | 0.994 | 40.6 | -0.66 | 0.705641
20 | 8092.8 | 0.00032919 | -1.5258e-05 | 0.996 | 42.9 | -0.66 | 0.705641
21 | 10161 | 0.00032414 | -1.4301e-05 | 0.998 | 45.1 | -0.66 | 0.705641
22 | 12759 | 0.00031691 | -3.6502e-06 | 0.993 | 47.3 | -0.66 | 0.705641
23 | 16020 | 0.00030808 | -3.6786e-06 | 0.994 | 49.5 | -0.66 | 0.705641
24 | 20116 | 0.00032295 | -1.9249e-05 | 0.979 | 51.7 | -0.66 | 0.705641
25 | 25258 | 0.00029005 | 1.1558e-05 | 0.986 | 53.9 | -0.66 | 0.705641
26 | 31714 | 0.00029889 | 4.4677e-05 | 0.965 | 56.1 | -0.66 | 0.705641
27 | 39821 | 0.00028146 | -1.9853e-05 | 0.733 | 58.9 | -0.66 | 0.705641
28 | 50000 | 0.00026886 | 0.00014285 | 0.946 | 61.6 | -0.66 | 0.705641
29 | 39821 | 0.00031729 | 1.4518e-05 | 0.877 | 63.8 | -0.66 | 0.705641
30 | 31714 | 0.00029895 | 4.1656e-05 | 0.955 | 66.1 | -0.66 | 0.705641
31 | 25258 | 0.0003343 | 2.4664e-05 | 0.976 | 68.3 | -0.66 | 0.705641
32 | 20116 | 0.00031296 | 5.1629e-06 | 0.981 | 70.4 | -0.66 | 0.705641
33 | 16020 | 0.00030541 | 4.4161e-06 | 0.994 | 72.6 | -0.66 | 0.705641
34 | 12759 | 0.00032619 | -1.3011e-06 | 0.997 | 74.8 | -0.66 | 0.705641
35 | 10161 | 0.0003235 | -7.7952e-06 | 0.993 | 77 | -0.66 | 0.705641
36 | 8092.8 | 0.00032719 | -1.5352e-05 | 0.993 | 79.2 | -0.66 | 0.705641
37 | 6445.3 | 0.00033145 | -1.7006e-05 | 0.994 | 81.4 | -0.66 | 0.705641
38 | 5133.1 | 0.00033325 | -2.1422e-05 | 0.983 | 83.6 | -0.66 | 0.705641
39 | 4088.1 | 0.00033579 | -2.46e-05 | 0.899 | 85.8 | -0.66 | 0.705641
40 | 3255.8 | 0.00033884 | -3.0435e-05 | 0.79 | 88 | -0.66 | 0.705641
41 | 2593 | 0.00034158 | -3.6691e-05 | 0.738 | 90.2 | -0.66 | 0.705641
42 | 2065.1 | 0.00034641 | -4.4635e-05 | 0.703 | 92.4 | -0.66 | 0.705641
43 | 1644.7 | 0.00035103 | -5.1361e-05 | 0.677 | 94.6 | -0.66 | 0.705641
44 | 1309.9 | 0.00035648 | -6.0202e-05 | 0.622 | 96.8 | -0.66 | 0.705641
45 | 1043.2 | 0.00036324 | -6.912e-05 | 0.594 | 99 | -0.66 | 0.705641
46 | 830.83 | 0.00037209 | -8.0339e-05 | 0.988 | 101.2 | -0.66 | 0.705641
47 | 661.68 | 0.00038297 | -9.1349e-05 | 0.995 | 103.4 | -0.66 | 0.705641
48 | 526.98 | 0.00039268 | -0.00010345 | 0.997 | 105.6 | -0.66 | 0.705641
49 | 419.69 | 0.00040608 | -0.00011695 | 0.997 | 107.8 | -0.66 | 0.705641
50 | 334.25 | 0.00041948 | -0.00013205 | 0.995 | 109.9 | -0.66 | 0.705641
51 | 266.2 | 0.00043369 | -0.00014963 | 0.997 | 112.2 | -0.66 | 0.705641
52 | 212.01 | 0.00045087 | -0.00016981 | 0.997 | 114.3 | -0.66 | 0.705641
53 | 168.85 | 0.00047014 | -0.00019324 | 0.998 | 116.5 | -0.66 | 0.705641
54 | 134.47 | 0.0004961 | -0.00022026 | 0.995 | 118.7 | -0.66 | 0.705641
55 | 107.1 | 0.00052429 | -0.00025212 | 0.999 | 120.9 | -0.66 | 0.705641
56 | 85.294 | 0.00055984 | -0.00028617 | 0.998 | 123 | -0.66 | 0.705641
57 | 67.93 | 0.00060269 | -0.00031821 | 0.998 | 125.2 | -0.66 | 0.705641
58 | 53.91 | 0.00066022 | -0.000351 | 0.999 | 127.5 | -0.66 | 0.705641
59 | 42.416 | 0.00072997 | -0.00038372 | 0.998 | 129.9 | -0.66 | 0.705641
60 | 33.064 | 0.00080916 | -0.0004063 | 0.998 | 132.4 | -0.66 | 0.705641
61 | 25.518 | 0.00089404 | -0.00041513 | 0.998 | 135 | -0.66 | 0.705641
62 | 19.484 | 0.00098229 | -0.00041374 | 0.998 | 138 | -0.66 | 0.705641
63 | 14.705 | 0.0010632 | -0.00040007 | 0.999 | 141.7 | -0.66 | 0.705641
64 | 10.96 | 0.0011243 | -0.00038553 | 0.998 | 145.9 | -0.66 | 0.705641
65 | 8.0607 | 0.0011829 | -0.00039613 | 0.998 | 149.8 | -0.66 | 0.705641
66 | 5.8439 | 0.0012651 | -0.00043668 | 0.998 | 154.3 | -0.66 | 0.705641
67 | 4.1726 | 0.0013879 | -0.00046634 | 0.997 | 159.7 | -0.67 | 0.705641
68 | 2.9318 | 0.0015374 | -0.00045492 | 0.996 | 166.3 | -0.66 | 0.705641
69 | 2.0259 | 0.0016824 | -0.00038291 | 0.995 | 174.4 | -0.66 | 0.705641
70 | 1.3761 | 0.001764 | -0.00028616 | 0.994 | 185.2 | -0.67 | 0.705641
71 | 0.91901 | 0.0018285 | -0.00018444 | 0.994 | 199.9 | -0.67 | 0.705641
72 | 0.60383 | 0.0018605 | -0.00011111 | 0.992 | 218.9 | -0.66 | 0.705641
73 | 0.39094 | 0.0018606 | -7.3415e-05 | 0.994 | 250 | -0.67 | 0.705641
74 | 0.25002 | 0.0018784 | -2.5896e-05 | 0.994 | 285.5 | -0.66 | 0.705641
75 | 0.15849 | 0.0018497 | 9.4967e-07 | 0.993 | 332.3 | -0.66 | 0.705641
76 | 0.1 | 0.0018463 | 5.8472e-05 | 0.993 | 392.6 | -0.66 | 0.705641

## Sheet6
Number | Frequency / Hz | Z_Re / Ohm | Z_Im / Ohm | Sign | Time / s | Voltage / V | Current / A/cm^2
1 | 107.1 | 0.00053303 | -0.00025841 | 0.999 | 0 | -0.66 | 0.705641
2 | 134.47 | 0.00050281 | -0.00022557 | 0.995 | 3.1 | -0.66 | 0.705641
3 | 168.85 | 0.00047555 | -0.00019576 | 0.996 | 5.4 | -0.66 | 0.705641
4 | 212.01 | 0.00045768 | -0.00017294 | 0.997 | 7.6 | -0.66 | 0.705641
5 | 266.2 | 0.0004417 | -0.00015171 | 0.996 | 9.8 | -0.66 | 0.705641
6 | 334.25 | 0.00042577 | -0.00013478 | 0.997 | 12 | -0.66 | 0.705641
7 | 419.69 | 0.00041035 | -0.00012028 | 0.994 | 14.2 | -0.66 | 0.705641
8 | 526.98 | 0.00039691 | -0.00010515 | 0.998 | 16.4 | -0.66 | 0.705641
9 | 661.68 | 0.0003868 | -9.4734e-05 | 0.997 | 18.6 | -0.66 | 0.705641
10 | 830.83 | 0.0003764 | -8.33e-05 | 0.988 | 20.8 | -0.66 | 0.705641
11 | 1043.2 | 0.00036694 | -7.4514e-05 | 0.591 | 23.1 | -0.66 | 0.705641
12 | 1309.9 | 0.00035713 | -6.6268e-05 | 0.626 | 25.3 | -0.66 | 0.705641
13 | 1644.7 | 0.00035154 | -5.4481e-05 | 0.677 | 27.4 | -0.66 | 0.705641
14 | 2065.1 | 0.00034638 | -4.7582e-05 | 0.702 | 29.6 | -0.66 | 0.705641
15 | 2593 | 0.00034156 | -4.0104e-05 | 0.738 | 31.9 | -0.66 | 0.705641
16 | 3255.8 | 0.00033808 | -3.4665e-05 | 0.793 | 34.1 | -0.66 | 0.705641
17 | 4088.1 | 0.00033481 | -2.7499e-05 | 0.897 | 36.3 | -0.66 | 0.705641
18 | 5133.1 | 0.00033175 | -2.2977e-05 | 0.984 | 38.5 | -0.66 | 0.705641
19 | 6445.3 | 0.00033173 | -2.0504e-05 | 0.994 | 40.6 | -0.66 | 0.705641
20 | 8092.8 | 0.00033661 | -1.1033e-05 | 0.996 | 42.9 | -0.66 | 0.705641
21 | 10161 | 0.00032739 | -1.055e-05 | 0.998 | 45.1 | -0.66 | 0.705641
22 | 12759 | 0.00033236 | -1.6021e-06 | 0.993 | 47.3 | -0.66 | 0.705641
23 | 16020 | 0.00033225 | 1.6222e-06 | 0.994 | 49.5 | -0.66 | 0.705641
24 | 20116 | 0.00034618 | 4.1979e-06 | 0.979 | 51.7 | -0.66 | 0.705641
25 | 25258 | 0.00032668 | 3.0433e-05 | 0.986 | 53.9 | -0.66 | 0.705641
26 | 31714 | 0.00034038 | 3.1545e-05 | 0.965 | 56.1 | -0.66 | 0.705641
27 | 39821 | 0.00039527 | 2.6093e-05 | 0.733 | 58.9 | -0.66 | 0.705641
28 | 50000 | 0.00041594 | 1.5904e-05 | 0.946 | 61.6 | -0.66 | 0.705641
29 | 39821 | 0.00033841 | 2.8014e-05 | 0.877 | 63.8 | -0.66 | 0.705641
30 | 31714 | 0.00034362 | 3.2403e-05 | 0.955 | 66.1 | -0.66 | 0.705641
31 | 25258 | 0.00032674 | 1.9039e-05 | 0.976 | 68.3 | -0.66 | 0.705641
32 | 20116 | 0.00034724 | 1.7031e-05 | 0.981 | 70.4 | -0.66 | 0.705641
33 | 16020 | 0.00032504 | 9.8273e-06 | 0.994 | 72.6 | -0.66 | 0.705641
34 | 12759 | 0.00031953 | -1.1019e-05 | 0.997 | 74.8 | -0.66 | 0.705641
35 | 10161 | 0.00033004 | -9.8879e-06 | 0.993 | 77 | -0.66 | 0.705641
36 | 8092.8 | 0.00032846 | -1.5329e-05 | 0.993 | 79.2 | -0.66 | 0.705641
37 | 6445.3 | 0.00032742 | -1.6977e-05 | 0.994 | 81.4 | -0.66 | 0.705641
38 | 5133.1 | 0.00033208 | -2.1768e-05 | 0.983 | 83.6 | -0.66 | 0.705641
39 | 4088.1 | 0.00033572 | -2.7872e-05 | 0.899 | 85.8 | -0.66 | 0.705641
40 | 3255.8 | 0.00033838 | -3.4887e-05 | 0.79 | 88 | -0.66 | 0.705641
41 | 2593 | 0.00034063 | -4.0748e-05 | 0.738 | 90.2 | -0.66 | 0.705641
42 | 2065.1 | 0.00034576 | -4.8631e-05 | 0.703 | 92.4 | -0.66 | 0.705641
43 | 1644.7 | 0.0003528 | -5.4178e-05 | 0.677 | 94.6 | -0.66 | 0.705641
44 | 1309.9 | 0.00035823 | -6.4904e-05 | 0.622 | 96.8 | -0.66 | 0.705641
45 | 1043.2 | 0.00036619 | -7.4401e-05 | 0.594 | 99 | -0.66 | 0.705641
46 | 830.83 | 0.00037616 | -8.2308e-05 | 0.988 | 101.2 | -0.66 | 0.705641
47 | 661.68 | 0.00038591 | -9.4097e-05 | 0.995 | 103.4 | -0.66 | 0.705641
48 | 526.98 | 0.00039588 | -0.00010727 | 0.997 | 105.6 | -0.66 | 0.705641
49 | 419.69 | 0.00040888 | -0.00012007 | 0.997 | 107.8 | -0.66 | 0.705641
50 | 334.25 | 0.00042404 | -0.00013453 | 0.995 | 109.9 | -0.66 | 0.705641
51 | 266.2 | 0.00043825 | -0.00015223 | 0.997 | 112.2 | -0.66 | 0.705641
52 | 212.01 | 0.00045552 | -0.00017141 | 0.997 | 114.3 | -0.66 | 0.705641
53 | 168.85 | 0.00047605 | -0.00019635 | 0.998 | 116.5 | -0.66 | 0.705641
54 | 134.47 | 0.00050014 | -0.00022563 | 0.995 | 118.7 | -0.66 | 0.705641
55 | 107.1 | 0.0005308 | -0.00025793 | 0.999 | 120.9 | -0.66 | 0.705641
56 | 85.294 | 0.0005671 | -0.00029197 | 0.998 | 123 | -0.66 | 0.705641
57 | 67.93 | 0.00061027 | -0.00032446 | 0.998 | 125.2 | -0.66 | 0.705641
58 | 53.91 | 0.00066696 | -0.00035921 | 0.999 | 127.5 | -0.66 | 0.705641
59 | 42.416 | 0.00074038 | -0.00038937 | 0.998 | 129.9 | -0.66 | 0.705641
60 | 33.064 | 0.00082109 | -0.00041351 | 0.998 | 132.4 | -0.66 | 0.705641
61 | 25.518 | 0.00091111 | -0.00042203 | 0.998 | 135 | -0.66 | 0.705641
62 | 19.484 | 0.00099691 | -0.00041818 | 0.998 | 138 | -0.66 | 0.705641
63 | 14.705 | 0.0010806 | -0.00040212 | 0.999 | 141.7 | -0.66 | 0.705641
64 | 10.96 | 0.0011423 | -0.00038703 | 0.998 | 145.9 | -0.66 | 0.705641
65 | 8.0607 | 0.0011997 | -0.0003965 | 0.998 | 149.8 | -0.66 | 0.705641
66 | 5.8439 | 0.001278 | -0.00043095 | 0.998 | 154.3 | -0.66 | 0.705641
67 | 4.1726 | 0.0013966 | -0.00045755 | 0.997 | 159.7 | -0.66 | 0.705641
68 | 2.9318 | 0.0015469 | -0.00044573 | 0.996 | 166.3 | -0.66 | 0.705641
69 | 2.0259 | 0.0016839 | -0.00037318 | 0.995 | 174.4 | -0.66 | 0.705641
70 | 1.3761 | 0.0017684 | -0.00027504 | 0.994 | 185.2 | -0.66 | 0.705641
71 | 0.91901 | 0.0018332 | -0.00018328 | 0.994 | 199.9 | -0.67 | 0.705641
72 | 0.60383 | 0.0018598 | -0.00011162 | 0.992 | 218.9 | -0.65 | 0.705641
73 | 0.39094 | 0.0018319 | -6.5216e-05 | 0.994 | 250 | -0.67 | 0.705641
74 | 0.25002 | 0.0018408 | -1.7418e-05 | 0.994 | 285.5 | -0.66 | 0.705641
75 | 0.15849 | 0.0018558 | 1.192e-05 | 0.993 | 332.3 | -0.66 | 0.705641
76 | 0.1 | 0.0018271 | 3.9335e-05 | 0.993 | 392.6 | -0.66 | 0.705641

## Sheet7
Number | Frequency / Hz | Z_Re / Ohm | Z_Im / Ohm | Sign | Time / s | Voltage / V | Current / A/cm^2
1 | 107.1 | 0.00052434 | -0.00025738 | 0.999 | 0 | -0.66 | 0.705641
2 | 134.47 | 0.0004941 | -0.00022559 | 0.995 | 3.1 | -0.66 | 0.705641
3 | 168.85 | 0.00046803 | -0.00019656 | 0.996 | 5.4 | -0.66 | 0.705641
4 | 212.01 | 0.00045019 | -0.00017336 | 0.997 | 7.6 | -0.66 | 0.705641
5 | 266.2 | 0.00043313 | -0.00015242 | 0.996 | 9.8 | -0.66 | 0.705641
6 | 334.25 | 0.00041797 | -0.00013325 | 0.997 | 12 | -0.66 | 0.705641
7 | 419.69 | 0.00040321 | -0.00012088 | 0.994 | 14.2 | -0.66 | 0.705641
8 | 526.98 | 0.00039007 | -0.00010617 | 0.998 | 16.4 | -0.66 | 0.705641
9 | 661.68 | 0.00037936 | -9.398e-05 | 0.997 | 18.6 | -0.66 | 0.705641
10 | 830.83 | 0.00036902 | -8.199e-05 | 0.988 | 20.8 | -0.66 | 0.705641
11 | 1043.2 | 0.00036164 | -7.3043e-05 | 0.591 | 23.1 | -0.66 | 0.705641
12 | 1309.9 | 0.00035283 | -6.2345e-05 | 0.626 | 25.3 | -0.66 | 0.705641
13 | 1644.7 | 0.00034797 | -5.4007e-05 | 0.677 | 27.4 | -0.66 | 0.705641
14 | 2065.1 | 0.00033947 | -4.6713e-05 | 0.702 | 29.6 | -0.66 | 0.705641
15 | 2593 | 0.00033697 | -3.9848e-05 | 0.738 | 31.9 | -0.67 | 0.705641
16 | 3255.8 | 0.00033289 | -3.2944e-05 | 0.793 | 34.1 | -0.66 | 0.705641
17 | 4088.1 | 0.00032844 | -2.6811e-05 | 0.897 | 36.3 | -0.66 | 0.705641
18 | 5133.1 | 0.00032649 | -1.9922e-05 | 0.984 | 38.5 | -0.66 | 0.705641
19 | 6445.3 | 0.00032333 | -1.6982e-05 | 0.994 | 40.6 | -0.67 | 0.705641
20 | 8092.8 | 0.00031341 | -8.7049e-06 | 0.996 | 42.9 | -0.66 | 0.705641
21 | 10161 | 0.00031413 | -7.8623e-06 | 0.998 | 45.1 | -0.67 | 0.705641
22 | 12759 | 0.00031417 | 4.2475e-06 | 0.993 | 47.3 | -0.67 | 0.705641
23 | 16020 | 0.00031377 | 1.0972e-05 | 0.994 | 49.5 | -0.67 | 0.705641
24 | 20116 | 0.0003123 | 1.2276e-05 | 0.979 | 51.7 | -0.67 | 0.705641
25 | 25258 | 0.0003216 | 2.8648e-05 | 0.986 | 53.9 | -0.67 | 0.705641
26 | 31714 | 0.00033552 | 5.5863e-05 | 0.965 | 56.1 | -0.67 | 0.705641
27 | 39821 | 0.00030342 | 2.0732e-05 | 0.733 | 58.9 | -0.66 | 0.705641
28 | 50000 | 0.00040979 | 5.8102e-05 | 0.946 | 61.6 | -0.67 | 0.705641
29 | 39821 | 0.00029216 | 5.6947e-05 | 0.877 | 63.8 | -0.67 | 0.705641
30 | 31714 | 0.00035699 | 2.9088e-05 | 0.955 | 66.1 | -0.66 | 0.705641
31 | 25258 | 0.00034569 | 1.3164e-05 | 0.976 | 68.3 | -0.66 | 0.705641
32 | 20116 | 0.00031376 | 2.5426e-05 | 0.981 | 70.4 | -0.67 | 0.705641
33 | 16020 | 0.00031981 | 1.8781e-05 | 0.994 | 72.6 | -0.67 | 0.705641
34 | 12759 | 0.0003222 | -4.7333e-06 | 0.997 | 74.8 | -0.67 | 0.705641
35 | 10161 | 0.00031866 | -7.7223e-06 | 0.993 | 77 | -0.67 | 0.705641
36 | 8092.8 | 0.00032689 | -1.1675e-05 | 0.993 | 79.2 | -0.67 | 0.705641
37 | 6445.3 | 0.00032054 | -1.5427e-05 | 0.994 | 81.4 | -0.67 | 0.705641
38 | 5133.1 | 0.00032629 | -2.1854e-05 | 0.983 | 83.6 | -0.66 | 0.705641
39 | 4088.1 | 0.00032946 | -2.628e-05 | 0.899 | 85.8 | -0.67 | 0.705641
40 | 3255.8 | 0.0003316 | -3.3353e-05 | 0.79 | 88 | -0.66 | 0.705641
41 | 2593 | 0.00033606 | -3.7959e-05 | 0.738 | 90.2 | -0.67 | 0.705641
42 | 2065.1 | 0.00034078 | -4.8057e-05 | 0.703 | 92.4 | -0.67 | 0.705641
43 | 1644.7 | 0.0003497 | -5.4215e-05 | 0.677 | 94.6 | -0.67 | 0.705641
44 | 1309.9 | 0.00035411 | -6.4475e-05 | 0.622 | 96.8 | -0.67 | 0.705641
45 | 1043.2 | 0.00036027 | -7.3488e-05 | 0.594 | 99 | -0.67 | 0.705641
46 | 830.83 | 0.00037036 | -8.2632e-05 | 0.988 | 101.2 | -0.67 | 0.705641
47 | 661.68 | 0.00037947 | -9.4545e-05 | 0.995 | 103.4 | -0.67 | 0.705641
48 | 526.98 | 0.00039112 | -0.00010599 | 0.997 | 105.6 | -0.67 | 0.705641
49 | 419.69 | 0.00040163 | -0.00011831 | 0.997 | 107.8 | -0.67 | 0.705641
50 | 334.25 | 0.00041849 | -0.00013396 | 0.995 | 109.9 | -0.67 | 0.705641
51 | 266.2 | 0.00043214 | -0.00015288 | 0.997 | 112.2 | -0.67 | 0.705641
52 | 212.01 | 0.00044975 | -0.00017185 | 0.997 | 114.3 | -0.67 | 0.705641
53 | 168.85 | 0.00046915 | -0.00019612 | 0.998 | 116.5 | -0.67 | 0.705641
54 | 134.47 | 0.00049329 | -0.00022668 | 0.995 | 118.7 | -0.66 | 0.705641
55 | 107.1 | 0.00052308 | -0.00025751 | 0.999 | 120.9 | -0.66 | 0.705641
56 | 85.294 | 0.00056066 | -0.00029189 | 0.998 | 123 | -0.66 | 0.705641
57 | 67.93 | 0.00060145 | -0.00032517 | 0.998 | 125.2 | -0.66 | 0.705641
58 | 53.91 | 0.00066041 | -0.00036011 | 0.999 | 127.5 | -0.66 | 0.705641
59 | 42.416 | 0.00073337 | -0.00039127 | 0.998 | 129.9 | -0.66 | 0.705641
60 | 33.064 | 0.0008143 | -0.00041498 | 0.998 | 132.4 | -0.66 | 0.705641
61 | 25.518 | 0.00090427 | -0.0004246 | 0.998 | 135 | -0.67 | 0.705641
62 | 19.484 | 0.00099221 | -0.00042173 | 0.998 | 138 | -0.66 | 0.705641
63 | 14.705 | 0.0010739 | -0.00040797 | 0.999 | 141.7 | -0.66 | 0.705641
64 | 10.96 | 0.0011388 | -0.00039024 | 0.998 | 145.9 | -0.66 | 0.705641
65 | 8.0607 | 0.0011978 | -0.00039771 | 0.998 | 149.8 | -0.67 | 0.705641
66 | 5.8439 | 0.0012773 | -0.00042903 | 0.998 | 154.3 | -0.67 | 0.705641
67 | 4.1726 | 0.0013998 | -0.00045463 | 0.997 | 159.7 | -0.67 | 0.705641
68 | 2.9318 | 0.0015499 | -0.00044779 | 0.996 | 166.3 | -0.67 | 0.705641
69 | 2.0259 | 0.0016951 | -0.0003801 | 0.995 | 174.4 | -0.66 | 0.705641
70 | 1.3761 | 0.0017728 | -0.00027824 | 0.994 | 185.2 | -0.67 | 0.705641
71 | 0.91901 | 0.001836 | -0.00018188 | 0.994 | 199.9 | -0.67 | 0.705641
72 | 0.60383 | 0.0018711 | -0.00011041 | 0.992 | 218.9 | -0.66 | 0.705641
73 | 0.39094 | 0.001837 | -6.2022e-05 | 0.994 | 250 | -0.67 | 0.705641
74 | 0.25002 | 0.0018482 | -1.7163e-05 | 0.994 | 285.5 | -0.67 | 0.705641
75 | 0.15849 | 0.0018414 | 1.0607e-05 | 0.993 | 332.3 | -0.66 | 0.705641
76 | 0.1 | 0.0018473 | 4.9303e-05 | 0.993 | 392.6 | -0.67 | 0.705641

## Sheet8
Number | Frequency / Hz | Z_Re / Ohm | Z_Im / Ohm | Sign | Time / s | Voltage / V | Current / A/cm^2
1 | 107.1 | 0.0005222 | -0.00025392 | 0.999 | 0 | -0.67 | 0.705641
2 | 134.47 | 0.00049078 | -0.00022187 | 0.995 | 3.1 | -0.67 | 0.705641
3 | 168.85 | 0.00046467 | -0.00019286 | 0.996 | 5.4 | -0.67 | 0.705641
4 | 212.01 | 0.00044664 | -0.00016937 | 0.997 | 7.6 | -0.67 | 0.705641
5 | 266.2 | 0.00043134 | -0.00014775 | 0.996 | 9.8 | -0.67 | 0.705641
6 | 334.25 | 0.00041607 | -0.0001315 | 0.997 | 12 | -0.67 | 0.705641
7 | 419.69 | 0.00040297 | -0.00011616 | 0.994 | 14.2 | -0.67 | 0.705641
8 | 526.98 | 0.00039007 | -0.00010383 | 0.998 | 16.4 | -0.67 | 0.705641
9 | 661.68 | 0.00037802 | -9.1451e-05 | 0.997 | 18.6 | -0.67 | 0.705641
10 | 830.83 | 0.00036934 | -7.8939e-05 | 0.988 | 20.8 | -0.67 | 0.705641
11 | 1043.2 | 0.00035888 | -6.9947e-05 | 0.591 | 23.1 | -0.67 | 0.705641
12 | 1309.9 | 0.00035398 | -6.0188e-05 | 0.626 | 25.3 | -0.67 | 0.705641
13 | 1644.7 | 0.00034744 | -5.1308e-05 | 0.677 | 27.4 | -0.67 | 0.705641
14 | 2065.1 | 0.00033731 | -4.2871e-05 | 0.702 | 29.6 | -0.67 | 0.705641
15 | 2593 | 0.00033658 | -3.8938e-05 | 0.738 | 31.9 | -0.67 | 0.705641
16 | 3255.8 | 0.00033486 | -3.1772e-05 | 0.793 | 34.1 | -0.67 | 0.705641
17 | 4088.1 | 0.00033087 | -2.5833e-05 | 0.897 | 36.3 | -0.67 | 0.705641
18 | 5133.1 | 0.00032902 | -2.1184e-05 | 0.984 | 38.5 | -0.67 | 0.705641
19 | 6445.3 | 0.00032594 | -1.9247e-05 | 0.994 | 40.6 | -0.67 | 0.705641
20 | 8092.8 | 0.00030417 | -1.0809e-05 | 0.996 | 42.9 | -0.67 | 0.705641
21 | 10161 | 0.00031929 | -9.7646e-06 | 0.998 | 45.1 | -0.67 | 0.705641
22 | 12759 | 0.00031512 | -5.0364e-06 | 0.993 | 47.3 | -0.67 | 0.705641
23 | 16020 | 0.00030398 | -1.3365e-05 | 0.994 | 49.5 | -0.67 | 0.705641
24 | 20116 | 0.00032433 | -1.4764e-06 | 0.979 | 51.7 | -0.67 | 0.705641
25 | 25258 | 0.00030498 | -1.9565e-06 | 0.986 | 53.9 | -0.67 | 0.705641
26 | 31714 | 0.00032959 | -6.8645e-06 | 0.965 | 56.1 | -0.67 | 0.705641
27 | 39821 | 0.00034407 | 3.6669e-05 | 0.733 | 58.9 | -0.67 | 0.705641
28 | 50000 | 0.00031218 | 8.5339e-06 | 0.946 | 61.6 | -0.67 | 0.705641
29 | 39821 | 0.00026631 | -2.8931e-05 | 0.877 | 63.8 | -0.67 | 0.705641
30 | 31714 | 0.00029699 | 7.1586e-06 | 0.955 | 66.1 | -0.67 | 0.705641
31 | 25258 | 0.00030914 | 2e-05 | 0.976 | 68.3 | -0.67 | 0.705641
32 | 20116 | 0.00031979 | 5.11e-06 | 0.981 | 70.4 | -0.67 | 0.705641
33 | 16020 | 0.00032401 | -6.4992e-06 | 0.994 | 72.6 | -0.67 | 0.705641
34 | 12759 | 0.00031653 | -5.1502e-06 | 0.997 | 74.8 | -0.67 | 0.705641
35 | 10161 | 0.00032133 | -1.0737e-05 | 0.993 | 77 | -0.67 | 0.705641
36 | 8092.8 | 0.00033114 | -1.9774e-05 | 0.993 | 79.2 | -0.67 | 0.705641
37 | 6445.3 | 0.00032745 | -1.6341e-05 | 0.994 | 81.4 | -0.67 | 0.705641
38 | 5133.1 | 0.00033041 | -2.2087e-05 | 0.983 | 83.6 | -0.67 | 0.705641
39 | 4088.1 | 0.00033221 | -2.7139e-05 | 0.899 | 85.8 | -0.67 | 0.705641
40 | 3255.8 | 0.00033524 | -3.1492e-05 | 0.79 | 88 | -0.67 | 0.705641
41 | 2593 | 0.00033713 | -3.7422e-05 | 0.738 | 90.2 | -0.67 | 0.705641
42 | 2065.1 | 0.0003406 | -4.7501e-05 | 0.703 | 92.4 | -0.67 | 0.705641
43 | 1644.7 | 0.00034696 | -5.19e-05 | 0.677 | 94.6 | -0.67 | 0.705641
44 | 1309.9 | 0.00035273 | -6.1427e-05 | 0.622 | 96.8 | -0.67 | 0.705641
45 | 1043.2 | 0.00035861 | -7.0571e-05 | 0.594 | 99 | -0.67 | 0.705641
46 | 830.83 | 0.00036925 | -7.9246e-05 | 0.988 | 101.2 | -0.67 | 0.705641
47 | 661.68 | 0.00037703 | -9.0974e-05 | 0.995 | 103.4 | -0.67 | 0.705641
48 | 526.98 | 0.00038812 | -0.00010237 | 0.997 | 105.6 | -0.67 | 0.705641
49 | 419.69 | 0.00040256 | -0.00011562 | 0.997 | 107.8 | -0.67 | 0.705641
50 | 334.25 | 0.00041485 | -0.00013072 | 0.995 | 109.9 | -0.67 | 0.705641
51 | 266.2 | 0.00042861 | -0.00014803 | 0.997 | 112.2 | -0.67 | 0.705641
52 | 212.01 | 0.00044509 | -0.00016841 | 0.997 | 114.3 | -0.67 | 0.705641
53 | 168.85 | 0.00046552 | -0.00019211 | 0.998 | 116.5 | -0.67 | 0.705641
54 | 134.47 | 0.00048933 | -0.00022311 | 0.995 | 118.7 | -0.67 | 0.705641
55 | 107.1 | 0.00051726 | -0.00025377 | 0.999 | 120.9 | -0.67 | 0.705641
56 | 85.294 | 0.00055652 | -0.00028718 | 0.998 | 123 | -0.67 | 0.705641
57 | 67.93 | 0.00059874 | -0.00032067 | 0.998 | 125.2 | -0.67 | 0.705641
58 | 53.91 | 0.00065639 | -0.00035284 | 0.999 | 127.5 | -0.67 | 0.705641
59 | 42.416 | 0.00072812 | -0.00038283 | 0.998 | 129.9 | -0.67 | 0.705641
60 | 33.064 | 0.00080577 | -0.00040494 | 0.998 | 132.4 | -0.67 | 0.705641
61 | 25.518 | 0.00089439 | -0.0004167 | 0.998 | 135 | -0.67 | 0.705641
62 | 19.484 | 0.00097904 | -0.00041205 | 0.998 | 138 | -0.67 | 0.705641
63 | 14.705 | 0.0010599 | -0.00039796 | 0.999 | 141.7 | -0.67 | 0.705641
64 | 10.96 | 0.0011197 | -0.00038462 | 0.998 | 145.9 | -0.66 | 0.705641
65 | 8.0607 | 0.0011765 | -0.00039238 | 0.998 | 149.8 | -0.67 | 0.705641
66 | 5.8439 | 0.0012557 | -0.00042749 | 0.998 | 154.3 | -0.67 | 0.705641
67 | 4.1726 | 0.0013758 | -0.00045425 | 0.997 | 159.7 | -0.67 | 0.705641
68 | 2.9318 | 0.0015216 | -0.00044529 | 0.996 | 166.3 | -0.67 | 0.705641
69 | 2.0259 | 0.0016719 | -0.0003817 | 0.995 | 174.4 | -0.66 | 0.705641
70 | 1.3761 | 0.001773 | -0.00029572 | 0.994 | 185.2 | -0.67 | 0.705641
71 | 0.91901 | 0.0018154 | -0.00019094 | 0.994 | 199.9 | -0.67 | 0.705641
72 | 0.60383 | 0.0018316 | -0.00011065 | 0.992 | 218.9 | -0.66 | 0.705641
73 | 0.39094 | 0.0018353 | -6.7692e-05 | 0.994 | 250 | -0.68 | 0.705641
74 | 0.25002 | 0.0018311 | -1.9978e-05 | 0.994 | 285.5 | -0.67 | 0.705641
75 | 0.15849 | 0.0018551 | 1.135e-05 | 0.993 | 332.3 | -0.67 | 0.705641
76 | 0.1 | 0.0018286 | 4.1517e-05 | 0.993 | 392.6 | -0.67 | 0.705641

## Sheet9
Number | Frequency / Hz | Z_Re / Ohm | Z_Im / Ohm | Sign | Time / s | Voltage / V | Current / A/cm^2
1 | 107.1 | 0.00055244 | -0.00026313 | 0.999 | 0 | -0.67 | 0.705641
2 | 134.47 | 0.00052064 | -0.00022971 | 0.995 | 3.1 | -0.67 | 0.705641
3 | 168.85 | 0.00049372 | -0.00020016 | 0.996 | 5.4 | -0.67 | 0.705641
4 | 212.01 | 0.000476 | -0.00017665 | 0.997 | 7.6 | -0.67 | 0.705641
5 | 266.2 | 0.00046014 | -0.0001537 | 0.996 | 9.8 | -0.67 | 0.705641
6 | 334.25 | 0.00044472 | -0.00013606 | 0.997 | 12 | -0.67 | 0.705641
7 | 419.69 | 0.00043 | -0.00012235 | 0.994 | 14.2 | -0.67 | 0.705641
8 | 526.98 | 0.00041726 | -0.00010837 | 0.998 | 16.4 | -0.67 | 0.705641
9 | 661.68 | 0.000406 | -9.3673e-05 | 0.997 | 18.6 | -0.67 | 0.705641
10 | 830.83 | 0.0003947 | -8.2954e-05 | 0.988 | 20.8 | -0.67 | 0.705641
11 | 1043.2 | 0.00038632 | -7.0987e-05 | 0.591 | 23.1 | -0.67 | 0.705641
12 | 1309.9 | 0.00037869 | -6.2361e-05 | 0.626 | 25.3 | -0.67 | 0.705641
13 | 1644.7 | 0.0003723 | -5.231e-05 | 0.677 | 27.4 | -0.67 | 0.705641
14 | 2065.1 | 0.00036446 | -4.6234e-05 | 0.702 | 29.6 | -0.67 | 0.705641
15 | 2593 | 0.000363 | -3.8793e-05 | 0.738 | 31.9 | -0.67 | 0.705641
16 | 3255.8 | 0.00036018 | -3.1546e-05 | 0.793 | 34.1 | -0.67 | 0.705641
17 | 4088.1 | 0.00035604 | -2.4952e-05 | 0.897 | 36.3 | -0.67 | 0.705641
18 | 5133.1 | 0.00035374 | -2.0675e-05 | 0.984 | 38.5 | -0.67 | 0.705641
19 | 6445.3 | 0.00035246 | -1.8067e-05 | 0.994 | 40.6 | -0.67 | 0.705641
20 | 8092.8 | 0.00034351 | -3.5039e-05 | 0.996 | 42.9 | -0.67 | 0.705641
21 | 10161 | 0.00033456 | -1.2445e-05 | 0.998 | 45.1 | -0.67 | 0.705641
22 | 12759 | 0.00033906 | -4.2117e-06 | 0.993 | 47.3 | -0.67 | 0.705641
23 | 16020 | 0.00032141 | -4.5932e-07 | 0.994 | 49.5 | -0.67 | 0.705641
24 | 20116 | 0.00033519 | 1.5601e-05 | 0.979 | 51.7 | -0.67 | 0.705641
25 | 25258 | 0.00032446 | 1.0489e-05 | 0.986 | 53.9 | -0.67 | 0.705641
26 | 31714 | 0.00031124 | 4.197e-05 | 0.965 | 56.1 | -0.67 | 0.705641
27 | 39821 | 0.00031948 | 2.0027e-05 | 0.733 | 58.9 | -0.67 | 0.705641
28 | 50000 | 0.00033689 | 5.4191e-05 | 0.946 | 61.6 | -0.67 | 0.705641
29 | 39821 | 0.00032149 | 6.976e-05 | 0.877 | 63.8 | -0.67 | 0.705641
30 | 31714 | 0.00031131 | 4.9871e-05 | 0.955 | 66.1 | -0.67 | 0.705641
31 | 25258 | 0.00030981 | 3.8134e-05 | 0.976 | 68.3 | -0.67 | 0.705641
32 | 20116 | 0.00032778 | 4.4027e-05 | 0.981 | 70.4 | -0.67 | 0.705641
33 | 16020 | 0.00034036 | 1.7379e-05 | 0.994 | 72.6 | -0.67 | 0.705641
34 | 12759 | 0.00034147 | 5.5261e-06 | 0.997 | 74.8 | -0.67 | 0.705641
35 | 10161 | 0.00034113 | -9.5602e-06 | 0.993 | 77 | -0.67 | 0.705641
36 | 8092.8 | 0.00035527 | -1.1204e-05 | 0.993 | 79.2 | -0.67 | 0.705641
37 | 6445.3 | 0.00035217 | -1.5149e-05 | 0.994 | 81.4 | -0.67 | 0.705641
38 | 5133.1 | 0.00035337 | -2.2285e-05 | 0.983 | 83.6 | -0.67 | 0.705641
39 | 4088.1 | 0.00035735 | -2.5966e-05 | 0.899 | 85.8 | -0.67 | 0.705641
40 | 3255.8 | 0.0003604 | -3.2199e-05 | 0.79 | 88 | -0.67 | 0.705641
41 | 2593 | 0.00036235 | -3.8596e-05 | 0.738 | 90.2 | -0.67 | 0.705641
42 | 2065.1 | 0.00036745 | -4.6251e-05 | 0.703 | 92.4 | -0.67 | 0.705641
43 | 1644.7 | 0.00037228 | -5.1675e-05 | 0.677 | 94.6 | -0.67 | 0.705641
44 | 1309.9 | 0.00037929 | -6.2704e-05 | 0.622 | 96.8 | -0.67 | 0.705641
45 | 1043.2 | 0.00038551 | -7.1694e-05 | 0.594 | 99 | -0.67 | 0.705641
46 | 830.83 | 0.0003946 | -8.1517e-05 | 0.988 | 101.2 | -0.67 | 0.705641
47 | 661.68 | 0.00040285 | -9.4279e-05 | 0.995 | 103.4 | -0.67 | 0.705641
48 | 526.98 | 0.00041475 | -0.0001068 | 0.997 | 105.6 | -0.67 | 0.705641
49 | 419.69 | 0.0004282 | -0.00011834 | 0.997 | 107.8 | -0.67 | 0.705641
50 | 334.25 | 0.00044086 | -0.00013479 | 0.995 | 109.9 | -0.67 | 0.705641
51 | 266.2 | 0.00045626 | -0.00015325 | 0.997 | 112.2 | -0.67 | 0.705641
52 | 212.01 | 0.00047499 | -0.00017474 | 0.997 | 114.3 | -0.67 | 0.705641
53 | 168.85 | 0.00049464 | -0.00019971 | 0.998 | 116.5 | -0.67 | 0.705641
54 | 134.47 | 0.00051855 | -0.00022977 | 0.995 | 118.7 | -0.67 | 0.705641
55 | 107.1 | 0.00055034 | -0.00026499 | 0.999 | 120.9 | -0.67 | 0.705641
56 | 85.294 | 0.0005887 | -0.00029946 | 0.998 | 123 | -0.67 | 0.705641
57 | 67.93 | 0.00063243 | -0.00033243 | 0.998 | 125.2 | -0.67 | 0.705641
58 | 53.91 | 0.00069113 | -0.00036995 | 0.999 | 127.5 | -0.67 | 0.705641
59 | 42.416 | 0.00076844 | -0.0004012 | 0.998 | 129.9 | -0.67 | 0.705641
60 | 33.064 | 0.00085183 | -0.00042178 | 0.998 | 132.4 | -0.67 | 0.705641
61 | 25.518 | 0.00094227 | -0.0004334 | 0.998 | 135 | -0.67 | 0.705641
62 | 19.484 | 0.0010322 | -0.00042885 | 0.998 | 138 | -0.67 | 0.705641
63 | 14.705 | 0.0011149 | -0.00041343 | 0.999 | 141.7 | -0.67 | 0.705641
64 | 10.96 | 0.0011783 | -0.00039567 | 0.998 | 145.9 | -0.67 | 0.705641
65 | 8.0607 | 0.0012376 | -0.00040272 | 0.998 | 149.8 | -0.67 | 0.705641
66 | 5.8439 | 0.0013179 | -0.00043696 | 0.998 | 154.3 | -0.67 | 0.705641
67 | 4.1726 | 0.0014383 | -0.00047265 | 0.997 | 159.7 | -0.67 | 0.705641
68 | 2.9318 | 0.0015853 | -0.00046482 | 0.996 | 166.3 | -0.67 | 0.705641
69 | 2.0259 | 0.0017501 | -0.00041239 | 0.995 | 174.4 | -0.67 | 0.705641
70 | 1.3761 | 0.0018513 | -0.00030822 | 0.994 | 185.2 | -0.68 | 0.705641
71 | 0.91901 | 0.0019313 | -0.00020722 | 0.994 | 199.9 | -0.68 | 0.705641
72 | 0.60383 | 0.0019488 | -0.00012854 | 0.992 | 218.9 | -0.66 | 0.705641
73 | 0.39094 | 0.0019377 | -7.6215e-05 | 0.994 | 250 | -0.68 | 0.705641
74 | 0.25002 | 0.00195 | -1.5607e-05 | 0.994 | 285.5 | -0.67 | 0.705641
75 | 0.15849 | 0.0019312 | 2.4553e-05 | 0.993 | 332.3 | -0.67 | 0.705641
76 | 0.1 | 0.0019223 | 4.9029e-05 | 0.993 | 392.6 | -0.67 | 0.705641