## Sheet1
Number | Frequency / Hz | Z_Re / Ohm | Z_Im / Ohm | Sign | Time / s | Voltage / V | Current / A/cm^2
1 | 107.1 | 0.012472 | -0.0067303 | 0.999 | 0 | -18 | 0.3060513
2 | 134.47 | 0.01182 | -0.0057742 | 0.996 | 3.2 | -18.02 | 0.3060513
3 | 168.85 | 0.011303 | -0.005004 | 0.998 | 5.4 | -18.02 | 0.3060513
4 | 212.01 | 0.010855 | -0.004383 | 0.995 | 7.6 | -18.02 | 0.3060513
5 | 266.2 | 0.010493 | -0.0038457 | 0.995 | 9.8 | -18 | 0.3060513
6 | 334.25 | 0.01013 | -0.0033852 | 0.996 | 12.1 | -18.04 | 0.3060513
7 | 419.69 | 0.0098223 | -0.0029994 | 0.996 | 14.3 | -18.04 | 0.3060513
8 | 526.98 | 0.0094936 | -0.0026408 | 0.996 | 16.5 | -18.04 | 0.3060513
9 | 661.68 | 0.0091931 | -0.0023528 | 0.996 | 18.8 | -18.01 | 0.3060513
10 | 830.83 | 0.0089712 | -0.0020562 | 0.998 | 20.9 | -18 | 0.3060513
11 | 1043.2 | 0.0086952 | -0.0018173 | 0.618 | 23.8 | -18.04 | 0.3060513
12 | 1309.9 | 0.0085563 | -0.0015791 | 0.623 | 27.1 | -18.04 | 0.3060513
13 | 1644.7 | 0.0083765 | -0.0014139 | 0.673 | 30.4 | -18.03 | 0.3060513
14 | 2065.1 | 0.0082502 | -0.0012188 | 0.733 | 33.8 | -18.04 | 0.3060513
15 | 2593 | 0.0081881 | -0.001073 | 0.78 | 37.2 | -18.02 | 0.3060513
16 | 3255.8 | 0.0080983 | -0.00085516 | 0.859 | 40 | -18.02 | 0.3060513
17 | 4088.1 | 0.0080028 | -0.00072696 | 0.954 | 42.2 | -18.01 | 0.3060513
18 | 5133.1 | 0.0079241 | -0.000662 | 0.983 | 44.4 | -18 | 0.3060513
19 | 6445.3 | 0.0077912 | -0.00059264 | 0.992 | 46.6 | -18 | 0.3060513
20 | 8092.8 | 0.0076223 | -0.00064534 | 0.993 | 48.9 | -18 | 0.3060513
21 | 10161 | 0.0074549 | -0.00061281 | 0.99 | 51.1 | -18 | 0.3060513
22 | 12759 | 0.0071615 | 0.00049844 | 0.981 | 53.9 | -18.03 | 0.3060513
23 | 16020 | 0.0064407 | -0.00075898 | 0.974 | 56.6 | -18.02 | 0.3060513
24 | 20116 | 0.0056913 | -0.00027543 | 0.958 | 58.9 | -18 | 0.3060513
25 | 25258 | 0.0038725 | -0.00053533 | 0.963 | 61.1 | -18.02 | 0.3060513
26 | 31714 | 0.0031599 | -0.0017122 | 0.873 | 63.3 | -18.01 | 0.3060513
27 | 39821 | -0.00052736 | -0.0013841 | 0.703 | 65.5 | -18.02 | 0.3060513
28 | 50000 | -0.0056735 | -0.00053841 | 0.888 | 67.8 | -18.02 | 0.3060513
29 | 39821 | -0.00062284 | -0.0010881 | 0.682 | 69.9 | -18.01 | 0.3060513
30 | 31714 | 0.0021583 | -0.00045821 | 0.847 | 72.2 | -18.04 | 0.3060513
31 | 25258 | 0.0032799 | 0.0016459 | 0.94 | 74.9 | -18.06 | 0.3060513
32 | 20116 | 0.0059863 | -0.00086022 | 0.942 | 77.7 | -18.06 | 0.3060513
33 | 16020 | 0.0063667 | -0.00045447 | 0.981 | 79.9 | -18.06 | 0.3060513
34 | 12759 | 0.0072434 | -0.00082081 | 0.989 | 82.1 | -18.06 | 0.3060513
35 | 10161 | 0.0075311 | -0.00058234 | 0.989 | 84.3 | -18.05 | 0.3060513
36 | 8092.8 | 0.0076986 | -0.00051544 | 0.995 | 86.5 | -18.05 | 0.3060513
37 | 6445.3 | 0.0078127 | -0.00060696 | 0.993 | 88.7 | -18.04 | 0.3060513
38 | 5133.1 | 0.0078967 | -0.00064143 | 0.984 | 90.9 | -18.01 | 0.3060513
39 | 4088.1 | 0.0080097 | -0.00073182 | 0.955 | 93.1 | -17.99 | 0.3060513
40 | 3255.8 | 0.008071 | -0.00085023 | 0.863 | 95.3 | -18.01 | 0.3060513
41 | 2593 | 0.0081739 | -0.0010614 | 0.783 | 98.1 | -17.98 | 0.3060513
42 | 2065.1 | 0.0082677 | -0.0012144 | 0.73 | 101.4 | -18.02 | 0.3060513
43 | 1644.7 | 0.0083899 | -0.0014062 | 0.675 | 104.8 | -18.06 | 0.3060513
44 | 1309.9 | 0.00856 | -0.0015873 | 0.623 | 108.1 | -18.08 | 0.3060513
45 | 1043.2 | 0.0087225 | -0.0018013 | 0.618 | 111.5 | -18.05 | 0.3060513
46 | 830.83 | 0.0089876 | -0.00207 | 0.993 | 114.2 | -18.05 | 0.3060513
47 | 661.68 | 0.0092207 | -0.0023436 | 0.996 | 116.4 | -18.05 | 0.3060513
48 | 526.98 | 0.0095113 | -0.0026496 | 0.996 | 118.6 | -18.03 | 0.3060513
49 | 419.69 | 0.0098047 | -0.0029647 | 0.999 | 120.8 | -18 | 0.3060513
50 | 334.25 | 0.010106 | -0.00335 | 0.997 | 123 | -17.99 | 0.3060513
51 | 266.2 | 0.010451 | -0.0038234 | 0.998 | 125.2 | -17.98 | 0.3060513
52 | 212.01 | 0.010837 | -0.0043582 | 0.994 | 127.4 | -17.97 | 0.3060513
53 | 168.85 | 0.011234 | -0.0050147 | 0.995 | 129.6 | -17.96 | 0.3060513
54 | 134.47 | 0.011819 | -0.0057245 | 0.999 | 131.8 | -17.93 | 0.3060513
55 | 107.1 | 0.012488 | -0.0067215 | 0.998 | 134 | -18.02 | 0.3060513
56 | 85.294 | 0.013372 | -0.007779 | 0.999 | 136.1 | -18.03 | 0.3060513
57 | 67.93 | 0.014517 | -0.0089122 | 0.998 | 138.4 | -18.02 | 0.3060513
58 | 53.91 | 0.016026 | -0.010276 | 0.999 | 140.7 | -18.05 | 0.3060513
59 | 42.416 | 0.01785 | -0.011544 | 0.999 | 143.1 | -18.05 | 0.3060513
60 | 33.064 | 0.020082 | -0.012731 | 0.998 | 145.6 | -18 | 0.3060513
61 | 25.518 | 0.022824 | -0.013784 | 0.999 | 148.3 | -18.02 | 0.3060513
62 | 19.484 | 0.026 | -0.014353 | 0.998 | 151.2 | -18.03 | 0.3060513
63 | 14.705 | 0.029373 | -0.014324 | 0.998 | 154.3 | -18.06 | 0.3060513
64 | 10.96 | 0.032666 | -0.013842 | 0.997 | 157.8 | -18.08 | 0.3060513
65 | 8.0607 | 0.035468 | -0.01254 | 0.998 | 161.7 | -18.01 | 0.3060513
66 | 5.8439 | 0.037622 | -0.01157 | 0.997 | 166.3 | -18.01 | 0.3060513
67 | 4.1726 | 0.03917 | -0.01114 | 0.997 | 171.7 | -18.04 | 0.3060513
68 | 2.9318 | 0.04013 | -0.011936 | 0.997 | 178.2 | -18.16 | 0.3060513
69 | 2.0259 | 0.043055 | -0.013475 | 0.996 | 186.4 | -17.81 | 0.3060513
70 | 1.3761 | 0.04697 | -0.015462 | 0.995 | 199 | -18.24 | 0.3060513
71 | 0.91901 | 0.053423 | -0.016828 | 0.997 | 215.6 | -17.7 | 0.3060513
72 | 0.60383 | 0.055345 | -0.013162 | 0.997 | 234.6 | -17.93 | 0.3060513
73 | 0.39094 | 0.059331 | -0.013163 | 0.995 | 265.7 | -18.12 | 0.3060513
74 | 0.25002 | 0.064784 | -0.013046 | 0.99 | 301.2 | -18.08 | 0.3060513
75 | 0.15849 | 0.069449 | -0.0096851 | 0.979 | 348.1 | -18.09 | 0.3060513
76 | 0.1 | 0.070772 | -0.0051454 | 0.983 | 408.4 | -18.15 | 0.3060513

## Sheet2
Number | Frequency / Hz | Z_Re / Ohm | Z_Im / Ohm | Sign | Time / s | Voltage / V | Current / A/cm^2
1 | 107.1 | 0.00052879 | -0.0002876 | 0.999 | 0 | -0.75 | 0.3060513
2 | 134.47 | 0.00049647 | -0.00024601 | 0.996 | 3.2 | -0.75 | 0.3060513
3 | 168.85 | 0.0004745 | -0.00021473 | 0.998 | 5.4 | -0.75 | 0.3060513
4 | 212.01 | 0.00045821 | -0.00018589 | 0.995 | 7.6 | -0.75 | 0.3060513
5 | 266.2 | 0.00043981 | -0.00016365 | 0.995 | 9.8 | -0.75 | 0.3060513
6 | 334.25 | 0.00042286 | -0.0001473 | 0.996 | 12.1 | -0.75 | 0.3060513
7 | 419.69 | 0.00040991 | -0.00012776 | 0.996 | 14.3 | -0.75 | 0.3060513
8 | 526.98 | 0.00039723 | -0.00011692 | 0.996 | 16.5 | -0.75 | 0.3060513
9 | 661.68 | 0.00038625 | -0.00010098 | 0.996 | 18.8 | -0.75 | 0.3060513
10 | 830.83 | 0.00037585 | -9.0986e-05 | 0.998 | 20.9 | -0.75 | 0.3060513
11 | 1043.2 | 0.00036424 | -8.0742e-05 | 0.618 | 23.8 | -0.75 | 0.3060513
12 | 1309.9 | 0.00035628 | -7.0332e-05 | 0.623 | 27.1 | -0.75 | 0.3060513
13 | 1644.7 | 0.00035009 | -6.0864e-05 | 0.673 | 30.4 | -0.75 | 0.3060513
14 | 2065.1 | 0.00034304 | -5.2285e-05 | 0.733 | 33.8 | -0.75 | 0.3060513
15 | 2593 | 0.00033798 | -4.6871e-05 | 0.78 | 37.2 | -0.75 | 0.3060513
16 | 3255.8 | 0.00033498 | -3.7774e-05 | 0.859 | 40 | -0.75 | 0.3060513
17 | 4088.1 | 0.00033149 | -3.3825e-05 | 0.954 | 42.2 | -0.75 | 0.3060513
18 | 5133.1 | 0.00032613 | -2.9352e-05 | 0.983 | 44.4 | -0.75 | 0.3060513
19 | 6445.3 | 0.00032441 | -1.7917e-05 | 0.992 | 46.6 | -0.75 | 0.3060513
20 | 8092.8 | 0.00033995 | -1.7584e-05 | 0.993 | 48.9 | -0.75 | 0.3060513
21 | 10161 | 0.00032344 | -2.265e-05 | 0.99 | 51.1 | -0.75 | 0.3060513
22 | 12759 | 0.00029608 | -1.3562e-05 | 0.981 | 53.9 | -0.75 | 0.3060513
23 | 16020 | 0.00037433 | -1.7428e-05 | 0.974 | 56.6 | -0.75 | 0.3060513
24 | 20116 | 0.00033709 | -7.9964e-06 | 0.958 | 58.9 | -0.75 | 0.3060513
25 | 25258 | 0.00036516 | -1.4972e-05 | 0.963 | 61.1 | -0.75 | 0.3060513
26 | 31714 | 0.00030717 | -7.2635e-05 | 0.873 | 63.3 | -0.75 | 0.3060513
27 | 39821 | 0.00033272 | -4.5579e-05 | 0.703 | 65.5 | -0.75 | 0.3060513
28 | 50000 | 0.00033081 | 7.7573e-05 | 0.888 | 67.8 | -0.75 | 0.3060513
29 | 39821 | 0.00034232 | 5.8674e-05 | 0.682 | 69.9 | -0.75 | 0.3060513
30 | 31714 | 0.00029419 | -9.5573e-06 | 0.847 | 72.2 | -0.75 | 0.3060513
31 | 25258 | 0.00030394 | -6.224e-06 | 0.94 | 74.9 | -0.75 | 0.3060513
32 | 20116 | 0.00032344 | 6.0754e-07 | 0.942 | 77.7 | -0.75 | 0.3060513
33 | 16020 | 0.00028599 | -6.5574e-07 | 0.981 | 79.9 | -0.75 | 0.3060513
34 | 12759 | 0.00029431 | -2.6891e-05 | 0.989 | 82.1 | -0.75 | 0.3060513
35 | 10161 | 0.00031426 | -2.0907e-05 | 0.989 | 84.3 | -0.75 | 0.3060513
36 | 8092.8 | 0.00031136 | -2.5455e-05 | 0.995 | 86.5 | -0.75 | 0.3060513
37 | 6445.3 | 0.00032942 | -2.0827e-05 | 0.993 | 88.7 | -0.75 | 0.3060513
38 | 5133.1 | 0.00032606 | -3.3138e-05 | 0.984 | 90.9 | -0.75 | 0.3060513
39 | 4088.1 | 0.00032972 | -3.6323e-05 | 0.955 | 93.1 | -0.75 | 0.3060513
40 | 3255.8 | 0.00033303 | -3.9787e-05 | 0.863 | 95.3 | -0.75 | 0.3060513
41 | 2593 | 0.00033798 | -4.5369e-05 | 0.783 | 98.1 | -0.75 | 0.3060513
42 | 2065.1 | 0.00034339 | -5.0804e-05 | 0.73 | 101.4 | -0.75 | 0.3060513
43 | 1644.7 | 0.000347 | -6.2507e-05 | 0.675 | 104.8 | -0.75 | 0.3060513
44 | 1309.9 | 0.00035807 | -6.7945e-05 | 0.623 | 108.1 | -0.75 | 0.3060513
45 | 1043.2 | 0.00036442 | -7.9312e-05 | 0.618 | 111.5 | -0.75 | 0.3060513
46 | 830.83 | 0.00037367 | -8.8217e-05 | 0.993 | 114.2 | -0.75 | 0.3060513
47 | 661.68 | 0.00038352 | -0.00010307 | 0.996 | 116.4 | -0.75 | 0.3060513
48 | 526.98 | 0.00039707 | -0.00011706 | 0.996 | 118.6 | -0.75 | 0.3060513
49 | 419.69 | 0.00040988 | -0.00012959 | 0.999 | 120.8 | -0.75 | 0.3060513
50 | 334.25 | 0.00042511 | -0.00014614 | 0.997 | 123 | -0.75 | 0.3060513
51 | 266.2 | 0.00044023 | -0.00016566 | 0.998 | 125.2 | -0.75 | 0.3060513
52 | 212.01 | 0.00045843 | -0.00018731 | 0.994 | 127.4 | -0.75 | 0.3060513
53 | 168.85 | 0.00047707 | -0.00021663 | 0.995 | 129.6 | -0.75 | 0.3060513
54 | 134.47 | 0.00050295 | -0.00024691 | 0.999 | 131.8 | -0.75 | 0.3060513
55 | 107.1 | 0.00053259 | -0.00028586 | 0.998 | 134 | -0.75 | 0.3060513
56 | 85.294 | 0.00056967 | -0.00032997 | 0.999 | 136.1 | -0.75 | 0.3060513
57 | 67.93 | 0.00061618 | -0.00037802 | 0.998 | 138.4 | -0.75 | 0.3060513
58 | 53.91 | 0.00067778 | -0.0004241 | 0.999 | 140.7 | -0.75 | 0.3060513
59 | 42.416 | 0.00076003 | -0.00048419 | 0.999 | 143.1 | -0.75 | 0.3060513
60 | 33.064 | 0.00085888 | -0.00052013 | 0.998 | 145.6 | -0.75 | 0.3060513
61 | 25.518 | 0.00096993 | -0.00056048 | 0.999 | 148.3 | -0.75 | 0.3060513
62 | 19.484 | 0.0011035 | -0.00057351 | 0.998 | 151.2 | -0.75 | 0.3060513
63 | 14.705 | 0.0012417 | -0.00056742 | 0.998 | 154.3 | -0.75 | 0.3060513
64 | 10.96 | 0.0013692 | -0.00052773 | 0.997 | 157.8 | -0.75 | 0.3060513
65 | 8.0607 | 0.001476 | -0.00047229 | 0.998 | 161.7 | -0.75 | 0.3060513
66 | 5.8439 | 0.0015661 | -0.00041342 | 0.997 | 166.3 | -0.75 | 0.3060513
67 | 4.1726 | 0.0016306 | -0.00037648 | 0.997 | 171.7 | -0.75 | 0.3060513
68 | 2.9318 | 0.001679 | -0.00038522 | 0.997 | 178.2 | -0.75 | 0.3060513
69 | 2.0259 | 0.0017868 | -0.00038001 | 0.996 | 186.4 | -0.75 | 0.3060513
70 | 1.3761 | 0.0019107 | -0.00037376 | 0.995 | 199 | -0.75 | 0.3060513
71 | 0.91901 | 0.0020446 | -0.00029055 | 0.997 | 215.6 | -0.75 | 0.3060513
72 | 0.60383 | 0.0020829 | -0.00022163 | 0.997 | 234.6 | -0.75 | 0.3060513
73 | 0.39094 | 0.0021047 | -0.00015197 | 0.995 | 265.7 | -0.74 | 0.3060513
74 | 0.25002 | 0.0021298 | -4.345e-05 | 0.99 | 301.2 | -0.75 | 0.3060513
75 | 0.15849 | 0.0021818 | -1.8295e-05 | 0.979 | 348.1 | -0.75 | 0.3060513
76 | 0.1 | 0.0021211 | 5.0046e-05 | 0.983 | 408.4 | -0.75 | 0.3060513

## Sheet3
Number | Frequency / Hz | Z_Re / Ohm | Z_Im / Ohm | Sign | Time / s | Voltage / V | Current / A/cm^2
1 | 107.1 | 0.00051544 | -0.00027628 | 0.999 | 0 | -0.76 | 0.3060513
2 | 134.47 | 0.00048903 | -0.00023942 | 0.996 | 3.2 | -0.76 | 0.3060513
3 | 168.85 | 0.0004612 | -0.00020452 | 0.998 | 5.4 | -0.76 | 0.3060513
4 | 212.01 | 0.00044544 | -0.00018184 | 0.995 | 7.6 | -0.76 | 0.3060513
5 | 266.2 | 0.00043162 | -0.00015855 | 0.995 | 9.8 | -0.76 | 0.3060513
6 | 334.25 | 0.00041685 | -0.00014164 | 0.996 | 12.1 | -0.75 | 0.3060513
7 | 419.69 | 0.00040279 | -0.00012409 | 0.996 | 14.3 | -0.75 | 0.3060513
8 | 526.98 | 0.00039016 | -0.00010795 | 0.996 | 16.5 | -0.75 | 0.3060513
9 | 661.68 | 0.00037617 | -9.6696e-05 | 0.996 | 18.8 | -0.75 | 0.3060513
10 | 830.83 | 0.00036804 | -8.5617e-05 | 0.998 | 20.9 | -0.75 | 0.3060513
11 | 1043.2 | 0.00036114 | -7.3904e-05 | 0.618 | 23.8 | -0.76 | 0.3060513
12 | 1309.9 | 0.00035056 | -6.2255e-05 | 0.623 | 27.1 | -0.76 | 0.3060513
13 | 1644.7 | 0.00034433 | -5.4798e-05 | 0.673 | 30.4 | -0.76 | 0.3060513
14 | 2065.1 | 0.00034067 | -4.7789e-05 | 0.733 | 33.8 | -0.76 | 0.3060513
15 | 2593 | 0.00033466 | -3.782e-05 | 0.78 | 37.2 | -0.76 | 0.3060513
16 | 3255.8 | 0.00033308 | -3.4685e-05 | 0.859 | 40 | -0.76 | 0.3060513
17 | 4088.1 | 0.00032937 | -2.9262e-05 | 0.954 | 42.2 | -0.75 | 0.3060513
18 | 5133.1 | 0.0003242 | -2.2301e-05 | 0.983 | 44.4 | -0.75 | 0.3060513
19 | 6445.3 | 0.00032638 | -2.2292e-05 | 0.992 | 46.6 | -0.75 | 0.3060513
20 | 8092.8 | 0.00031498 | -1.1352e-05 | 0.993 | 48.9 | -0.75 | 0.3060513
21 | 10161 | 0.00031752 | -2.0854e-05 | 0.99 | 51.1 | -0.76 | 0.3060513
22 | 12759 | 0.00033097 | -2.1645e-05 | 0.981 | 53.9 | -0.76 | 0.3060513
23 | 16020 | 0.00030184 | 1.4079e-05 | 0.974 | 56.6 | -0.76 | 0.3060513
24 | 20116 | 0.0003074 | 2.8536e-05 | 0.958 | 58.9 | -0.76 | 0.3060513
25 | 25258 | 0.00036564 | -3.5879e-05 | 0.963 | 61.1 | -0.76 | 0.3060513
26 | 31714 | 0.00035484 | 2.6381e-05 | 0.873 | 63.3 | -0.76 | 0.3060513
27 | 39821 | 0.00038127 | 4.8583e-05 | 0.703 | 65.5 | -0.76 | 0.3060513
28 | 50000 | 0.00022986 | -6.9052e-05 | 0.888 | 67.8 | -0.76 | 0.3060513
29 | 39821 | 0.0003525 | 9.4612e-05 | 0.682 | 69.9 | -0.76 | 0.3060513
30 | 31714 | 0.00028339 | -8.3002e-05 | 0.847 | 72.2 | -0.76 | 0.3060513
31 | 25258 | 0.00032026 | 2.6485e-05 | 0.94 | 74.9 | -0.76 | 0.3060513
32 | 20116 | 0.00029957 | -1.9468e-05 | 0.942 | 77.7 | -0.76 | 0.3060513
33 | 16020 | 0.00031047 | 5.2137e-06 | 0.981 | 79.9 | -0.76 | 0.3060513
34 | 12759 | 0.00032961 | -3.1922e-05 | 0.989 | 82.1 | -0.76 | 0.3060513
35 | 10161 | 0.00031727 | -1.9885e-05 | 0.989 | 84.3 | -0.76 | 0.3060513
36 | 8092.8 | 0.00032398 | -1.3058e-05 | 0.995 | 86.5 | -0.76 | 0.3060513
37 | 6445.3 | 0.00032979 | -2.1256e-05 | 0.993 | 88.7 | -0.76 | 0.3060513
38 | 5133.1 | 0.00032665 | -2.2324e-05 | 0.984 | 90.9 | -0.76 | 0.3060513
39 | 4088.1 | 0.00032985 | -2.6469e-05 | 0.955 | 93.1 | -0.76 | 0.3060513
40 | 3255.8 | 0.00033248 | -3.7491e-05 | 0.863 | 95.3 | -0.76 | 0.3060513
41 | 2593 | 0.00033423 | -3.9963e-05 | 0.783 | 98.1 | -0.75 | 0.3060513
42 | 2065.1 | 0.00033884 | -4.6828e-05 | 0.73 | 101.4 | -0.75 | 0.3060513
43 | 1644.7 | 0.00034565 | -5.6476e-05 | 0.675 | 104.8 | -0.76 | 0.3060513
44 | 1309.9 | 0.00035491 | -6.1353e-05 | 0.623 | 108.1 | -0.76 | 0.3060513
45 | 1043.2 | 0.00035679 | -7.5127e-05 | 0.618 | 111.5 | -0.76 | 0.3060513
46 | 830.83 | 0.00036797 | -8.7215e-05 | 0.993 | 114.2 | -0.75 | 0.3060513
47 | 661.68 | 0.00037677 | -9.3991e-05 | 0.996 | 116.4 | -0.75 | 0.3060513
48 | 526.98 | 0.00038956 | -0.00011072 | 0.996 | 118.6 | -0.75 | 0.3060513
49 | 419.69 | 0.00040122 | -0.00012422 | 0.999 | 120.8 | -0.75 | 0.3060513
50 | 334.25 | 0.00041431 | -0.00014002 | 0.997 | 123 | -0.75 | 0.3060513
51 | 266.2 | 0.00042987 | -0.00015762 | 0.998 | 125.2 | -0.75 | 0.3060513
52 | 212.01 | 0.00044631 | -0.00018181 | 0.994 | 127.4 | -0.76 | 0.3060513
53 | 168.85 | 0.00046617 | -0.00020245 | 0.995 | 129.6 | -0.75 | 0.3060513
54 | 134.47 | 0.0004887 | -0.00023675 | 0.999 | 131.8 | -0.76 | 0.3060513
55 | 107.1 | 0.00051183 | -0.00027959 | 0.998 | 134 | -0.76 | 0.3060513
56 | 85.294 | 0.000551 | -0.00032232 | 0.999 | 136.1 | -0.76 | 0.3060513
57 | 67.93 | 0.00059824 | -0.00036691 | 0.998 | 138.4 | -0.76 | 0.3060513
58 | 53.91 | 0.00065172 | -0.00042129 | 0.999 | 140.7 | -0.76 | 0.3060513
59 | 42.416 | 0.00073415 | -0.00047166 | 0.999 | 143.1 | -0.76 | 0.3060513
60 | 33.064 | 0.00082903 | -0.00051958 | 0.998 | 145.6 | -0.76 | 0.3060513
61 | 25.518 | 0.00094745 | -0.00056151 | 0.999 | 148.3 | -0.75 | 0.3060513
62 | 19.484 | 0.0010733 | -0.00057855 | 0.998 | 151.2 | -0.75 | 0.3060513
63 | 14.705 | 0.001214 | -0.00056519 | 0.998 | 154.3 | -0.75 | 0.3060513
64 | 10.96 | 0.0013399 | -0.00053722 | 0.997 | 157.8 | -0.75 | 0.3060513
65 | 8.0607 | 0.0014478 | -0.00047872 | 0.998 | 161.7 | -0.76 | 0.3060513
66 | 5.8439 | 0.0015371 | -0.00042851 | 0.997 | 166.3 | -0.76 | 0.3060513
67 | 4.1726 | 0.001594 | -0.00039548 | 0.997 | 171.7 | -0.75 | 0.3060513
68 | 2.9318 | 0.0016288 | -0.00043063 | 0.997 | 178.2 | -0.75 | 0.3060513
69 | 2.0259 | 0.0017547 | -0.00045854 | 0.996 | 186.4 | -0.75 | 0.3060513
70 | 1.3761 | 0.0019138 | -0.00052694 | 0.995 | 199 | -0.75 | 0.3060513
71 | 0.91901 | 0.0021209 | -0.00042969 | 0.997 | 215.6 | -0.75 | 0.3060513
72 | 0.60383 | 0.0022087 | -0.00034717 | 0.997 | 234.6 | -0.76 | 0.3060513
73 | 0.39094 | 0.0022592 | -0.00024979 | 0.995 | 265.7 | -0.75 | 0.3060513
74 | 0.25002 | 0.0023445 | -0.00011514 | 0.99 | 301.2 | -0.75 | 0.3060513
75 | 0.15849 | 0.0023599 | -5.697e-05 | 0.979 | 348.1 | -0.75 | 0.3060513
76 | 0.1 | 0.0023141 | 3.988e-05 | 0.983 | 408.4 | -0.75 | 0.3060513

## Sheet4
Number | Frequency / Hz | Z_Re / Ohm | Z_Im / Ohm | Sign | Time / s | Voltage / V | Current / A/cm^2
1 | 107.1 | 0.00051976 | -0.00027644 | 0.999 | 0 | -0.75 | 0.3060513
2 | 134.47 | 0.00049219 | -0.00023759 | 0.996 | 3.2 | -0.75 | 0.3060513
3 | 168.85 | 0.00047059 | -0.00020656 | 0.998 | 5.4 | -0.75 | 0.3060513
4 | 212.01 | 0.00045202 | -0.00018189 | 0.995 | 7.6 | -0.75 | 0.3060513
5 | 266.2 | 0.00044067 | -0.00015845 | 0.995 | 9.8 | -0.75 | 0.3060513
6 | 334.25 | 0.00042609 | -0.00013614 | 0.996 | 12.1 | -0.75 | 0.3060513
7 | 419.69 | 0.00040937 | -0.00012122 | 0.996 | 14.3 | -0.75 | 0.3060513
8 | 526.98 | 0.00039639 | -0.00010866 | 0.996 | 16.5 | -0.75 | 0.3060513
9 | 661.68 | 0.00038436 | -9.566e-05 | 0.996 | 18.8 | -0.75 | 0.3060513
10 | 830.83 | 0.00037681 | -8.6848e-05 | 0.998 | 20.9 | -0.75 | 0.3060513
11 | 1043.2 | 0.00036906 | -7.3387e-05 | 0.618 | 23.8 | -0.75 | 0.3060513
12 | 1309.9 | 0.00035565 | -6.1374e-05 | 0.623 | 27.1 | -0.75 | 0.3060513
13 | 1644.7 | 0.00035463 | -5.4091e-05 | 0.673 | 30.4 | -0.75 | 0.3060513
14 | 2065.1 | 0.00035363 | -4.6843e-05 | 0.733 | 33.8 | -0.75 | 0.3060513
15 | 2593 | 0.00034521 | -4.1204e-05 | 0.78 | 37.2 | -0.75 | 0.3060513
16 | 3255.8 | 0.00034143 | -3.514e-05 | 0.859 | 40 | -0.75 | 0.3060513
17 | 4088.1 | 0.00033468 | -2.5794e-05 | 0.954 | 42.2 | -0.75 | 0.3060513
18 | 5133.1 | 0.00033575 | -2.0702e-05 | 0.983 | 44.4 | -0.75 | 0.3060513
19 | 6445.3 | 0.0003248 | -2.5654e-05 | 0.992 | 46.6 | -0.75 | 0.3060513
20 | 8092.8 | 0.00032914 | -2.1636e-05 | 0.993 | 48.9 | -0.75 | 0.3060513
21 | 10161 | 0.00031523 | -1.2053e-05 | 0.99 | 51.1 | -0.75 | 0.3060513
22 | 12759 | 0.00033412 | -1.6659e-05 | 0.981 | 53.9 | -0.75 | 0.3060513
23 | 16020 | 0.00033544 | -1.905e-05 | 0.974 | 56.6 | -0.75 | 0.3060513
24 | 20116 | 0.00031645 | -1.171e-05 | 0.958 | 58.9 | -0.75 | 0.3060513
25 | 25258 | 0.00026163 | 3.9581e-06 | 0.963 | 61.1 | -0.75 | 0.3060513
26 | 31714 | 0.00029458 | 2.2103e-05 | 0.873 | 63.3 | -0.75 | 0.3060513
27 | 39821 | 0.00030371 | -0.00014692 | 0.703 | 65.5 | -0.75 | 0.3060513
28 | 50000 | 0.00027474 | 0.00022076 | 0.888 | 67.8 | -0.75 | 0.3060513
29 | 39821 | 0.00042123 | 0.00010786 | 0.682 | 69.9 | -0.75 | 0.3060513
30 | 31714 | 0.00031937 | 8.5122e-06 | 0.847 | 72.2 | -0.75 | 0.3060513
31 | 25258 | 0.00028088 | 1.1228e-05 | 0.94 | 74.9 | -0.75 | 0.3060513
32 | 20116 | 0.00031428 | 4.5452e-06 | 0.942 | 77.7 | -0.75 | 0.3060513
33 | 16020 | 0.00032485 | -3.7021e-06 | 0.981 | 79.9 | -0.75 | 0.3060513
34 | 12759 | 0.00030556 | 5.0838e-06 | 0.989 | 82.1 | -0.75 | 0.3060513
35 | 10161 | 0.00032772 | 4.8686e-07 | 0.989 | 84.3 | -0.75 | 0.3060513
36 | 8092.8 | 0.00033406 | -1.3962e-05 | 0.995 | 86.5 | -0.75 | 0.3060513
37 | 6445.3 | 0.00033006 | -1.3298e-05 | 0.993 | 88.7 | -0.75 | 0.3060513
38 | 5133.1 | 0.00033889 | -2.121e-05 | 0.984 | 90.9 | -0.75 | 0.3060513
39 | 4088.1 | 0.00033849 | -2.5892e-05 | 0.955 | 93.1 | -0.75 | 0.3060513
40 | 3255.8 | 0.00034145 | -3.5112e-05 | 0.863 | 95.3 | -0.75 | 0.3060513
41 | 2593 | 0.00034647 | -3.9775e-05 | 0.783 | 98.1 | -0.75 | 0.3060513
42 | 2065.1 | 0.00034837 | -4.3809e-05 | 0.73 | 101.4 | -0.75 | 0.3060513
43 | 1644.7 | 0.00035327 | -5.5639e-05 | 0.675 | 104.8 | -0.75 | 0.3060513
44 | 1309.9 | 0.00036168 | -5.57e-05 | 0.623 | 108.1 | -0.75 | 0.3060513
45 | 1043.2 | 0.00036263 | -7.5459e-05 | 0.618 | 111.5 | -0.75 | 0.3060513
46 | 830.83 | 0.00037352 | -8.3414e-05 | 0.993 | 114.2 | -0.75 | 0.3060513
47 | 661.68 | 0.00038536 | -9.3058e-05 | 0.996 | 116.4 | -0.75 | 0.3060513
48 | 526.98 | 0.00040005 | -0.00010749 | 0.996 | 118.6 | -0.75 | 0.3060513
49 | 419.69 | 0.00041004 | -0.00012164 | 0.999 | 120.8 | -0.75 | 0.3060513
50 | 334.25 | 0.00042447 | -0.00013588 | 0.997 | 123 | -0.75 | 0.3060513
51 | 266.2 | 0.00043979 | -0.00015542 | 0.998 | 125.2 | -0.75 | 0.3060513
52 | 212.01 | 0.00045087 | -0.00017639 | 0.994 | 127.4 | -0.75 | 0.3060513
53 | 168.85 | 0.00047079 | -0.00020781 | 0.995 | 129.6 | -0.75 | 0.3060513
54 | 134.47 | 0.00049189 | -0.00023991 | 0.999 | 131.8 | -0.75 | 0.3060513
55 | 107.1 | 0.00052085 | -0.00027839 | 0.998 | 134 | -0.75 | 0.3060513
56 | 85.294 | 0.00055698 | -0.00031969 | 0.999 | 136.1 | -0.75 | 0.3060513
57 | 67.93 | 0.00060062 | -0.00036819 | 0.998 | 138.4 | -0.75 | 0.3060513
58 | 53.91 | 0.00065992 | -0.00041895 | 0.999 | 140.7 | -0.75 | 0.3060513
59 | 42.416 | 0.00073597 | -0.00047222 | 0.999 | 143.1 | -0.75 | 0.3060513
60 | 33.064 | 0.00083122 | -0.00052449 | 0.998 | 145.6 | -0.75 | 0.3060513
61 | 25.518 | 0.00095004 | -0.00056839 | 0.999 | 148.3 | -0.75 | 0.3060513
62 | 19.484 | 0.0010788 | -0.0005885 | 0.998 | 151.2 | -0.75 | 0.3060513
63 | 14.705 | 0.0012169 | -0.00058564 | 0.998 | 154.3 | -0.75 | 0.3060513
64 | 10.96 | 0.0013563 | -0.00056659 | 0.997 | 157.8 | -0.75 | 0.3060513
65 | 8.0607 | 0.0014665 | -0.00050467 | 0.998 | 161.7 | -0.75 | 0.3060513
66 | 5.8439 | 0.0015583 | -0.00045224 | 0.997 | 166.3 | -0.75 | 0.3060513
67 | 4.1726 | 0.0016285 | -0.00041803 | 0.997 | 171.7 | -0.75 | 0.3060513
68 | 2.9318 | 0.0016483 | -0.00044827 | 0.997 | 178.2 | -0.75 | 0.3060513
69 | 2.0259 | 0.001766 | -0.00051442 | 0.996 | 186.4 | -0.75 | 0.3060513
70 | 1.3761 | 0.0019366 | -0.00059085 | 0.995 | 199 | -0.75 | 0.3060513
71 | 0.91901 | 0.0021882 | -0.00051858 | 0.997 | 215.6 | -0.75 | 0.3060513
72 | 0.60383 | 0.0022637 | -0.00042451 | 0.997 | 234.6 | -0.76 | 0.3060513
73 | 0.39094 | 0.0023657 | -0.00028679 | 0.995 | 265.7 | -0.74 | 0.3060513
74 | 0.25002 | 0.0024667 | -0.00015666 | 0.99 | 301.2 | -0.75 | 0.3060513
75 | 0.15849 | 0.0025504 | -0.00010803 | 0.979 | 348.1 | -0.75 | 0.3060513
76 | 0.1 | 0.0024958 | -6.3096e-06 | 0.983 | 408.4 | -0.75 | 0.3060513

## Sheet5
Number | Frequency / Hz | Z_Re / Ohm | Z_Im / Ohm | Sign | Time / s | Voltage / V | Current / A/cm^2
1 | 107.1 | 0.00051964 | -0.00027804 | 0.999 | 0 | -0.75 | 0.3060513
2 | 134.47 | 0.00049318 | -0.00023842 | 0.996 | 3.2 | -0.75 | 0.3060513
3 | 168.85 | 0.00046959 | -0.00020344 | 0.998 | 5.4 | -0.75 | 0.3060513
4 | 212.01 | 0.00044953 | -0.00018197 | 0.995 | 7.6 | -0.75 | 0.3060513
5 | 266.2 | 0.00043368 | -0.0001604 | 0.995 | 9.8 | -0.75 | 0.3060513
6 | 334.25 | 0.00042238 | -0.00014042 | 0.996 | 12.1 | -0.75 | 0.3060513
7 | 419.69 | 0.00040811 | -0.00012547 | 0.996 | 14.3 | -0.75 | 0.3060513
8 | 526.98 | 0.00039406 | -0.00010835 | 0.996 | 16.5 | -0.75 | 0.3060513
9 | 661.68 | 0.00038833 | -9.6971e-05 | 0.996 | 18.8 | -0.75 | 0.3060513
10 | 830.83 | 0.00037465 | -8.3997e-05 | 0.998 | 20.9 | -0.75 | 0.3060513
11 | 1043.2 | 0.0003664 | -7.2352e-05 | 0.618 | 23.8 | -0.75 | 0.3060513
12 | 1309.9 | 0.00035677 | -6.1714e-05 | 0.623 | 27.1 | -0.75 | 0.3060513
13 | 1644.7 | 0.00035096 | -5.362e-05 | 0.673 | 30.4 | -0.75 | 0.3060513
14 | 2065.1 | 0.0003485 | -4.94e-05 | 0.733 | 33.8 | -0.75 | 0.3060513
15 | 2593 | 0.00034426 | -3.9985e-05 | 0.78 | 37.2 | -0.75 | 0.3060513
16 | 3255.8 | 0.00033978 | -3.2295e-05 | 0.859 | 40 | -0.75 | 0.3060513
17 | 4088.1 | 0.00033759 | -2.8012e-05 | 0.954 | 42.2 | -0.75 | 0.3060513
18 | 5133.1 | 0.00033357 | -2.1918e-05 | 0.983 | 44.4 | -0.75 | 0.3060513
19 | 6445.3 | 0.00032517 | -2.4968e-05 | 0.992 | 46.6 | -0.75 | 0.3060513
20 | 8092.8 | 0.00032539 | -9.0286e-06 | 0.993 | 48.9 | -0.75 | 0.3060513
21 | 10161 | 0.00032749 | -1.0651e-05 | 0.99 | 51.1 | -0.75 | 0.3060513
22 | 12759 | 0.00030232 | -1.1835e-05 | 0.981 | 53.9 | -0.75 | 0.3060513
23 | 16020 | 0.00028997 | -1.0378e-05 | 0.974 | 56.6 | -0.75 | 0.3060513
24 | 20116 | 0.00031759 | 2.4626e-05 | 0.958 | 58.9 | -0.75 | 0.3060513
25 | 25258 | 0.00030262 | 1.3573e-05 | 0.963 | 61.1 | -0.75 | 0.3060513
26 | 31714 | 0.00032903 | 6.7927e-05 | 0.873 | 63.3 | -0.75 | 0.3060513
27 | 39821 | 0.00025073 | 3.1033e-05 | 0.703 | 65.5 | -0.75 | 0.3060513
28 | 50000 | 0.00047908 | 6.5235e-05 | 0.888 | 67.8 | -0.75 | 0.3060513
29 | 39821 | 0.00042616 | 7.0509e-05 | 0.682 | 69.9 | -0.75 | 0.3060513
30 | 31714 | 0.00027977 | -1.2993e-05 | 0.847 | 72.2 | -0.75 | 0.3060513
31 | 25258 | 0.00035944 | -3.862e-05 | 0.94 | 74.9 | -0.75 | 0.3060513
32 | 20116 | 0.00035662 | 1.2003e-05 | 0.942 | 77.7 | -0.75 | 0.3060513
33 | 16020 | 0.00033181 | -3.2427e-05 | 0.981 | 79.9 | -0.75 | 0.3060513
34 | 12759 | 0.00033198 | 7.7312e-06 | 0.989 | 82.1 | -0.75 | 0.3060513
35 | 10161 | 0.00032076 | -1.8367e-05 | 0.989 | 84.3 | -0.75 | 0.3060513
36 | 8092.8 | 0.00033425 | -2.8869e-05 | 0.995 | 86.5 | -0.75 | 0.3060513
37 | 6445.3 | 0.00033177 | -2.2151e-05 | 0.993 | 88.7 | -0.75 | 0.3060513
38 | 5133.1 | 0.00033533 | -2.0072e-05 | 0.984 | 90.9 | -0.75 | 0.3060513
39 | 4088.1 | 0.00033454 | -2.5674e-05 | 0.955 | 93.1 | -0.75 | 0.3060513
40 | 3255.8 | 0.00033916 | -3.4768e-05 | 0.863 | 95.3 | -0.75 | 0.3060513
41 | 2593 | 0.00034385 | -3.8106e-05 | 0.783 | 98.1 | -0.75 | 0.3060513
42 | 2065.1 | 0.00035041 | -4.8322e-05 | 0.73 | 101.4 | -0.75 | 0.3060513
43 | 1644.7 | 0.00035167 | -5.4416e-05 | 0.675 | 104.8 | -0.75 | 0.3060513
44 | 1309.9 | 0.0003524 | -5.8149e-05 | 0.623 | 108.1 | -0.75 | 0.3060513
45 | 1043.2 | 0.00036039 | -6.9921e-05 | 0.618 | 111.5 | -0.75 | 0.3060513
46 | 830.83 | 0.00037586 | -8.3934e-05 | 0.993 | 114.2 | -0.75 | 0.3060513
47 | 661.68 | 0.00038486 | -9.6423e-05 | 0.996 | 116.4 | -0.75 | 0.3060513
48 | 526.98 | 0.00039646 | -0.00010845 | 0.996 | 118.6 | -0.75 | 0.3060513
49 | 419.69 | 0.00040879 | -0.00012202 | 0.999 | 120.8 | -0.75 | 0.3060513
50 | 334.25 | 0.00041941 | -0.00014038 | 0.997 | 123 | -0.75 | 0.3060513
51 | 266.2 | 0.00043565 | -0.00015568 | 0.998 | 125.2 | -0.75 | 0.3060513
52 | 212.01 | 0.00045003 | -0.00017913 | 0.994 | 127.4 | -0.75 | 0.3060513
53 | 168.85 | 0.00046988 | -0.00020678 | 0.995 | 129.6 | -0.75 | 0.3060513
54 | 134.47 | 0.0004892 | -0.00023757 | 0.999 | 131.8 | -0.75 | 0.3060513
55 | 107.1 | 0.00052095 | -0.00027665 | 0.998 | 134 | -0.75 | 0.3060513
56 | 85.294 | 0.00055619 | -0.0003235 | 0.999 | 136.1 | -0.75 | 0.3060513
57 | 67.93 | 0.00060235 | -0.00036853 | 0.998 | 138.4 | -0.75 | 0.3060513
58 | 53.91 | 0.00066273 | -0.00041954 | 0.999 | 140.7 | -0.75 | 0.3060513
59 | 42.416 | 0.00073452 | -0.00047359 | 0.999 | 143.1 | -0.75 | 0.3060513
60 | 33.064 | 0.00083209 | -0.00052487 | 0.998 | 145.6 | -0.75 | 0.3060513
61 | 25.518 | 0.00094059 | -0.00057387 | 0.999 | 148.3 | -0.75 | 0.3060513
62 | 19.484 | 0.0010735 | -0.00059235 | 0.998 | 151.2 | -0.75 | 0.3060513
63 | 14.705 | 0.0012174 | -0.0005859 | 0.998 | 154.3 | -0.75 | 0.3060513
64 | 10.96 | 0.0013509 | -0.00056942 | 0.997 | 157.8 | -0.75 | 0.3060513
65 | 8.0607 | 0.001465 | -0.00050543 | 0.998 | 161.7 | -0.75 | 0.3060513
66 | 5.8439 | 0.0015526 | -0.00045849 | 0.997 | 166.3 | -0.75 | 0.3060513
67 | 4.1726 | 0.00162 | -0.00043455 | 0.997 | 171.7 | -0.75 | 0.3060513
68 | 2.9318 | 0.0016534 | -0.00048197 | 0.997 | 178.2 | -0.75 | 0.3060513
69 | 2.0259 | 0.0017698 | -0.00055916 | 0.996 | 186.4 | -0.75 | 0.3060513
70 | 1.3761 | 0.0019541 | -0.00066038 | 0.995 | 199 | -0.75 | 0.3060513
71 | 0.91901 | 0.0022426 | -0.00062915 | 0.997 | 215.6 | -0.75 | 0.3060513
72 | 0.60383 | 0.0023329 | -0.00050837 | 0.997 | 234.6 | -0.76 | 0.3060513
73 | 0.39094 | 0.0025305 | -0.00042616 | 0.995 | 265.7 | -0.74 | 0.3060513
74 | 0.25002 | 0.0026157 | -0.00021115 | 0.99 | 301.2 | -0.75 | 0.3060513
75 | 0.15849 | 0.0026782 | -0.00013056 | 0.979 | 348.1 | -0.75 | 0.3060513
76 | 0.1 | 0.0025864 | 1.8087e-05 | 0.983 | 408.4 | -0.75 | 0.3060513

## Sheet6
Number | Frequency / Hz | Z_Re / Ohm | Z_Im / Ohm | Sign | Time / s | Voltage / V | Current / A/cm^2
1 | 107.1 | 0.00052822 | -0.00028298 | 0.999 | 0 | -0.75 | 0.3060513
2 | 134.47 | 0.00049465 | -0.00024457 | 0.996 | 3.2 | -0.75 | 0.3060513
3 | 168.85 | 0.00047689 | -0.00021304 | 0.998 | 5.4 | -0.75 | 0.3060513
4 | 212.01 | 0.00045698 | -0.00018411 | 0.995 | 7.6 | -0.75 | 0.3060513
5 | 266.2 | 0.00044111 | -0.00015904 | 0.995 | 9.8 | -0.75 | 0.3060513
6 | 334.25 | 0.00042543 | -0.00014201 | 0.996 | 12.1 | -0.75 | 0.3060513
7 | 419.69 | 0.00041005 | -0.00012676 | 0.996 | 14.3 | -0.75 | 0.3060513
8 | 526.98 | 0.0003993 | -0.00010979 | 0.996 | 16.5 | -0.75 | 0.3060513
9 | 661.68 | 0.00038863 | -0.00010011 | 0.996 | 18.8 | -0.75 | 0.3060513
10 | 830.83 | 0.00037616 | -8.5649e-05 | 0.998 | 20.9 | -0.75 | 0.3060513
11 | 1043.2 | 0.00036472 | -7.7702e-05 | 0.618 | 23.8 | -0.75 | 0.3060513
12 | 1309.9 | 0.00036016 | -6.8514e-05 | 0.623 | 27.1 | -0.75 | 0.3060513
13 | 1644.7 | 0.00035187 | -5.8244e-05 | 0.673 | 30.4 | -0.76 | 0.3060513
14 | 2065.1 | 0.00034381 | -4.8982e-05 | 0.733 | 33.8 | -0.76 | 0.3060513
15 | 2593 | 0.00034214 | -4.2458e-05 | 0.78 | 37.2 | -0.75 | 0.3060513
16 | 3255.8 | 0.00033886 | -3.4699e-05 | 0.859 | 40 | -0.75 | 0.3060513
17 | 4088.1 | 0.00033865 | -2.8579e-05 | 0.954 | 42.2 | -0.75 | 0.3060513
18 | 5133.1 | 0.00033733 | -2.3162e-05 | 0.983 | 44.4 | -0.75 | 0.3060513
19 | 6445.3 | 0.00033199 | -2.8372e-05 | 0.992 | 46.6 | -0.75 | 0.3060513
20 | 8092.8 | 0.00032998 | -2.7237e-05 | 0.993 | 48.9 | -0.75 | 0.3060513
21 | 10161 | 0.00031818 | -1.4795e-05 | 0.99 | 51.1 | -0.75 | 0.3060513
22 | 12759 | 0.00030242 | -7.3337e-07 | 0.981 | 53.9 | -0.75 | 0.3060513
23 | 16020 | 0.00033503 | -3.3571e-05 | 0.974 | 56.6 | -0.75 | 0.3060513
24 | 20116 | 0.00031927 | -2.0853e-05 | 0.958 | 58.9 | -0.75 | 0.3060513
25 | 25258 | 0.0003326 | 1.4259e-05 | 0.963 | 61.1 | -0.75 | 0.3060513
26 | 31714 | 0.0003345 | -4.8686e-05 | 0.873 | 63.3 | -0.75 | 0.3060513
27 | 39821 | 0.00043392 | 3.6478e-05 | 0.703 | 65.5 | -0.75 | 0.3060513
28 | 50000 | 0.00030242 | 0.00014608 | 0.888 | 67.8 | -0.75 | 0.3060513
29 | 39821 | 0.00031808 | -2.2767e-05 | 0.682 | 69.9 | -0.75 | 0.3060513
30 | 31714 | 0.00037931 | -3.574e-05 | 0.847 | 72.2 | -0.75 | 0.3060513
31 | 25258 | 0.00035687 | -1.7595e-05 | 0.94 | 74.9 | -0.75 | 0.3060513
32 | 20116 | 0.00029747 | -2.2804e-05 | 0.942 | 77.7 | -0.75 | 0.3060513
33 | 16020 | 0.00033012 | 3.9379e-06 | 0.981 | 79.9 | -0.75 | 0.3060513
34 | 12759 | 0.00029231 | 1.6568e-05 | 0.989 | 82.1 | -0.75 | 0.3060513
35 | 10161 | 0.00032043 | -2.5552e-05 | 0.989 | 84.3 | -0.75 | 0.3060513
36 | 8092.8 | 0.00033352 | -7.7216e-06 | 0.995 | 86.5 | -0.75 | 0.3060513
37 | 6445.3 | 0.00032768 | -2.5515e-05 | 0.993 | 88.7 | -0.75 | 0.3060513
38 | 5133.1 | 0.00033413 | -2.6709e-05 | 0.984 | 90.9 | -0.75 | 0.3060513
39 | 4088.1 | 0.00033816 | -2.937e-05 | 0.955 | 93.1 | -0.75 | 0.3060513
40 | 3255.8 | 0.00034026 | -3.5642e-05 | 0.863 | 95.3 | -0.75 | 0.3060513
41 | 2593 | 0.00034096 | -3.9953e-05 | 0.783 | 98.1 | -0.75 | 0.3060513
42 | 2065.1 | 0.00034893 | -4.9385e-05 | 0.73 | 101.4 | -0.75 | 0.3060513
43 | 1644.7 | 0.0003535 | -5.7488e-05 | 0.675 | 104.8 | -0.75 | 0.3060513
44 | 1309.9 | 0.00035934 | -6.5695e-05 | 0.623 | 108.1 | -0.75 | 0.3060513
45 | 1043.2 | 0.00036745 | -8.0205e-05 | 0.618 | 111.5 | -0.75 | 0.3060513
46 | 830.83 | 0.00037409 | -8.9814e-05 | 0.993 | 114.2 | -0.75 | 0.3060513
47 | 661.68 | 0.00038755 | -0.00010155 | 0.996 | 116.4 | -0.75 | 0.3060513
48 | 526.98 | 0.00040261 | -0.00011072 | 0.996 | 118.6 | -0.75 | 0.3060513
49 | 419.69 | 0.00041076 | -0.00012593 | 0.999 | 120.8 | -0.75 | 0.3060513
50 | 334.25 | 0.00042729 | -0.00014064 | 0.997 | 123 | -0.75 | 0.3060513
51 | 266.2 | 0.00044219 | -0.00015906 | 0.998 | 125.2 | -0.75 | 0.3060513
52 | 212.01 | 0.00045651 | -0.00018177 | 0.994 | 127.4 | -0.75 | 0.3060513
53 | 168.85 | 0.00047467 | -0.0002103 | 0.995 | 129.6 | -0.75 | 0.3060513
54 | 134.47 | 0.00049884 | -0.00024344 | 0.999 | 131.8 | -0.75 | 0.3060513
55 | 107.1 | 0.0005247 | -0.00028061 | 0.998 | 134 | -0.75 | 0.3060513
56 | 85.294 | 0.00056455 | -0.00032591 | 0.999 | 136.1 | -0.75 | 0.3060513
57 | 67.93 | 0.00061169 | -0.0003755 | 0.998 | 138.4 | -0.75 | 0.3060513
58 | 53.91 | 0.00067246 | -0.00042357 | 0.999 | 140.7 | -0.75 | 0.3060513
59 | 42.416 | 0.00074825 | -0.00048075 | 0.999 | 143.1 | -0.75 | 0.3060513
60 | 33.064 | 0.00084818 | -0.00053138 | 0.998 | 145.6 | -0.75 | 0.3060513
61 | 25.518 | 0.00096309 | -0.00056694 | 0.999 | 148.3 | -0.75 | 0.3060513
62 | 19.484 | 0.0010935 | -0.00058887 | 0.998 | 151.2 | -0.75 | 0.3060513
63 | 14.705 | 0.0012348 | -0.00058197 | 0.998 | 154.3 | -0.75 | 0.3060513
64 | 10.96 | 0.0013757 | -0.00055123 | 0.997 | 157.8 | -0.75 | 0.3060513
65 | 8.0607 | 0.0014823 | -0.00048883 | 0.998 | 161.7 | -0.75 | 0.3060513
66 | 5.8439 | 0.0015717 | -0.00043835 | 0.997 | 166.3 | -0.75 | 0.3060513
67 | 4.1726 | 0.0016252 | -0.00040716 | 0.997 | 171.7 | -0.75 | 0.3060513
68 | 2.9318 | 0.0016678 | -0.00044203 | 0.997 | 178.2 | -0.75 | 0.3060513
69 | 2.0259 | 0.001786 | -0.0004817 | 0.996 | 186.4 | -0.75 | 0.3060513
70 | 1.3761 | 0.0019453 | -0.00052959 | 0.995 | 199 | -0.75 | 0.3060513
71 | 0.91901 | 0.0021725 | -0.00047605 | 0.997 | 215.6 | -0.75 | 0.3060513
72 | 0.60383 | 0.0022589 | -0.00036601 | 0.997 | 234.6 | -0.76 | 0.3060513
73 | 0.39094 | 0.0023097 | -0.00025917 | 0.995 | 265.7 | -0.74 | 0.3060513
74 | 0.25002 | 0.0023774 | -0.0001113 | 0.99 | 301.2 | -0.75 | 0.3060513
75 | 0.15849 | 0.0024567 | -6.6137e-05 | 0.979 | 348.1 | -0.75 | 0.3060513
76 | 0.1 | 0.002368 | 2.117e-05 | 0.983 | 408.4 | -0.75 | 0.3060513

## Sheet7
Number | Frequency / Hz | Z_Re / Ohm | Z_Im / Ohm | Sign | Time / s | Voltage / V | Current / A/cm^2
1 | 107.1 | 0.00052039 | -0.00028236 | 0.999 | 0 | -0.75 | 0.3060513
2 | 134.47 | 0.00048682 | -0.00024109 | 0.996 | 3.2 | -0.75 | 0.3060513
3 | 168.85 | 0.00046818 | -0.00021042 | 0.998 | 5.4 | -0.75 | 0.3060513
4 | 212.01 | 0.0004501 | -0.00018569 | 0.995 | 7.6 | -0.75 | 0.3060513
5 | 266.2 | 0.00043128 | -0.00016267 | 0.995 | 9.8 | -0.75 | 0.3060513
6 | 334.25 | 0.00042161 | -0.00014082 | 0.996 | 12.1 | -0.75 | 0.3060513
7 | 419.69 | 0.00040692 | -0.00012098 | 0.996 | 14.3 | -0.76 | 0.3060513
8 | 526.98 | 0.00039108 | -0.00010811 | 0.996 | 16.5 | -0.75 | 0.3060513
9 | 661.68 | 0.00037999 | -9.8759e-05 | 0.996 | 18.8 | -0.75 | 0.3060513
10 | 830.83 | 0.0003693 | -8.5239e-05 | 0.998 | 20.9 | -0.75 | 0.3060513
11 | 1043.2 | 0.00035739 | -7.7401e-05 | 0.618 | 23.8 | -0.75 | 0.3060513
12 | 1309.9 | 0.00035479 | -6.5656e-05 | 0.623 | 27.1 | -0.75 | 0.3060513
13 | 1644.7 | 0.0003472 | -5.6982e-05 | 0.673 | 30.4 | -0.75 | 0.3060513
14 | 2065.1 | 0.00034464 | -4.9603e-05 | 0.733 | 33.8 | -0.76 | 0.3060513
15 | 2593 | 0.00033754 | -4.0531e-05 | 0.78 | 37.2 | -0.75 | 0.3060513
16 | 3255.8 | 0.00033517 | -3.6273e-05 | 0.859 | 40 | -0.75 | 0.3060513
17 | 4088.1 | 0.00032835 | -3.2008e-05 | 0.954 | 42.2 | -0.75 | 0.3060513
18 | 5133.1 | 0.00032612 | -2.434e-05 | 0.983 | 44.4 | -0.75 | 0.3060513
19 | 6445.3 | 0.00031867 | -1.9963e-05 | 0.992 | 46.6 | -0.75 | 0.3060513
20 | 8092.8 | 0.00031855 | -1.6374e-05 | 0.993 | 48.9 | -0.75 | 0.3060513
21 | 10161 | 0.00032416 | -2.3673e-05 | 0.99 | 51.1 | -0.75 | 0.3060513
22 | 12759 | 0.00032965 | -1.1579e-05 | 0.981 | 53.9 | -0.76 | 0.3060513
23 | 16020 | 0.0003245 | -1.47e-05 | 0.974 | 56.6 | -0.76 | 0.3060513
24 | 20116 | 0.00030671 | -1.6854e-05 | 0.958 | 58.9 | -0.75 | 0.3060513
25 | 25258 | 0.00029619 | -2.5788e-05 | 0.963 | 61.1 | -0.76 | 0.3060513
26 | 31714 | 0.0002792 | -7.5967e-06 | 0.873 | 63.3 | -0.76 | 0.3060513
27 | 39821 | 0.00036369 | 4.1214e-05 | 0.703 | 65.5 | -0.75 | 0.3060513
28 | 50000 | 0.0003315 | 0.00021958 | 0.888 | 67.8 | -0.75 | 0.3060513
29 | 39821 | 0.00037566 | -2.3192e-05 | 0.682 | 69.9 | -0.75 | 0.3060513
30 | 31714 | 0.00034916 | 6.1474e-05 | 0.847 | 72.2 | -0.75 | 0.3060513
31 | 25258 | 0.00035581 | 3.0669e-05 | 0.94 | 74.9 | -0.76 | 0.3060513
32 | 20116 | 0.00034202 | 2.8128e-05 | 0.942 | 77.7 | -0.75 | 0.3060513
33 | 16020 | 0.0003172 | 1.5386e-05 | 0.981 | 79.9 | -0.75 | 0.3060513
34 | 12759 | 0.00032179 | -8.4638e-06 | 0.989 | 82.1 | -0.76 | 0.3060513
35 | 10161 | 0.00032455 | -1.9662e-05 | 0.989 | 84.3 | -0.76 | 0.3060513
36 | 8092.8 | 0.00032438 | -1.549e-05 | 0.995 | 86.5 | -0.76 | 0.3060513
37 | 6445.3 | 0.00032748 | -2.1089e-05 | 0.993 | 88.7 | -0.76 | 0.3060513
38 | 5133.1 | 0.00032394 | -2.7721e-05 | 0.984 | 90.9 | -0.75 | 0.3060513
39 | 4088.1 | 0.00032884 | -2.9687e-05 | 0.955 | 93.1 | -0.76 | 0.3060513
40 | 3255.8 | 0.00033445 | -3.3935e-05 | 0.863 | 95.3 | -0.76 | 0.3060513
41 | 2593 | 0.0003345 | -4.0841e-05 | 0.783 | 98.1 | -0.75 | 0.3060513
42 | 2065.1 | 0.00035189 | -4.6378e-05 | 0.73 | 101.4 | -0.75 | 0.3060513
43 | 1644.7 | 0.00034624 | -5.6158e-05 | 0.675 | 104.8 | -0.76 | 0.3060513
44 | 1309.9 | 0.00035423 | -6.7622e-05 | 0.623 | 108.1 | -0.76 | 0.3060513
45 | 1043.2 | 0.00035959 | -7.6818e-05 | 0.618 | 111.5 | -0.75 | 0.3060513
46 | 830.83 | 0.00037226 | -8.4421e-05 | 0.993 | 114.2 | -0.75 | 0.3060513
47 | 661.68 | 0.00038641 | -9.6601e-05 | 0.996 | 116.4 | -0.75 | 0.3060513
48 | 526.98 | 0.00039433 | -0.00011283 | 0.996 | 118.6 | -0.75 | 0.3060513
49 | 419.69 | 0.00040621 | -0.00012516 | 0.999 | 120.8 | -0.75 | 0.3060513
50 | 334.25 | 0.00041783 | -0.00014013 | 0.997 | 123 | -0.75 | 0.3060513
51 | 266.2 | 0.00043029 | -0.00016169 | 0.998 | 125.2 | -0.75 | 0.3060513
52 | 212.01 | 0.00044961 | -0.00018577 | 0.994 | 127.4 | -0.75 | 0.3060513
53 | 168.85 | 0.00046785 | -0.00020918 | 0.995 | 129.6 | -0.75 | 0.3060513
54 | 134.47 | 0.00049069 | -0.00023892 | 0.999 | 131.8 | -0.76 | 0.3060513
55 | 107.1 | 0.00052054 | -0.0002809 | 0.998 | 134 | -0.76 | 0.3060513
56 | 85.294 | 0.00055748 | -0.00032539 | 0.999 | 136.1 | -0.76 | 0.3060513
57 | 67.93 | 0.00059974 | -0.00037379 | 0.998 | 138.4 | -0.76 | 0.3060513
58 | 53.91 | 0.00066197 | -0.00042519 | 0.999 | 140.7 | -0.75 | 0.3060513
59 | 42.416 | 0.00073535 | -0.00047954 | 0.999 | 143.1 | -0.75 | 0.3060513
60 | 33.064 | 0.00083427 | -0.0005335 | 0.998 | 145.6 | -0.75 | 0.3060513
61 | 25.518 | 0.00095293 | -0.00057645 | 0.999 | 148.3 | -0.75 | 0.3060513
62 | 19.484 | 0.0010851 | -0.00060035 | 0.998 | 151.2 | -0.75 | 0.3060513
63 | 14.705 | 0.0012273 | -0.00059557 | 0.998 | 154.3 | -0.75 | 0.3060513
64 | 10.96 | 0.0013672 | -0.00056328 | 0.997 | 157.8 | -0.75 | 0.3060513
65 | 8.0607 | 0.0014815 | -0.00050203 | 0.998 | 161.7 | -0.76 | 0.3060513
66 | 5.8439 | 0.0015747 | -0.00045069 | 0.997 | 166.3 | -0.76 | 0.3060513
67 | 4.1726 | 0.0016305 | -0.00041891 | 0.997 | 171.7 | -0.75 | 0.3060513
68 | 2.9318 | 0.0016749 | -0.00045568 | 0.997 | 178.2 | -0.76 | 0.3060513
69 | 2.0259 | 0.0017966 | -0.00049897 | 0.996 | 186.4 | -0.75 | 0.3060513
70 | 1.3761 | 0.0019665 | -0.00056924 | 0.995 | 199 | -0.75 | 0.3060513
71 | 0.91901 | 0.002229 | -0.00053893 | 0.997 | 215.6 | -0.75 | 0.3060513
72 | 0.60383 | 0.0023172 | -0.00042871 | 0.997 | 234.6 | -0.76 | 0.3060513
73 | 0.39094 | 0.0023667 | -0.00032515 | 0.995 | 265.7 | -0.74 | 0.3060513
74 | 0.25002 | 0.0024837 | -0.00016563 | 0.99 | 301.2 | -0.75 | 0.3060513
75 | 0.15849 | 0.0025592 | -0.00012256 | 0.979 | 348.1 | -0.75 | 0.3060513
76 | 0.1 | 0.0025351 | -8.7447e-06 | 0.983 | 408.4 | -0.75 | 0.3060513

## Sheet8
Number | Frequency / Hz | Z_Re / Ohm | Z_Im / Ohm | Sign | Time / s | Voltage / V | Current / A/cm^2
1 | 107.1 | 0.00050944 | -0.00027591 | 0.999 | 0 | -0.75 | 0.3060513
2 | 134.47 | 0.00048025 | -0.00023485 | 0.996 | 3.2 | -0.75 | 0.3060513
3 | 168.85 | 0.00046263 | -0.00020154 | 0.998 | 5.4 | -0.75 | 0.3060513
4 | 212.01 | 0.00044611 | -0.0001816 | 0.995 | 7.6 | -0.75 | 0.3060513
5 | 266.2 | 0.00042968 | -0.00015263 | 0.995 | 9.8 | -0.75 | 0.3060513
6 | 334.25 | 0.00041091 | -0.00013587 | 0.996 | 12.1 | -0.75 | 0.3060513
7 | 419.69 | 0.00040137 | -0.00012166 | 0.996 | 14.3 | -0.75 | 0.3060513
8 | 526.98 | 0.00039188 | -0.00010605 | 0.996 | 16.5 | -0.75 | 0.3060513
9 | 661.68 | 0.00038292 | -9.5254e-05 | 0.996 | 18.8 | -0.75 | 0.3060513
10 | 830.83 | 0.00037028 | -8.1186e-05 | 0.998 | 20.9 | -0.75 | 0.3060513
11 | 1043.2 | 0.00035887 | -7.3986e-05 | 0.618 | 23.8 | -0.75 | 0.3060513
12 | 1309.9 | 0.00035415 | -6.5671e-05 | 0.623 | 27.1 | -0.75 | 0.3060513
13 | 1644.7 | 0.00035032 | -5.3466e-05 | 0.673 | 30.4 | -0.75 | 0.3060513
14 | 2065.1 | 0.00034408 | -4.3505e-05 | 0.733 | 33.8 | -0.75 | 0.3060513
15 | 2593 | 0.00034099 | -3.5182e-05 | 0.78 | 37.2 | -0.75 | 0.3060513
16 | 3255.8 | 0.00033262 | -3.4035e-05 | 0.859 | 40 | -0.75 | 0.3060513
17 | 4088.1 | 0.00033318 | -2.7181e-05 | 0.954 | 42.2 | -0.75 | 0.3060513
18 | 5133.1 | 0.00033172 | -2.7565e-05 | 0.983 | 44.4 | -0.75 | 0.3060513
19 | 6445.3 | 0.00033385 | -1.6485e-05 | 0.992 | 46.6 | -0.75 | 0.3060513
20 | 8092.8 | 0.00032815 | -2.7632e-05 | 0.993 | 48.9 | -0.75 | 0.3060513
21 | 10161 | 0.00031255 | -2.1037e-05 | 0.99 | 51.1 | -0.75 | 0.3060513
22 | 12759 | 0.00031927 | -1.0432e-05 | 0.981 | 53.9 | -0.75 | 0.3060513
23 | 16020 | 0.00029399 | -1.0014e-05 | 0.974 | 56.6 | -0.75 | 0.3060513
24 | 20116 | 0.00032509 | 4.9439e-05 | 0.958 | 58.9 | -0.75 | 0.3060513
25 | 25258 | 0.00033263 | 2.3998e-05 | 0.963 | 61.1 | -0.75 | 0.3060513
26 | 31714 | 0.00034858 | -2.7243e-06 | 0.873 | 63.3 | -0.75 | 0.3060513
27 | 39821 | 0.00029886 | -6.2749e-05 | 0.703 | 65.5 | -0.75 | 0.3060513
28 | 50000 | 0.00035009 | 8.3222e-05 | 0.888 | 67.8 | -0.75 | 0.3060513
29 | 39821 | 0.00038568 | -1.1772e-05 | 0.682 | 69.9 | -0.75 | 0.3060513
30 | 31714 | 0.00032041 | 0.00014943 | 0.847 | 72.2 | -0.75 | 0.3060513
31 | 25258 | 0.00037256 | 1.2737e-06 | 0.94 | 74.9 | -0.75 | 0.3060513
32 | 20116 | 0.00030078 | 6.6588e-05 | 0.942 | 77.7 | -0.75 | 0.3060513
33 | 16020 | 0.00030631 | 7.7333e-06 | 0.981 | 79.9 | -0.75 | 0.3060513
34 | 12759 | 0.00030237 | -8.9733e-06 | 0.989 | 82.1 | -0.75 | 0.3060513
35 | 10161 | 0.00033038 | -2.6696e-05 | 0.989 | 84.3 | -0.75 | 0.3060513
36 | 8092.8 | 0.00032405 | -9.4499e-06 | 0.995 | 86.5 | -0.75 | 0.3060513
37 | 6445.3 | 0.00031905 | -2.2102e-05 | 0.993 | 88.7 | -0.75 | 0.3060513
38 | 5133.1 | 0.00032565 | -2.3208e-05 | 0.984 | 90.9 | -0.75 | 0.3060513
39 | 4088.1 | 0.00033629 | -3.0533e-05 | 0.955 | 93.1 | -0.75 | 0.3060513
40 | 3255.8 | 0.00033518 | -3.318e-05 | 0.863 | 95.3 | -0.75 | 0.3060513
41 | 2593 | 0.00033971 | -4.174e-05 | 0.783 | 98.1 | -0.75 | 0.3060513
42 | 2065.1 | 0.00035973 | -4.1961e-05 | 0.73 | 101.4 | -0.75 | 0.3060513
43 | 1644.7 | 0.00034548 | -5.373e-05 | 0.675 | 104.8 | -0.75 | 0.3060513
44 | 1309.9 | 0.0003556 | -6.1582e-05 | 0.623 | 108.1 | -0.75 | 0.3060513
45 | 1043.2 | 0.00035986 | -7.1411e-05 | 0.618 | 111.5 | -0.75 | 0.3060513
46 | 830.83 | 0.0003698 | -8.2785e-05 | 0.993 | 114.2 | -0.75 | 0.3060513
47 | 661.68 | 0.000378 | -9.2538e-05 | 0.996 | 116.4 | -0.75 | 0.3060513
48 | 526.98 | 0.00038949 | -0.00010714 | 0.996 | 118.6 | -0.75 | 0.3060513
49 | 419.69 | 0.00040187 | -0.00011647 | 0.999 | 120.8 | -0.75 | 0.3060513
50 | 334.25 | 0.00041828 | -0.00013681 | 0.997 | 123 | -0.75 | 0.3060513
51 | 266.2 | 0.00042719 | -0.00015669 | 0.998 | 125.2 | -0.75 | 0.3060513
52 | 212.01 | 0.00044477 | -0.0001755 | 0.994 | 127.4 | -0.75 | 0.3060513
53 | 168.85 | 0.0004609 | -0.00020678 | 0.995 | 129.6 | -0.75 | 0.3060513
54 | 134.47 | 0.00048135 | -0.00023822 | 0.999 | 131.8 | -0.75 | 0.3060513
55 | 107.1 | 0.00050849 | -0.00027446 | 0.998 | 134 | -0.75 | 0.3060513
56 | 85.294 | 0.00054287 | -0.00031886 | 0.999 | 136.1 | -0.75 | 0.3060513
57 | 67.93 | 0.00059153 | -0.00037207 | 0.998 | 138.4 | -0.75 | 0.3060513
58 | 53.91 | 0.00064651 | -0.00042055 | 0.999 | 140.7 | -0.75 | 0.3060513
59 | 42.416 | 0.00072029 | -0.00047832 | 0.999 | 143.1 | -0.75 | 0.3060513
60 | 33.064 | 0.00081568 | -0.00053457 | 0.998 | 145.6 | -0.75 | 0.3060513
61 | 25.518 | 0.00092738 | -0.00058399 | 0.999 | 148.3 | -0.75 | 0.3060513
62 | 19.484 | 0.0010663 | -0.00062023 | 0.998 | 151.2 | -0.75 | 0.3060513
63 | 14.705 | 0.0012076 | -0.00062904 | 0.998 | 154.3 | -0.75 | 0.3060513
64 | 10.96 | 0.0013609 | -0.00061101 | 0.997 | 157.8 | -0.75 | 0.3060513
65 | 8.0607 | 0.0014953 | -0.00056384 | 0.998 | 161.7 | -0.75 | 0.3060513
66 | 5.8439 | 0.001594 | -0.00052435 | 0.997 | 166.3 | -0.75 | 0.3060513
67 | 4.1726 | 0.0016706 | -0.00051439 | 0.997 | 171.7 | -0.74 | 0.3060513
68 | 2.9318 | 0.001698 | -0.00053065 | 0.997 | 178.2 | -0.75 | 0.3060513
69 | 2.0259 | 0.0018189 | -0.00060541 | 0.996 | 186.4 | -0.75 | 0.3060513
70 | 1.3761 | 0.0019903 | -0.00075865 | 0.995 | 199 | -0.75 | 0.3060513
71 | 0.91901 | 0.0022894 | -0.00069724 | 0.997 | 215.6 | -0.74 | 0.3060513
72 | 0.60383 | 0.002433 | -0.00066462 | 0.997 | 234.6 | -0.75 | 0.3060513
73 | 0.39094 | 0.0026328 | -0.00064535 | 0.995 | 265.7 | -0.74 | 0.3060513
74 | 0.25002 | 0.0027851 | -0.00050834 | 0.99 | 301.2 | -0.75 | 0.3060513
75 | 0.15849 | 0.003066 | -0.00044605 | 0.979 | 348.1 | -0.75 | 0.3060513
76 | 0.1 | 0.0032017 | -0.00023716 | 0.983 | 408.4 | -0.75 | 0.3060513

## Sheet9
Number | Frequency / Hz | Z_Re / Ohm | Z_Im / Ohm | Sign | Time / s | Voltage / V | Current / A/cm^2
1 | 107.1 | 0.00049511 | -0.00026171 | 0.999 | 0 | -0.64 | 0.3060513
2 | 134.47 | 0.00049256 | -0.00022617 | 0.996 | 3.2 | -0.7 | 0.3060513
3 | 168.85 | 0.00047508 | -0.000188 | 0.998 | 5.4 | -0.7 | 0.3060513
4 | 212.01 | 0.00045712 | -0.00016758 | 0.995 | 7.6 | -0.69 | 0.3060513
5 | 266.2 | 0.0004448 | -0.00014431 | 0.995 | 9.8 | -0.69 | 0.3060513
6 | 334.25 | 0.0004412 | -0.00012901 | 0.996 | 12.1 | -0.66 | 0.3060513
7 | 419.69 | 0.00042458 | -0.00011591 | 0.996 | 14.3 | -0.73 | 0.3060513
8 | 526.98 | 0.00041579 | -0.00010239 | 0.996 | 16.5 | -0.73 | 0.3060513
9 | 661.68 | 0.00040279 | -9.0411e-05 | 0.996 | 18.8 | -0.71 | 0.3060513
10 | 830.83 | 0.00038974 | -7.6834e-05 | 0.998 | 20.9 | -0.69 | 0.3060513
11 | 1043.2 | 0.00037842 | -6.9696e-05 | 0.618 | 23.8 | -0.72 | 0.3060513
12 | 1309.9 | 0.00037457 | -6.1264e-05 | 0.623 | 27.1 | -0.72 | 0.3060513
13 | 1644.7 | 0.00037163 | -4.8451e-05 | 0.673 | 30.4 | -0.71 | 0.3060513
14 | 2065.1 | 0.00036625 | -4.192e-05 | 0.733 | 33.8 | -0.71 | 0.3060513
15 | 2593 | 0.00036088 | -3.7293e-05 | 0.78 | 37.2 | -0.7 | 0.3060513
16 | 3255.8 | 0.00035702 | -3.0131e-05 | 0.859 | 40 | -0.69 | 0.3060513
17 | 4088.1 | 0.00035461 | -2.9332e-05 | 0.954 | 42.2 | -0.7 | 0.3060513
18 | 5133.1 | 0.00035152 | -2.3865e-05 | 0.983 | 44.4 | -0.71 | 0.3060513
19 | 6445.3 | 0.00035064 | -2.4082e-05 | 0.992 | 46.6 | -0.69 | 0.3060513
20 | 8092.8 | 0.00034328 | -2.0232e-05 | 0.993 | 48.9 | -0.69 | 0.3060513
21 | 10161 | 0.000345 | -7.9212e-06 | 0.99 | 51.1 | -0.7 | 0.3060513
22 | 12759 | 0.00034287 | 1.4892e-05 | 0.981 | 53.9 | -0.69 | 0.3060513
23 | 16020 | 0.00045644 | 8.1271e-06 | 0.974 | 56.6 | -0.69 | 0.3060513
24 | 20116 | 0.00021103 | 0.00018105 | 0.958 | 58.9 | -0.69 | 0.3060513
25 | 25258 | 0.00032195 | -0.00019967 | 0.963 | 61.1 | -0.67 | 0.3060513
26 | 31714 | 0.00051688 | -7.2793e-05 | 0.873 | 63.3 | -0.71 | 0.3060513
27 | 39821 | 0.00013909 | 7.2357e-05 | 0.703 | 65.5 | -0.7 | 0.3060513
28 | 50000 | 9.0098e-05 | -0.00022797 | 0.888 | 67.8 | -0.7 | 0.3060513
29 | 39821 | 0.0002696 | 3.719e-05 | 0.682 | 69.9 | -0.71 | 0.3060513
30 | 31714 | 0.00054933 | -0.00016181 | 0.847 | 72.2 | -0.71 | 0.3060513
31 | 25258 | 0.00033046 | 6.1482e-05 | 0.94 | 74.9 | -0.73 | 0.3060513
32 | 20116 | 0.00035287 | 7.7397e-05 | 0.942 | 77.7 | -0.73 | 0.3060513
33 | 16020 | 0.00037737 | 8.1718e-06 | 0.981 | 79.9 | -0.73 | 0.3060513
34 | 12759 | 0.00035408 | 1.2864e-05 | 0.989 | 82.1 | -0.73 | 0.3060513
35 | 10161 | 0.00033292 | -1.9417e-05 | 0.989 | 84.3 | -0.72 | 0.3060513
36 | 8092.8 | 0.00034917 | -7.731e-06 | 0.995 | 86.5 | -0.72 | 0.3060513
37 | 6445.3 | 0.00034493 | -2.0372e-05 | 0.993 | 88.7 | -0.72 | 0.3060513
38 | 5133.1 | 0.00035059 | -2.0392e-05 | 0.984 | 90.9 | -0.71 | 0.3060513
39 | 4088.1 | 0.00035637 | -2.6641e-05 | 0.955 | 93.1 | -0.71 | 0.3060513
40 | 3255.8 | 0.00035868 | -2.8162e-05 | 0.863 | 95.3 | -0.68 | 0.3060513
41 | 2593 | 0.0003609 | -3.5822e-05 | 0.783 | 98.1 | -0.69 | 0.3060513
42 | 2065.1 | 0.00037468 | -4.0821e-05 | 0.73 | 101.4 | -0.7 | 0.3060513
43 | 1644.7 | 0.00037131 | -5.1333e-05 | 0.675 | 104.8 | -0.73 | 0.3060513
44 | 1309.9 | 0.00037803 | -6.174e-05 | 0.623 | 108.1 | -0.74 | 0.3060513
45 | 1043.2 | 0.00038629 | -7.176e-05 | 0.618 | 111.5 | -0.73 | 0.3060513
46 | 830.83 | 0.00039254 | -8.2004e-05 | 0.993 | 114.2 | -0.73 | 0.3060513
47 | 661.68 | 0.00040005 | -8.9485e-05 | 0.996 | 116.4 | -0.73 | 0.3060513
48 | 526.98 | 0.0004151 | -0.00010486 | 0.996 | 118.6 | -0.72 | 0.3060513
49 | 419.69 | 0.00041876 | -0.00011177 | 0.999 | 120.8 | -0.71 | 0.3060513
50 | 334.25 | 0.00043386 | -0.00012754 | 0.997 | 123 | -0.7 | 0.3060513
51 | 266.2 | 0.00043774 | -0.00014199 | 0.998 | 125.2 | -0.68 | 0.3060513
52 | 212.01 | 0.00044709 | -0.00015738 | 0.994 | 127.4 | -0.67 | 0.3060513
53 | 168.85 | 0.00046533 | -0.00017966 | 0.995 | 129.6 | -0.64 | 0.3060513
54 | 134.47 | 0.00047561 | -0.00018459 | 0.999 | 131.8 | -0.66 | 0.3060513
55 | 107.1 | 0.00051352 | -0.00028469 | 0.998 | 134 | -0.64 | 0.3060513
56 | 85.294 | 0.00055125 | -0.00030009 | 0.999 | 136.1 | -0.72 | 0.3060513
57 | 67.93 | 0.00060187 | -0.00034149 | 0.998 | 138.4 | -0.71 | 0.3060513
58 | 53.91 | 0.00061956 | -0.00043928 | 0.999 | 140.7 | -0.72 | 0.3060513
59 | 42.416 | 0.00069994 | -0.0004795 | 0.999 | 143.1 | -0.73 | 0.3060513
60 | 33.064 | 0.00076415 | -0.00052238 | 0.998 | 145.6 | -0.73 | 0.3060513
61 | 25.518 | 0.000857 | -0.00064477 | 0.999 | 148.3 | -0.7 | 0.3060513
62 | 19.484 | 0.0010099 | -0.00069877 | 0.998 | 151.2 | -0.71 | 0.3060513
63 | 14.705 | 0.001144 | -0.00077579 | 0.998 | 154.3 | -0.71 | 0.3060513
64 | 10.96 | 0.0012696 | -0.00089503 | 0.997 | 157.8 | -0.71 | 0.3060513
65 | 8.0607 | 0.0014893 | -0.00092477 | 0.998 | 161.7 | -0.74 | 0.3060513
66 | 5.8439 | 0.0015884 | -0.0011281 | 0.997 | 166.3 | -0.71 | 0.3060513
67 | 4.1726 | 0.0017555 | -0.0012961 | 0.997 | 171.7 | -0.68 | 0.3060513
68 | 2.9318 | 0.0017111 | -0.0013693 | 0.997 | 178.2 | -0.71 | 0.3060513
69 | 2.0259 | 0.0019179 | -0.0017345 | 0.996 | 186.4 | -0.72 | 0.3060513
70 | 1.3761 | 0.0020516 | -0.0020999 | 0.995 | 199 | -0.73 | 0.3060513
71 | 0.91901 | 0.0028857 | -0.0048056 | 0.997 | 215.6 | -0.69 | 0.3060513
72 | 0.60383 | 0.0026913 | -0.0028952 | 0.997 | 234.6 | -0.74 | 0.3060513
73 | 0.39094 | 0.00453 | -0.0054116 | 0.995 | 265.7 | -0.7 | 0.3060513
74 | 0.25002 | 0.007687 | -0.008371 | 0.99 | 301.2 | -0.74 | 0.3060513
75 | 0.15849 | 0.0097706 | -0.0061631 | 0.979 | 348.1 | -0.73 | 0.3060513
76 | 0.1 | 0.012168 | -0.0044768 | 0.983 | 408.4 | -0.74 | 0.3060513