## Sheet1
Number | Frequency / Hz | Z_Re / Ohm | Z_Im / Ohm | Sign | Time / s | Voltage / V | Current / A/cm^2
1 | 107.1 | 0.012624 | -0.0059018 | 0.999 | 0 | -16.32 | 0.705641
2 | 134.47 | 0.01189 | -0.0051825 | 0.994 | 3.1 | -16.32 | 0.705641
3 | 168.85 | 0.011312 | -0.0045507 | 0.994 | 5.4 | -16.31 | 0.705641
4 | 212.01 | 0.010845 | -0.0039959 | 0.995 | 7.6 | -16.3 | 0.705641
5 | 266.2 | 0.010446 | -0.0035146 | 0.997 | 9.8 | -16.29 | 0.705641
6 | 334.25 | 0.010103 | -0.0031336 | 0.996 | 12 | -16.29 | 0.705641
7 | 419.69 | 0.0097849 | -0.0027787 | 0.998 | 14.2 | -16.3 | 0.705641
8 | 526.98 | 0.0094599 | -0.0024848 | 0.995 | 16.4 | -16.3 | 0.705641
9 | 661.68 | 0.0091895 | -0.0022109 | 0.996 | 18.6 | -16.31 | 0.705641
10 | 830.83 | 0.0089198 | -0.0019386 | 0.989 | 20.8 | -16.28 | 0.705641
11 | 1043.2 | 0.0087119 | -0.0016847 | 0.59 | 23 | -16.31 | 0.705641
12 | 1309.9 | 0.0085632 | -0.0014751 | 0.623 | 25.2 | -16.3 | 0.705641
13 | 1644.7 | 0.0084164 | -0.0013019 | 0.67 | 27.3 | -16.3 | 0.705641
14 | 2065.1 | 0.0082922 | -0.0011365 | 0.7 | 29.6 | -16.3 | 0.705641
15 | 2593 | 0.0081829 | -0.00097803 | 0.731 | 31.8 | -16.3 | 0.705641
16 | 3255.8 | 0.0080908 | -0.00085724 | 0.786 | 34 | -16.29 | 0.705641
17 | 4088.1 | 0.0080117 | -0.00076149 | 0.893 | 36.2 | -16.29 | 0.705641
18 | 5133.1 | 0.0079264 | -0.00069841 | 0.983 | 38.4 | -16.3 | 0.705641
19 | 6445.3 | 0.0078415 | -0.00066652 | 0.99 | 40.6 | -16.3 | 0.705641
20 | 8092.8 | 0.0077104 | -0.000674 | 0.992 | 42.8 | -16.3 | 0.705641
21 | 10161 | 0.0075433 | -0.00074088 | 0.995 | 45 | -16.3 | 0.705641
22 | 12759 | 0.0074912 | -0.0010133 | 0.994 | 47.2 | -16.3 | 0.705641
23 | 16020 | 0.0067381 | -0.00098948 | 0.988 | 49.4 | -16.3 | 0.705641
24 | 20116 | 0.0062902 | -0.00092844 | 0.987 | 51.6 | -16.29 | 0.705641
25 | 25258 | 0.0052278 | -0.0011767 | 0.981 | 53.7 | -16.29 | 0.705641
26 | 31714 | 0.0034025 | -0.0018299 | 0.976 | 56 | -16.3 | 0.705641
27 | 39821 | 0.00058372 | -0.0025812 | 0.894 | 58.2 | -16.3 | 0.705641
28 | 50000 | -0.0032876 | -0.0029383 | 0.952 | 60.4 | -16.3 | 0.705641
29 | 39821 | 0.00052614 | -0.0033654 | 0.931 | 62.6 | -16.26 | 0.705641
30 | 31714 | 0.0031746 | -0.00065942 | 0.96 | 65.4 | -16.3 | 0.705641
31 | 25258 | 0.0051157 | -0.0013902 | 0.962 | 68.2 | -16.3 | 0.705641
32 | 20116 | 0.0062881 | -0.001147 | 0.978 | 70.3 | -16.29 | 0.705641
33 | 16020 | 0.0069002 | -0.00092401 | 0.989 | 72.5 | -16.3 | 0.705641
34 | 12759 | 0.0073213 | -0.00075294 | 0.995 | 74.7 | -16.29 | 0.705641
35 | 10161 | 0.00755 | -0.00073105 | 0.997 | 76.9 | -16.3 | 0.705641
36 | 8092.8 | 0.0077352 | -0.00067122 | 0.995 | 79.1 | -16.29 | 0.705641
37 | 6445.3 | 0.0078396 | -0.00064807 | 0.993 | 81.3 | -16.29 | 0.705641
38 | 5133.1 | 0.007926 | -0.00069987 | 0.982 | 83.5 | -16.27 | 0.705641
39 | 4088.1 | 0.00799 | -0.00074915 | 0.889 | 85.7 | -16.3 | 0.705641
40 | 3255.8 | 0.0080713 | -0.00084934 | 0.786 | 87.9 | -16.29 | 0.705641
41 | 2593 | 0.0081781 | -0.00098881 | 0.734 | 90.1 | -16.29 | 0.705641
42 | 2065.1 | 0.0082772 | -0.0011266 | 0.7 | 92.3 | -16.29 | 0.705641
43 | 1644.7 | 0.0083899 | -0.0013009 | 0.674 | 94.5 | -16.3 | 0.705641
44 | 1309.9 | 0.0085619 | -0.0014884 | 0.623 | 96.7 | -16.3 | 0.705641
45 | 1043.2 | 0.0087148 | -0.0017099 | 0.594 | 98.9 | -16.3 | 0.705641
46 | 830.83 | 0.0089494 | -0.0019523 | 0.989 | 101.1 | -16.3 | 0.705641
47 | 661.68 | 0.0091957 | -0.0022196 | 0.995 | 103.3 | -16.29 | 0.705641
48 | 526.98 | 0.0094746 | -0.00249 | 0.997 | 105.5 | -16.3 | 0.705641
49 | 419.69 | 0.0097648 | -0.0027745 | 0.999 | 107.7 | -16.29 | 0.705641
50 | 334.25 | 0.010087 | -0.0031411 | 0.995 | 109.9 | -16.28 | 0.705641
51 | 266.2 | 0.010424 | -0.0035385 | 0.994 | 112.2 | -16.29 | 0.705641
52 | 212.01 | 0.010824 | -0.0039895 | 0.995 | 114.3 | -16.29 | 0.705641
53 | 168.85 | 0.011327 | -0.004525 | 0.997 | 116.5 | -16.29 | 0.705641
54 | 134.47 | 0.01191 | -0.0051722 | 0.998 | 118.7 | -16.3 | 0.705641
55 | 107.1 | 0.012618 | -0.0059187 | 0.999 | 120.9 | -16.29 | 0.705641
56 | 85.294 | 0.013501 | -0.0066958 | 0.999 | 123 | -16.28 | 0.705641
57 | 67.93 | 0.01459 | -0.0074793 | 0.999 | 125.2 | -16.28 | 0.705641
58 | 53.91 | 0.015982 | -0.008232 | 0.999 | 127.5 | -16.29 | 0.705641
59 | 42.416 | 0.017532 | -0.0088786 | 0.999 | 130 | -16.29 | 0.705641
60 | 33.064 | 0.01931 | -0.0093727 | 0.999 | 132.5 | -16.27 | 0.705641
61 | 25.518 | 0.021279 | -0.0096296 | 0.999 | 135.1 | -16.3 | 0.705641
62 | 19.484 | 0.023312 | -0.0096075 | 0.999 | 137.9 | -16.3 | 0.705641
63 | 14.705 | 0.02524 | -0.0093298 | 0.999 | 141.1 | -16.37 | 0.705641
64 | 10.96 | 0.026804 | -0.0089458 | 0.999 | 145.3 | -16.25 | 0.705641
65 | 8.0607 | 0.027934 | -0.0088675 | 0.999 | 150 | -16.21 | 0.705641
66 | 5.8439 | 0.029352 | -0.0095255 | 0.998 | 154.5 | -16.22 | 0.705641
67 | 4.1726 | 0.031794 | -0.010459 | 0.997 | 159.9 | -16.37 | 0.705641
68 | 2.9318 | 0.035142 | -0.010748 | 0.996 | 166.4 | -16.58 | 0.705641
69 | 2.0259 | 0.038832 | -0.0098545 | 0.995 | 174.5 | -15.79 | 0.705641
70 | 1.3761 | 0.041826 | -0.0079308 | 0.994 | 185.3 | -16.74 | 0.705641
71 | 0.91901 | 0.043558 | -0.0054412 | 0.993 | 200.1 | -15.74 | 0.705641
72 | 0.60383 | 0.044355 | -0.0034964 | 0.991 | 219 | -16.15 | 0.705641
73 | 0.39094 | 0.044584 | -0.0020684 | 0.993 | 250.1 | -16.34 | 0.705641
74 | 0.25002 | 0.044758 | -0.00069249 | 0.99 | 285.6 | -16.31 | 0.705641
75 | 0.15849 | 0.044795 | 0.00029279 | 0.991 | 332.5 | -16.3 | 0.705641
76 | 0.1 | 0.044326 | 0.00082007 | 0.991 | 392.7 | -16.38 | 0.705641

## Sheet2
Number | Frequency / Hz | Z_Re / Ohm | Z_Im / Ohm | Sign | Time / s | Voltage / V | Current / A/cm^2
1 | 107.1 | 0.00052648 | -0.00024769 | 0.999 | 0 | -0.67 | 0.705641
2 | 134.47 | 0.00049751 | -0.00021663 | 0.994 | 3.1 | -0.67 | 0.705641
3 | 168.85 | 0.000473 | -0.00019099 | 0.994 | 5.4 | -0.67 | 0.705641
4 | 212.01 | 0.00045389 | -0.00016922 | 0.995 | 7.6 | -0.67 | 0.705641
5 | 266.2 | 0.00043648 | -0.00014901 | 0.997 | 9.8 | -0.67 | 0.705641
6 | 334.25 | 0.00042228 | -0.00013228 | 0.996 | 12 | -0.67 | 0.705641
7 | 419.69 | 0.0004088 | -0.00011809 | 0.998 | 14.2 | -0.67 | 0.705641
8 | 526.98 | 0.00039335 | -0.0001047 | 0.995 | 16.4 | -0.67 | 0.705641
9 | 661.68 | 0.00038259 | -9.3531e-05 | 0.996 | 18.6 | -0.67 | 0.705641
10 | 830.83 | 0.0003725 | -8.2722e-05 | 0.989 | 20.8 | -0.67 | 0.705641
11 | 1043.2 | 0.00035942 | -7.528e-05 | 0.59 | 23 | -0.67 | 0.705641
12 | 1309.9 | 0.00035383 | -6.3799e-05 | 0.623 | 25.2 | -0.67 | 0.705641
13 | 1644.7 | 0.00034735 | -5.6132e-05 | 0.67 | 27.3 | -0.67 | 0.705641
14 | 2065.1 | 0.00034314 | -4.808e-05 | 0.7 | 29.6 | -0.67 | 0.705641
15 | 2593 | 0.00033831 | -4.1418e-05 | 0.731 | 31.8 | -0.67 | 0.705641
16 | 3255.8 | 0.00033454 | -3.426e-05 | 0.786 | 34 | -0.67 | 0.705641
17 | 4088.1 | 0.00033073 | -2.9523e-05 | 0.893 | 36.2 | -0.67 | 0.705641
18 | 5133.1 | 0.00032622 | -2.397e-05 | 0.983 | 38.4 | -0.67 | 0.705641
19 | 6445.3 | 0.00032526 | -1.7372e-05 | 0.99 | 40.6 | -0.67 | 0.705641
20 | 8092.8 | 0.00032058 | -1.73e-05 | 0.992 | 42.8 | -0.67 | 0.705641
21 | 10161 | 0.00032383 | -1.4384e-05 | 0.995 | 45 | -0.67 | 0.705641
22 | 12759 | 0.0003236 | -1.1804e-05 | 0.994 | 47.2 | -0.67 | 0.705641
23 | 16020 | 0.00031967 | -5.7603e-07 | 0.988 | 49.4 | -0.67 | 0.705641
24 | 20116 | 0.00033037 | 6.9008e-06 | 0.987 | 51.6 | -0.67 | 0.705641
25 | 25258 | 0.00031472 | 6.9014e-06 | 0.981 | 53.7 | -0.67 | 0.705641
26 | 31714 | 0.00034746 | 4.4373e-06 | 0.976 | 56 | -0.67 | 0.705641
27 | 39821 | 0.00035086 | -1.5057e-05 | 0.894 | 58.2 | -0.67 | 0.705641
28 | 50000 | 0.0003898 | 2.5359e-05 | 0.952 | 60.4 | -0.67 | 0.705641
29 | 39821 | 0.0003336 | -2.2846e-05 | 0.931 | 62.6 | -0.67 | 0.705641
30 | 31714 | 0.00031369 | -7.5223e-06 | 0.96 | 65.4 | -0.67 | 0.705641
31 | 25258 | 0.00033324 | 3.869e-06 | 0.962 | 68.2 | -0.67 | 0.705641
32 | 20116 | 0.00032121 | 9.235e-06 | 0.978 | 70.3 | -0.67 | 0.705641
33 | 16020 | 0.00031309 | -9.472e-06 | 0.989 | 72.5 | -0.67 | 0.705641
34 | 12759 | 0.0003155 | -7.9166e-06 | 0.995 | 74.7 | -0.67 | 0.705641
35 | 10161 | 0.00031622 | -1.7243e-05 | 0.997 | 76.9 | -0.67 | 0.705641
36 | 8092.8 | 0.00032402 | -1.6582e-05 | 0.995 | 79.1 | -0.67 | 0.705641
37 | 6445.3 | 0.00032463 | -1.6719e-05 | 0.993 | 81.3 | -0.67 | 0.705641
38 | 5133.1 | 0.00032684 | -2.3439e-05 | 0.982 | 83.5 | -0.67 | 0.705641
39 | 4088.1 | 0.00033036 | -2.7894e-05 | 0.889 | 85.7 | -0.67 | 0.705641
40 | 3255.8 | 0.00033281 | -3.4841e-05 | 0.786 | 87.9 | -0.67 | 0.705641
41 | 2593 | 0.00033811 | -4.1869e-05 | 0.734 | 90.1 | -0.67 | 0.705641
42 | 2065.1 | 0.0003414 | -4.8507e-05 | 0.7 | 92.3 | -0.67 | 0.705641
43 | 1644.7 | 0.00034625 | -5.5812e-05 | 0.674 | 94.5 | -0.67 | 0.705641
44 | 1309.9 | 0.00035429 | -6.536e-05 | 0.623 | 96.7 | -0.67 | 0.705641
45 | 1043.2 | 0.0003622 | -7.6617e-05 | 0.594 | 98.9 | -0.67 | 0.705641
46 | 830.83 | 0.00037211 | -8.3808e-05 | 0.989 | 101.1 | -0.67 | 0.705641
47 | 661.68 | 0.00038292 | -9.4344e-05 | 0.995 | 103.3 | -0.67 | 0.705641
48 | 526.98 | 0.00039567 | -0.00010548 | 0.997 | 105.5 | -0.67 | 0.705641
49 | 419.69 | 0.00040729 | -0.00011751 | 0.999 | 107.7 | -0.67 | 0.705641
50 | 334.25 | 0.00042195 | -0.00013139 | 0.995 | 109.9 | -0.67 | 0.705641
51 | 266.2 | 0.00043637 | -0.00014886 | 0.994 | 112.2 | -0.67 | 0.705641
52 | 212.01 | 0.00045347 | -0.00016761 | 0.995 | 114.3 | -0.67 | 0.705641
53 | 168.85 | 0.0004741 | -0.00019065 | 0.997 | 116.5 | -0.67 | 0.705641
54 | 134.47 | 0.00049893 | -0.00021733 | 0.998 | 118.7 | -0.67 | 0.705641
55 | 107.1 | 0.0005272 | -0.0002465 | 0.999 | 120.9 | -0.67 | 0.705641
56 | 85.294 | 0.00056526 | -0.0002798 | 0.999 | 123 | -0.67 | 0.705641
57 | 67.93 | 0.00061108 | -0.00031201 | 0.999 | 125.2 | -0.67 | 0.705641
58 | 53.91 | 0.00066448 | -0.00034268 | 0.999 | 127.5 | -0.67 | 0.705641
59 | 42.416 | 0.00073144 | -0.00036818 | 0.999 | 130 | -0.67 | 0.705641
60 | 33.064 | 0.00080545 | -0.00038991 | 0.999 | 132.5 | -0.67 | 0.705641
61 | 25.518 | 0.00088637 | -0.00040045 | 0.999 | 135.1 | -0.67 | 0.705641
62 | 19.484 | 0.00097084 | -0.00040067 | 0.999 | 137.9 | -0.67 | 0.705641
63 | 14.705 | 0.0010516 | -0.00038725 | 0.999 | 141.1 | -0.67 | 0.705641
64 | 10.96 | 0.0011226 | -0.00037043 | 0.999 | 145.3 | -0.67 | 0.705641
65 | 8.0607 | 0.0011762 | -0.00036506 | 0.999 | 150 | -0.67 | 0.705641
66 | 5.8439 | 0.0012403 | -0.00038815 | 0.998 | 154.5 | -0.67 | 0.705641
67 | 4.1726 | 0.0013419 | -0.00040697 | 0.997 | 159.9 | -0.67 | 0.705641
68 | 2.9318 | 0.0014744 | -0.00040534 | 0.996 | 166.4 | -0.67 | 0.705641
69 | 2.0259 | 0.0016106 | -0.00036155 | 0.995 | 174.5 | -0.67 | 0.705641
70 | 1.3761 | 0.0017107 | -0.00027982 | 0.994 | 185.3 | -0.67 | 0.705641
71 | 0.91901 | 0.0017501 | -0.0001786 | 0.993 | 200.1 | -0.67 | 0.705641
72 | 0.60383 | 0.0017852 | -0.00011765 | 0.991 | 219 | -0.68 | 0.705641
73 | 0.39094 | 0.00178 | -6.6357e-05 | 0.993 | 250.1 | -0.66 | 0.705641
74 | 0.25002 | 0.0017697 | -2.1522e-05 | 0.99 | 285.6 | -0.67 | 0.705641
75 | 0.15849 | 0.0017653 | 1.8662e-05 | 0.991 | 332.5 | -0.67 | 0.705641
76 | 0.1 | 0.0017601 | 3.8256e-05 | 0.991 | 392.7 | -0.67 | 0.705641

## Sheet3
Number | Frequency / Hz | Z_Re / Ohm | Z_Im / Ohm | Sign | Time / s | Voltage / V | Current / A/cm^2
1 | 107.1 | 0.0005171 | -0.00024354 | 0.999 | 0 | -0.68 | 0.705641
2 | 134.47 | 0.00048839 | -0.00021271 | 0.994 | 3.1 | -0.68 | 0.705641
3 | 168.85 | 0.00046305 | -0.00018777 | 0.994 | 5.4 | -0.68 | 0.705641
4 | 212.01 | 0.00044386 | -0.00016373 | 0.995 | 7.6 | -0.68 | 0.705641
5 | 266.2 | 0.00042774 | -0.00014477 | 0.997 | 9.8 | -0.68 | 0.705641
6 | 334.25 | 0.00041404 | -0.00012773 | 0.996 | 12 | -0.68 | 0.705641
7 | 419.69 | 0.00040075 | -0.00011231 | 0.998 | 14.2 | -0.68 | 0.705641
8 | 526.98 | 0.00038798 | -0.0001023 | 0.995 | 16.4 | -0.68 | 0.705641
9 | 661.68 | 0.00037652 | -9.0162e-05 | 0.996 | 18.6 | -0.68 | 0.705641
10 | 830.83 | 0.00036602 | -7.9104e-05 | 0.989 | 20.8 | -0.68 | 0.705641
11 | 1043.2 | 0.00035629 | -6.9665e-05 | 0.59 | 23 | -0.68 | 0.705641
12 | 1309.9 | 0.00035127 | -6.0708e-05 | 0.623 | 25.2 | -0.68 | 0.705641
13 | 1644.7 | 0.00034339 | -5.2148e-05 | 0.67 | 27.3 | -0.68 | 0.705641
14 | 2065.1 | 0.00034155 | -4.2405e-05 | 0.7 | 29.6 | -0.68 | 0.705641
15 | 2593 | 0.00033549 | -3.8358e-05 | 0.731 | 31.8 | -0.68 | 0.705641
16 | 3255.8 | 0.00033145 | -3.13e-05 | 0.786 | 34 | -0.68 | 0.705641
17 | 4088.1 | 0.0003295 | -2.6768e-05 | 0.893 | 36.2 | -0.68 | 0.705641
18 | 5133.1 | 0.00032899 | -2.0252e-05 | 0.983 | 38.4 | -0.68 | 0.705641
19 | 6445.3 | 0.00032371 | -1.7884e-05 | 0.99 | 40.6 | -0.68 | 0.705641
20 | 8092.8 | 0.0003265 | -1.4685e-05 | 0.992 | 42.8 | -0.68 | 0.705641
21 | 10161 | 0.00031924 | -1.0035e-05 | 0.995 | 45 | -0.68 | 0.705641
22 | 12759 | 0.00032107 | -5.8325e-06 | 0.994 | 47.2 | -0.68 | 0.705641
23 | 16020 | 0.00031982 | -1.0743e-05 | 0.988 | 49.4 | -0.68 | 0.705641
24 | 20116 | 0.00032599 | -1.5762e-05 | 0.987 | 51.6 | -0.68 | 0.705641
25 | 25258 | 0.00032044 | 5.9122e-06 | 0.981 | 53.7 | -0.68 | 0.705641
26 | 31714 | 0.00029677 | 5.0828e-06 | 0.976 | 56 | -0.68 | 0.705641
27 | 39821 | 0.00030588 | 1.0611e-05 | 0.894 | 58.2 | -0.68 | 0.705641
28 | 50000 | 0.00028074 | 5.5534e-05 | 0.952 | 60.4 | -0.68 | 0.705641
29 | 39821 | 0.00027454 | 4.2759e-05 | 0.931 | 62.6 | -0.68 | 0.705641
30 | 31714 | 0.00031289 | 1.4221e-05 | 0.96 | 65.4 | -0.68 | 0.705641
31 | 25258 | 0.00030489 | -5.0013e-06 | 0.962 | 68.2 | -0.68 | 0.705641
32 | 20116 | 0.00032893 | -6.8617e-06 | 0.978 | 70.3 | -0.68 | 0.705641
33 | 16020 | 0.00032195 | -3.0461e-06 | 0.989 | 72.5 | -0.68 | 0.705641
34 | 12759 | 0.00031963 | -1.164e-05 | 0.995 | 74.7 | -0.68 | 0.705641
35 | 10161 | 0.00032669 | -1.4151e-05 | 0.997 | 76.9 | -0.68 | 0.705641
36 | 8092.8 | 0.00031998 | -1.3897e-05 | 0.995 | 79.1 | -0.68 | 0.705641
37 | 6445.3 | 0.00032393 | -1.7217e-05 | 0.993 | 81.3 | -0.68 | 0.705641
38 | 5133.1 | 0.00032701 | -2.1776e-05 | 0.982 | 83.5 | -0.68 | 0.705641
39 | 4088.1 | 0.00032874 | -2.4612e-05 | 0.889 | 85.7 | -0.68 | 0.705641
40 | 3255.8 | 0.00033081 | -3.1864e-05 | 0.786 | 87.9 | -0.68 | 0.705641
41 | 2593 | 0.00033391 | -3.706e-05 | 0.734 | 90.1 | -0.68 | 0.705641
42 | 2065.1 | 0.00033868 | -4.2626e-05 | 0.7 | 92.3 | -0.68 | 0.705641
43 | 1644.7 | 0.00034272 | -5.2877e-05 | 0.674 | 94.5 | -0.68 | 0.705641
44 | 1309.9 | 0.00035078 | -5.8081e-05 | 0.623 | 96.7 | -0.68 | 0.705641
45 | 1043.2 | 0.00035658 | -6.9212e-05 | 0.594 | 98.9 | -0.68 | 0.705641
46 | 830.83 | 0.00036784 | -7.8418e-05 | 0.989 | 101.1 | -0.68 | 0.705641
47 | 661.68 | 0.0003764 | -8.9783e-05 | 0.995 | 103.3 | -0.68 | 0.705641
48 | 526.98 | 0.00038745 | -0.00010162 | 0.997 | 105.5 | -0.68 | 0.705641
49 | 419.69 | 0.0003998 | -0.00011388 | 0.999 | 107.7 | -0.68 | 0.705641
50 | 334.25 | 0.00041292 | -0.0001287 | 0.995 | 109.9 | -0.68 | 0.705641
51 | 266.2 | 0.00042735 | -0.00014414 | 0.994 | 112.2 | -0.68 | 0.705641
52 | 212.01 | 0.00044393 | -0.00016415 | 0.995 | 114.3 | -0.68 | 0.705641
53 | 168.85 | 0.00046585 | -0.00018545 | 0.997 | 116.5 | -0.68 | 0.705641
54 | 134.47 | 0.00048783 | -0.00021169 | 0.998 | 118.7 | -0.68 | 0.705641
55 | 107.1 | 0.00051792 | -0.00024286 | 0.999 | 120.9 | -0.68 | 0.705641
56 | 85.294 | 0.00055343 | -0.0002742 | 0.999 | 123 | -0.68 | 0.705641
57 | 67.93 | 0.00059919 | -0.00030658 | 0.999 | 125.2 | -0.68 | 0.705641
58 | 53.91 | 0.00065364 | -0.00033686 | 0.999 | 127.5 | -0.68 | 0.705641
59 | 42.416 | 0.00071911 | -0.00035993 | 0.999 | 130 | -0.68 | 0.705641
60 | 33.064 | 0.00079123 | -0.00038103 | 0.999 | 132.5 | -0.68 | 0.705641
61 | 25.518 | 0.00087062 | -0.00038974 | 0.999 | 135.1 | -0.68 | 0.705641
62 | 19.484 | 0.00095207 | -0.00038567 | 0.999 | 137.9 | -0.68 | 0.705641
63 | 14.705 | 0.0010298 | -0.0003725 | 0.999 | 141.1 | -0.68 | 0.705641
64 | 10.96 | 0.0010956 | -0.00035349 | 0.999 | 145.3 | -0.68 | 0.705641
65 | 8.0607 | 0.0011402 | -0.00035302 | 0.999 | 150 | -0.68 | 0.705641
66 | 5.8439 | 0.0011964 | -0.00037927 | 0.998 | 154.5 | -0.68 | 0.705641
67 | 4.1726 | 0.0012981 | -0.00040828 | 0.997 | 159.9 | -0.68 | 0.705641
68 | 2.9318 | 0.0014318 | -0.00041426 | 0.996 | 166.4 | -0.68 | 0.705641
69 | 2.0259 | 0.0015761 | -0.00037936 | 0.995 | 174.5 | -0.68 | 0.705641
70 | 1.3761 | 0.0016819 | -0.00029633 | 0.994 | 185.3 | -0.68 | 0.705641
71 | 0.91901 | 0.0017438 | -0.00019746 | 0.993 | 200.1 | -0.68 | 0.705641
72 | 0.60383 | 0.0017673 | -0.00012033 | 0.991 | 219 | -0.69 | 0.705641
73 | 0.39094 | 0.0017917 | -7.4411e-05 | 0.993 | 250.1 | -0.67 | 0.705641
74 | 0.25002 | 0.0017995 | -2.4946e-05 | 0.99 | 285.6 | -0.68 | 0.705641
75 | 0.15849 | 0.0017921 | 2.3082e-05 | 0.991 | 332.5 | -0.68 | 0.705641
76 | 0.1 | 0.0017406 | 4.0519e-05 | 0.991 | 392.7 | -0.68 | 0.705641

## Sheet4
Number | Frequency / Hz | Z_Re / Ohm | Z_Im / Ohm | Sign | Time / s | Voltage / V | Current / A/cm^2
1 | 107.1 | 0.00052584 | -0.00024053 | 0.999 | 0 | -0.68 | 0.705641
2 | 134.47 | 0.00049664 | -0.00021179 | 0.994 | 3.1 | -0.68 | 0.705641
3 | 168.85 | 0.00047231 | -0.00018634 | 0.994 | 5.4 | -0.68 | 0.705641
4 | 212.01 | 0.00045241 | -0.00016356 | 0.995 | 7.6 | -0.68 | 0.705641
5 | 266.2 | 0.00043708 | -0.00014223 | 0.997 | 9.8 | -0.68 | 0.705641
6 | 334.25 | 0.00042221 | -0.00012762 | 0.996 | 12 | -0.68 | 0.705641
7 | 419.69 | 0.00040995 | -0.00011175 | 0.998 | 14.2 | -0.68 | 0.705641
8 | 526.98 | 0.00039687 | -9.9325e-05 | 0.995 | 16.4 | -0.68 | 0.705641
9 | 661.68 | 0.00038631 | -8.8968e-05 | 0.996 | 18.6 | -0.68 | 0.705641
10 | 830.83 | 0.00037543 | -7.7824e-05 | 0.989 | 20.8 | -0.68 | 0.705641
11 | 1043.2 | 0.00036359 | -6.787e-05 | 0.59 | 23 | -0.68 | 0.705641
12 | 1309.9 | 0.00035914 | -5.967e-05 | 0.623 | 25.2 | -0.68 | 0.705641
13 | 1644.7 | 0.00035388 | -5.1404e-05 | 0.67 | 27.3 | -0.68 | 0.705641
14 | 2065.1 | 0.00035091 | -4.2247e-05 | 0.7 | 29.6 | -0.68 | 0.705641
15 | 2593 | 0.00034472 | -3.59e-05 | 0.731 | 31.8 | -0.68 | 0.705641
16 | 3255.8 | 0.00034096 | -2.9579e-05 | 0.786 | 34 | -0.68 | 0.705641
17 | 4088.1 | 0.00033815 | -2.6053e-05 | 0.893 | 36.2 | -0.68 | 0.705641
18 | 5133.1 | 0.00033537 | -2.0805e-05 | 0.983 | 38.4 | -0.68 | 0.705641
19 | 6445.3 | 0.00033345 | -1.5939e-05 | 0.99 | 40.6 | -0.68 | 0.705641
20 | 8092.8 | 0.00032934 | -1.1397e-05 | 0.992 | 42.8 | -0.68 | 0.705641
21 | 10161 | 0.00032432 | -7.006e-06 | 0.995 | 45 | -0.68 | 0.705641
22 | 12759 | 0.0003302 | 1.136e-05 | 0.994 | 47.2 | -0.68 | 0.705641
23 | 16020 | 0.00032683 | 1.1628e-05 | 0.988 | 49.4 | -0.68 | 0.705641
24 | 20116 | 0.00031444 | 2.4448e-05 | 0.987 | 51.6 | -0.68 | 0.705641
25 | 25258 | 0.00033815 | 1.8559e-05 | 0.981 | 53.7 | -0.68 | 0.705641
26 | 31714 | 0.0003678 | 5.3939e-05 | 0.976 | 56 | -0.68 | 0.705641
27 | 39821 | 0.00036011 | 1.4939e-05 | 0.894 | 58.2 | -0.68 | 0.705641
28 | 50000 | 0.00040336 | 0.00010526 | 0.952 | 60.4 | -0.68 | 0.705641
29 | 39821 | 0.00031461 | 1.027e-05 | 0.931 | 62.6 | -0.68 | 0.705641
30 | 31714 | 0.00034519 | 3.5697e-05 | 0.96 | 65.4 | -0.68 | 0.705641
31 | 25258 | 0.0003462 | 4.1149e-05 | 0.962 | 68.2 | -0.68 | 0.705641
32 | 20116 | 0.00033098 | 1.8351e-05 | 0.978 | 70.3 | -0.68 | 0.705641
33 | 16020 | 0.00032533 | 9.4564e-06 | 0.989 | 72.5 | -0.68 | 0.705641
34 | 12759 | 0.00033186 | -3.3262e-06 | 0.995 | 74.7 | -0.68 | 0.705641
35 | 10161 | 0.00032779 | -7.5254e-06 | 0.997 | 76.9 | -0.68 | 0.705641
36 | 8092.8 | 0.00033474 | -1.6394e-05 | 0.995 | 79.1 | -0.68 | 0.705641
37 | 6445.3 | 0.00033752 | -1.142e-05 | 0.993 | 81.3 | -0.68 | 0.705641
38 | 5133.1 | 0.00033679 | -1.944e-05 | 0.982 | 83.5 | -0.68 | 0.705641
39 | 4088.1 | 0.00033761 | -2.3274e-05 | 0.889 | 85.7 | -0.68 | 0.705641
40 | 3255.8 | 0.00034175 | -3.1457e-05 | 0.786 | 87.9 | -0.68 | 0.705641
41 | 2593 | 0.00034494 | -3.8135e-05 | 0.734 | 90.1 | -0.68 | 0.705641
42 | 2065.1 | 0.00034968 | -4.1947e-05 | 0.7 | 92.3 | -0.68 | 0.705641
43 | 1644.7 | 0.00035335 | -5.0736e-05 | 0.674 | 94.5 | -0.68 | 0.705641
44 | 1309.9 | 0.00035775 | -5.8856e-05 | 0.623 | 96.7 | -0.68 | 0.705641
45 | 1043.2 | 0.00036426 | -7.013e-05 | 0.594 | 98.9 | -0.68 | 0.705641
46 | 830.83 | 0.0003751 | -7.8837e-05 | 0.989 | 101.1 | -0.68 | 0.705641
47 | 661.68 | 0.00038587 | -8.9307e-05 | 0.995 | 103.3 | -0.68 | 0.705641
48 | 526.98 | 0.00039687 | -0.00010071 | 0.997 | 105.5 | -0.68 | 0.705641
49 | 419.69 | 0.00040952 | -0.00011218 | 0.999 | 107.7 | -0.68 | 0.705641
50 | 334.25 | 0.00042193 | -0.00012635 | 0.995 | 109.9 | -0.68 | 0.705641
51 | 266.2 | 0.00043526 | -0.00014403 | 0.994 | 112.2 | -0.68 | 0.705641
52 | 212.01 | 0.00045337 | -0.00016151 | 0.995 | 114.3 | -0.68 | 0.705641
53 | 168.85 | 0.0004721 | -0.00018491 | 0.997 | 116.5 | -0.68 | 0.705641
54 | 134.47 | 0.00049631 | -0.00021236 | 0.998 | 118.7 | -0.68 | 0.705641
55 | 107.1 | 0.00052568 | -0.0002428 | 0.999 | 120.9 | -0.68 | 0.705641
56 | 85.294 | 0.00056115 | -0.00027391 | 0.999 | 123 | -0.68 | 0.705641
57 | 67.93 | 0.00060606 | -0.00030518 | 0.999 | 125.2 | -0.68 | 0.705641
58 | 53.91 | 0.00065903 | -0.00033401 | 0.999 | 127.5 | -0.68 | 0.705641
59 | 42.416 | 0.00072307 | -0.00036035 | 0.999 | 130 | -0.68 | 0.705641
60 | 33.064 | 0.000794 | -0.00038282 | 0.999 | 132.5 | -0.68 | 0.705641
61 | 25.518 | 0.00087715 | -0.00039088 | 0.999 | 135.1 | -0.68 | 0.705641
62 | 19.484 | 0.00095875 | -0.0003884 | 0.999 | 137.9 | -0.68 | 0.705641
63 | 14.705 | 0.0010362 | -0.00037624 | 0.999 | 141.1 | -0.68 | 0.705641
64 | 10.96 | 0.001107 | -0.00036592 | 0.999 | 145.3 | -0.68 | 0.705641
65 | 8.0607 | 0.001148 | -0.00036087 | 0.999 | 150 | -0.68 | 0.705641
66 | 5.8439 | 0.0012022 | -0.00038672 | 0.998 | 154.5 | -0.68 | 0.705641
67 | 4.1726 | 0.001302 | -0.00041916 | 0.997 | 159.9 | -0.68 | 0.705641
68 | 2.9318 | 0.0014403 | -0.00042935 | 0.996 | 166.4 | -0.68 | 0.705641
69 | 2.0259 | 0.00159 | -0.00039151 | 0.995 | 174.5 | -0.68 | 0.705641
70 | 1.3761 | 0.0017018 | -0.00030771 | 0.994 | 185.3 | -0.68 | 0.705641
71 | 0.91901 | 0.0017688 | -0.00020507 | 0.993 | 200.1 | -0.68 | 0.705641
72 | 0.60383 | 0.0018008 | -0.00013646 | 0.991 | 219 | -0.68 | 0.705641
73 | 0.39094 | 0.001842 | -9.1505e-05 | 0.993 | 250.1 | -0.66 | 0.705641
74 | 0.25002 | 0.0018232 | -2.6993e-05 | 0.99 | 285.6 | -0.68 | 0.705641
75 | 0.15849 | 0.0018068 | 1.2972e-05 | 0.991 | 332.5 | -0.68 | 0.705641
76 | 0.1 | 0.0017827 | 3.7164e-05 | 0.991 | 392.7 | -0.68 | 0.705641

## Sheet5
Number | Frequency / Hz | Z_Re / Ohm | Z_Im / Ohm | Sign | Time / s | Voltage / V | Current / A/cm^2
1 | 107.1 | 0.00052557 | -0.00024234 | 0.999 | 0 | -0.68 | 0.705641
2 | 134.47 | 0.00049693 | -0.00021277 | 0.994 | 3.1 | -0.68 | 0.705641
3 | 168.85 | 0.00047226 | -0.00018783 | 0.994 | 5.4 | -0.68 | 0.705641
4 | 212.01 | 0.0004526 | -0.00016367 | 0.995 | 7.6 | -0.68 | 0.705641
5 | 266.2 | 0.00043518 | -0.0001445 | 0.997 | 9.8 | -0.68 | 0.705641
6 | 334.25 | 0.00042045 | -0.00012862 | 0.996 | 12 | -0.68 | 0.705641
7 | 419.69 | 0.00040746 | -0.00011353 | 0.998 | 14.2 | -0.68 | 0.705641
8 | 526.98 | 0.00039552 | -0.00010065 | 0.995 | 16.4 | -0.68 | 0.705641
9 | 661.68 | 0.00038225 | -8.9052e-05 | 0.996 | 18.6 | -0.68 | 0.705641
10 | 830.83 | 0.00037284 | -7.9495e-05 | 0.989 | 20.8 | -0.68 | 0.705641
11 | 1043.2 | 0.00036201 | -6.7244e-05 | 0.59 | 23 | -0.68 | 0.705641
12 | 1309.9 | 0.00035871 | -5.6302e-05 | 0.623 | 25.2 | -0.68 | 0.705641
13 | 1644.7 | 0.00035371 | -4.9802e-05 | 0.67 | 27.3 | -0.68 | 0.705641
14 | 2065.1 | 0.00034847 | -4.4377e-05 | 0.7 | 29.6 | -0.68 | 0.705641
15 | 2593 | 0.00034352 | -3.6577e-05 | 0.731 | 31.8 | -0.68 | 0.705641
16 | 3255.8 | 0.00033884 | -3.0129e-05 | 0.786 | 34 | -0.68 | 0.705641
17 | 4088.1 | 0.00033906 | -2.3682e-05 | 0.893 | 36.2 | -0.68 | 0.705641
18 | 5133.1 | 0.00033493 | -1.9533e-05 | 0.983 | 38.4 | -0.68 | 0.705641
19 | 6445.3 | 0.00033398 | -1.5205e-05 | 0.99 | 40.6 | -0.68 | 0.705641
20 | 8092.8 | 0.00033084 | -1.4707e-05 | 0.992 | 42.8 | -0.68 | 0.705641
21 | 10161 | 0.0003188 | -1.3559e-05 | 0.995 | 45 | -0.68 | 0.705641
22 | 12759 | 0.00031738 | 4.9269e-06 | 0.994 | 47.2 | -0.68 | 0.705641
23 | 16020 | 0.00032528 | 1.7265e-05 | 0.988 | 49.4 | -0.68 | 0.705641
24 | 20116 | 0.00033041 | 5.2573e-06 | 0.987 | 51.6 | -0.68 | 0.705641
25 | 25258 | 0.00033035 | 1.9789e-05 | 0.981 | 53.7 | -0.68 | 0.705641
26 | 31714 | 0.00029873 | 4.4836e-05 | 0.976 | 56 | -0.68 | 0.705641
27 | 39821 | 0.0003141 | 4.3643e-05 | 0.894 | 58.2 | -0.68 | 0.705641
28 | 50000 | 0.00031506 | -5.1339e-06 | 0.952 | 60.4 | -0.68 | 0.705641
29 | 39821 | 0.00025002 | -7.0249e-06 | 0.931 | 62.6 | -0.68 | 0.705641
30 | 31714 | 0.00030647 | 4.0701e-05 | 0.96 | 65.4 | -0.68 | 0.705641
31 | 25258 | 0.00034096 | 4.1971e-05 | 0.962 | 68.2 | -0.68 | 0.705641
32 | 20116 | 0.00029945 | 6.3994e-06 | 0.978 | 70.3 | -0.68 | 0.705641
33 | 16020 | 0.00032062 | -8.1731e-07 | 0.989 | 72.5 | -0.68 | 0.705641
34 | 12759 | 0.00032897 | 6.3377e-06 | 0.995 | 74.7 | -0.68 | 0.705641
35 | 10161 | 0.00032578 | -4.9007e-06 | 0.997 | 76.9 | -0.68 | 0.705641
36 | 8092.8 | 0.00033309 | -1.1805e-05 | 0.995 | 79.1 | -0.68 | 0.705641
37 | 6445.3 | 0.00033155 | -1.5722e-05 | 0.993 | 81.3 | -0.68 | 0.705641
38 | 5133.1 | 0.00033357 | -1.7728e-05 | 0.982 | 83.5 | -0.68 | 0.705641
39 | 4088.1 | 0.00033843 | -2.3482e-05 | 0.889 | 85.7 | -0.68 | 0.705641
40 | 3255.8 | 0.00033946 | -2.8663e-05 | 0.786 | 87.9 | -0.68 | 0.705641
41 | 2593 | 0.00034284 | -3.6042e-05 | 0.734 | 90.1 | -0.68 | 0.705641
42 | 2065.1 | 0.00034764 | -4.3558e-05 | 0.7 | 92.3 | -0.68 | 0.705641
43 | 1644.7 | 0.00035137 | -5.0045e-05 | 0.674 | 94.5 | -0.68 | 0.705641
44 | 1309.9 | 0.00035712 | -5.7004e-05 | 0.623 | 96.7 | -0.68 | 0.705641
45 | 1043.2 | 0.00036377 | -6.8251e-05 | 0.594 | 98.9 | -0.68 | 0.705641
46 | 830.83 | 0.00037445 | -7.7669e-05 | 0.989 | 101.1 | -0.68 | 0.705641
47 | 661.68 | 0.00038428 | -9.0212e-05 | 0.995 | 103.3 | -0.68 | 0.705641
48 | 526.98 | 0.0003955 | -0.00010064 | 0.997 | 105.5 | -0.68 | 0.705641
49 | 419.69 | 0.00040554 | -0.00011309 | 0.999 | 107.7 | -0.68 | 0.705641
50 | 334.25 | 0.00042082 | -0.00012758 | 0.995 | 109.9 | -0.68 | 0.705641
51 | 266.2 | 0.0004337 | -0.00014502 | 0.994 | 112.2 | -0.68 | 0.705641
52 | 212.01 | 0.00045113 | -0.00016416 | 0.995 | 114.3 | -0.68 | 0.705641
53 | 168.85 | 0.00047078 | -0.0001858 | 0.997 | 116.5 | -0.68 | 0.705641
54 | 134.47 | 0.00049543 | -0.00021242 | 0.998 | 118.7 | -0.68 | 0.705641
55 | 107.1 | 0.00052562 | -0.00024387 | 0.999 | 120.9 | -0.68 | 0.705641
56 | 85.294 | 0.00056175 | -0.00027388 | 0.999 | 123 | -0.68 | 0.705641
57 | 67.93 | 0.00060762 | -0.00030496 | 0.999 | 125.2 | -0.68 | 0.705641
58 | 53.91 | 0.00065985 | -0.00033377 | 0.999 | 127.5 | -0.68 | 0.705641
59 | 42.416 | 0.00072367 | -0.00036137 | 0.999 | 130 | -0.68 | 0.705641
60 | 33.064 | 0.00079274 | -0.00037893 | 0.999 | 132.5 | -0.68 | 0.705641
61 | 25.518 | 0.00087437 | -0.00038868 | 0.999 | 135.1 | -0.68 | 0.705641
62 | 19.484 | 0.000954 | -0.00038729 | 0.999 | 137.9 | -0.68 | 0.705641
63 | 14.705 | 0.0010329 | -0.00037753 | 0.999 | 141.1 | -0.68 | 0.705641
64 | 10.96 | 0.0011013 | -0.00036416 | 0.999 | 145.3 | -0.68 | 0.705641
65 | 8.0607 | 0.0011457 | -0.00036211 | 0.999 | 150 | -0.68 | 0.705641
66 | 5.8439 | 0.0012068 | -0.00039927 | 0.998 | 154.5 | -0.68 | 0.705641
67 | 4.1726 | 0.0013047 | -0.00044015 | 0.997 | 159.9 | -0.68 | 0.705641
68 | 2.9318 | 0.001452 | -0.00045556 | 0.996 | 166.4 | -0.68 | 0.705641
69 | 2.0259 | 0.0016017 | -0.00040405 | 0.995 | 174.5 | -0.68 | 0.705641
70 | 1.3761 | 0.0017443 | -0.00034265 | 0.994 | 185.3 | -0.68 | 0.705641
71 | 0.91901 | 0.0018064 | -0.00022696 | 0.993 | 200.1 | -0.68 | 0.705641
72 | 0.60383 | 0.001835 | -0.00014045 | 0.991 | 219 | -0.69 | 0.705641
73 | 0.39094 | 0.0018442 | -9.0041e-05 | 0.993 | 250.1 | -0.67 | 0.705641
74 | 0.25002 | 0.0018452 | -3.1434e-05 | 0.99 | 285.6 | -0.68 | 0.705641
75 | 0.15849 | 0.0018414 | 1.8702e-05 | 0.991 | 332.5 | -0.68 | 0.705641
76 | 0.1 | 0.0018255 | 4.823e-05 | 0.991 | 392.7 | -0.68 | 0.705641

## Sheet6
Number | Frequency / Hz | Z_Re / Ohm | Z_Im / Ohm | Sign | Time / s | Voltage / V | Current / A/cm^2
1 | 107.1 | 0.00052884 | -0.00024787 | 0.999 | 0 | -0.68 | 0.705641
2 | 134.47 | 0.00050068 | -0.00021624 | 0.994 | 3.1 | -0.68 | 0.705641
3 | 168.85 | 0.00047574 | -0.00019079 | 0.994 | 5.4 | -0.68 | 0.705641
4 | 212.01 | 0.00045596 | -0.00016644 | 0.995 | 7.6 | -0.68 | 0.705641
5 | 266.2 | 0.00043879 | -0.00014695 | 0.997 | 9.8 | -0.68 | 0.705641
6 | 334.25 | 0.00042472 | -0.00013182 | 0.996 | 12 | -0.68 | 0.705641
7 | 419.69 | 0.00041017 | -0.00011661 | 0.998 | 14.2 | -0.68 | 0.705641
8 | 526.98 | 0.00039672 | -0.00010347 | 0.995 | 16.4 | -0.68 | 0.705641
9 | 661.68 | 0.00038719 | -9.0665e-05 | 0.996 | 18.6 | -0.68 | 0.705641
10 | 830.83 | 0.00037529 | -8.054e-05 | 0.989 | 20.8 | -0.68 | 0.705641
11 | 1043.2 | 0.00036656 | -7.1712e-05 | 0.59 | 23 | -0.68 | 0.705641
12 | 1309.9 | 0.00035875 | -6.2354e-05 | 0.623 | 25.2 | -0.68 | 0.705641
13 | 1644.7 | 0.00035257 | -5.4759e-05 | 0.67 | 27.3 | -0.68 | 0.705641
14 | 2065.1 | 0.00034713 | -4.733e-05 | 0.7 | 29.6 | -0.68 | 0.705641
15 | 2593 | 0.000342 | -3.9511e-05 | 0.731 | 31.8 | -0.68 | 0.705641
16 | 3255.8 | 0.00033879 | -3.2967e-05 | 0.786 | 34 | -0.68 | 0.705641
17 | 4088.1 | 0.00033488 | -2.4871e-05 | 0.893 | 36.2 | -0.68 | 0.705641
18 | 5133.1 | 0.00033169 | -2.129e-05 | 0.983 | 38.4 | -0.68 | 0.705641
19 | 6445.3 | 0.00032995 | -1.621e-05 | 0.99 | 40.6 | -0.68 | 0.705641
20 | 8092.8 | 0.00032957 | -1.2869e-05 | 0.992 | 42.8 | -0.68 | 0.705641
21 | 10161 | 0.0003262 | -1.2492e-05 | 0.995 | 45 | -0.68 | 0.705641
22 | 12759 | 0.00032865 | 1.0235e-05 | 0.994 | 47.2 | -0.68 | 0.705641
23 | 16020 | 0.00033097 | 1.083e-05 | 0.988 | 49.4 | -0.68 | 0.705641
24 | 20116 | 0.00031856 | -6.5769e-06 | 0.987 | 51.6 | -0.68 | 0.705641
25 | 25258 | 0.00035901 | 1.1138e-05 | 0.981 | 53.7 | -0.68 | 0.705641
26 | 31714 | 0.00035535 | -5.5514e-06 | 0.976 | 56 | -0.68 | 0.705641
27 | 39821 | 0.00040766 | 0.00010852 | 0.894 | 58.2 | -0.68 | 0.705641
28 | 50000 | 0.00040871 | 4.1966e-05 | 0.952 | 60.4 | -0.68 | 0.705641
29 | 39821 | 0.0003145 | 6.2015e-06 | 0.931 | 62.6 | -0.68 | 0.705641
30 | 31714 | 0.00038314 | 4.2305e-05 | 0.96 | 65.4 | -0.68 | 0.705641
31 | 25258 | 0.00031218 | 5.9501e-06 | 0.962 | 68.2 | -0.68 | 0.705641
32 | 20116 | 0.00033533 | 1.9396e-05 | 0.978 | 70.3 | -0.68 | 0.705641
33 | 16020 | 0.00033169 | 1.0198e-05 | 0.989 | 72.5 | -0.68 | 0.705641
34 | 12759 | 0.0003187 | 8.1552e-06 | 0.995 | 74.7 | -0.68 | 0.705641
35 | 10161 | 0.00032488 | -6.9748e-06 | 0.997 | 76.9 | -0.68 | 0.705641
36 | 8092.8 | 0.00033025 | -1.5469e-05 | 0.995 | 79.1 | -0.68 | 0.705641
37 | 6445.3 | 0.00033205 | -1.3753e-05 | 0.993 | 81.3 | -0.68 | 0.705641
38 | 5133.1 | 0.00033392 | -2.0177e-05 | 0.982 | 83.5 | -0.68 | 0.705641
39 | 4088.1 | 0.00033587 | -2.4777e-05 | 0.889 | 85.7 | -0.68 | 0.705641
40 | 3255.8 | 0.00033898 | -3.1309e-05 | 0.786 | 87.9 | -0.68 | 0.705641
41 | 2593 | 0.00034248 | -3.9643e-05 | 0.734 | 90.1 | -0.68 | 0.705641
42 | 2065.1 | 0.00034822 | -4.6609e-05 | 0.7 | 92.3 | -0.68 | 0.705641
43 | 1644.7 | 0.00035145 | -5.3915e-05 | 0.674 | 94.5 | -0.68 | 0.705641
44 | 1309.9 | 0.00035936 | -6.2573e-05 | 0.623 | 96.7 | -0.68 | 0.705641
45 | 1043.2 | 0.00036632 | -7.2679e-05 | 0.594 | 98.9 | -0.68 | 0.705641
46 | 830.83 | 0.00037753 | -8.2178e-05 | 0.989 | 101.1 | -0.68 | 0.705641
47 | 661.68 | 0.00038575 | -9.1217e-05 | 0.995 | 103.3 | -0.68 | 0.705641
48 | 526.98 | 0.00039759 | -0.00010432 | 0.997 | 105.5 | -0.68 | 0.705641
49 | 419.69 | 0.00041093 | -0.00011625 | 0.999 | 107.7 | -0.68 | 0.705641
50 | 334.25 | 0.00042385 | -0.00013265 | 0.995 | 109.9 | -0.68 | 0.705641
51 | 266.2 | 0.00043943 | -0.00014942 | 0.994 | 112.2 | -0.68 | 0.705641
52 | 212.01 | 0.00045409 | -0.000167 | 0.995 | 114.3 | -0.68 | 0.705641
53 | 168.85 | 0.00047672 | -0.00018978 | 0.997 | 116.5 | -0.68 | 0.705641
54 | 134.47 | 0.00050212 | -0.00021569 | 0.998 | 118.7 | -0.68 | 0.705641
55 | 107.1 | 0.00052859 | -0.00024795 | 0.999 | 120.9 | -0.68 | 0.705641
56 | 85.294 | 0.00056888 | -0.00028079 | 0.999 | 123 | -0.68 | 0.705641
57 | 67.93 | 0.00061319 | -0.00031262 | 0.999 | 125.2 | -0.68 | 0.705641
58 | 53.91 | 0.0006673 | -0.00034265 | 0.999 | 127.5 | -0.68 | 0.705641
59 | 42.416 | 0.00073376 | -0.0003686 | 0.999 | 130 | -0.68 | 0.705641
60 | 33.064 | 0.0008109 | -0.00038853 | 0.999 | 132.5 | -0.68 | 0.705641
61 | 25.518 | 0.00089029 | -0.00039438 | 0.999 | 135.1 | -0.68 | 0.705641
62 | 19.484 | 0.00097208 | -0.00039291 | 0.999 | 137.9 | -0.68 | 0.705641
63 | 14.705 | 0.0010525 | -0.00038042 | 0.999 | 141.1 | -0.68 | 0.705641
64 | 10.96 | 0.0011214 | -0.00036707 | 0.999 | 145.3 | -0.68 | 0.705641
65 | 8.0607 | 0.0011709 | -0.00036176 | 0.999 | 150 | -0.68 | 0.705641
66 | 5.8439 | 0.0012293 | -0.00038997 | 0.998 | 154.5 | -0.68 | 0.705641
67 | 4.1726 | 0.0013287 | -0.00042269 | 0.997 | 159.9 | -0.68 | 0.705641
68 | 2.9318 | 0.0014708 | -0.00043614 | 0.996 | 166.4 | -0.68 | 0.705641
69 | 2.0259 | 0.0016212 | -0.00039441 | 0.995 | 174.5 | -0.68 | 0.705641
70 | 1.3761 | 0.0017276 | -0.00030254 | 0.994 | 185.3 | -0.68 | 0.705641
71 | 0.91901 | 0.0017851 | -0.00019967 | 0.993 | 200.1 | -0.68 | 0.705641
72 | 0.60383 | 0.0018233 | -0.00013322 | 0.991 | 219 | -0.68 | 0.705641
73 | 0.39094 | 0.0018244 | -8.077e-05 | 0.993 | 250.1 | -0.66 | 0.705641
74 | 0.25002 | 0.0018301 | -2.772e-05 | 0.99 | 285.6 | -0.68 | 0.705641
75 | 0.15849 | 0.0018375 | 1.5828e-05 | 0.991 | 332.5 | -0.68 | 0.705641
76 | 0.1 | 0.0018065 | 2.7648e-05 | 0.991 | 392.7 | -0.68 | 0.705641

## Sheet7
Number | Frequency / Hz | Z_Re / Ohm | Z_Im / Ohm | Sign | Time / s | Voltage / V | Current / A/cm^2
1 | 107.1 | 0.00052192 | -0.00024849 | 0.999 | 0 | -0.68 | 0.705641
2 | 134.47 | 0.00049269 | -0.00021622 | 0.994 | 3.1 | -0.68 | 0.705641
3 | 168.85 | 0.0004685 | -0.00018998 | 0.994 | 5.4 | -0.68 | 0.705641
4 | 212.01 | 0.00044925 | -0.00016658 | 0.995 | 7.6 | -0.68 | 0.705641
5 | 266.2 | 0.00043116 | -0.00014699 | 0.997 | 9.8 | -0.68 | 0.705641
6 | 334.25 | 0.00041811 | -0.00013058 | 0.996 | 12 | -0.68 | 0.705641
7 | 419.69 | 0.000404 | -0.00011568 | 0.998 | 14.2 | -0.68 | 0.705641
8 | 526.98 | 0.0003916 | -0.00010441 | 0.995 | 16.4 | -0.68 | 0.705641
9 | 661.68 | 0.00037986 | -9.013e-05 | 0.996 | 18.6 | -0.68 | 0.705641
10 | 830.83 | 0.00036789 | -8.0503e-05 | 0.989 | 20.8 | -0.68 | 0.705641
11 | 1043.2 | 0.00036057 | -7.05e-05 | 0.59 | 23 | -0.68 | 0.705641
12 | 1309.9 | 0.00035446 | -6.1466e-05 | 0.623 | 25.2 | -0.68 | 0.705641
13 | 1644.7 | 0.00034701 | -5.3746e-05 | 0.67 | 27.3 | -0.68 | 0.705641
14 | 2065.1 | 0.00034203 | -4.7561e-05 | 0.7 | 29.6 | -0.68 | 0.705641
15 | 2593 | 0.00033704 | -3.7485e-05 | 0.731 | 31.8 | -0.68 | 0.705641
16 | 3255.8 | 0.0003344 | -3.2031e-05 | 0.786 | 34 | -0.68 | 0.705641
17 | 4088.1 | 0.00033003 | -2.4521e-05 | 0.893 | 36.2 | -0.68 | 0.705641
18 | 5133.1 | 0.00032624 | -1.9486e-05 | 0.983 | 38.4 | -0.68 | 0.705641
19 | 6445.3 | 0.00032235 | -1.4259e-05 | 0.99 | 40.6 | -0.68 | 0.705641
20 | 8092.8 | 0.00032165 | -1.072e-05 | 0.992 | 42.8 | -0.68 | 0.705641
21 | 10161 | 0.00032165 | -8.4253e-06 | 0.995 | 45 | -0.68 | 0.705641
22 | 12759 | 0.00030841 | -1.1851e-06 | 0.994 | 47.2 | -0.68 | 0.705641
23 | 16020 | 0.00032535 | 2.6218e-05 | 0.988 | 49.4 | -0.68 | 0.705641
24 | 20116 | 0.00034248 | 1.0293e-05 | 0.987 | 51.6 | -0.68 | 0.705641
25 | 25258 | 0.00030681 | 3.5024e-05 | 0.981 | 53.7 | -0.68 | 0.705641
26 | 31714 | 0.00032641 | 4.4744e-05 | 0.976 | 56 | -0.68 | 0.705641
27 | 39821 | 0.00035345 | 8.0599e-05 | 0.894 | 58.2 | -0.68 | 0.705641
28 | 50000 | 0.00032344 | 2.3544e-05 | 0.952 | 60.4 | -0.68 | 0.705641
29 | 39821 | 0.0002615 | 3.2757e-05 | 0.931 | 62.6 | -0.68 | 0.705641
30 | 31714 | 0.00031908 | 3.4342e-05 | 0.96 | 65.4 | -0.68 | 0.705641
31 | 25258 | 0.00033334 | 2.2666e-05 | 0.962 | 68.2 | -0.68 | 0.705641
32 | 20116 | 0.00032107 | 1.3421e-05 | 0.978 | 70.3 | -0.68 | 0.705641
33 | 16020 | 0.00032315 | 2.0259e-05 | 0.989 | 72.5 | -0.68 | 0.705641
34 | 12759 | 0.00032089 | 7.5006e-06 | 0.995 | 74.7 | -0.68 | 0.705641
35 | 10161 | 0.00031561 | -6.2122e-06 | 0.997 | 76.9 | -0.68 | 0.705641
36 | 8092.8 | 0.00032655 | -6.2313e-06 | 0.995 | 79.1 | -0.68 | 0.705641
37 | 6445.3 | 0.00032707 | -1.3335e-05 | 0.993 | 81.3 | -0.68 | 0.705641
38 | 5133.1 | 0.00032853 | -1.9202e-05 | 0.982 | 83.5 | -0.68 | 0.705641
39 | 4088.1 | 0.00032981 | -2.5996e-05 | 0.889 | 85.7 | -0.68 | 0.705641
40 | 3255.8 | 0.00033336 | -3.1428e-05 | 0.786 | 87.9 | -0.68 | 0.705641
41 | 2593 | 0.00033681 | -3.8976e-05 | 0.734 | 90.1 | -0.68 | 0.705641
42 | 2065.1 | 0.0003439 | -4.4805e-05 | 0.7 | 92.3 | -0.68 | 0.705641
43 | 1644.7 | 0.00034648 | -5.3567e-05 | 0.674 | 94.5 | -0.68 | 0.705641
44 | 1309.9 | 0.000354 | -5.9599e-05 | 0.623 | 96.7 | -0.68 | 0.705641
45 | 1043.2 | 0.00036072 | -7.2378e-05 | 0.594 | 98.9 | -0.68 | 0.705641
46 | 830.83 | 0.00037069 | -7.9884e-05 | 0.989 | 101.1 | -0.68 | 0.705641
47 | 661.68 | 0.0003814 | -9.1882e-05 | 0.995 | 103.3 | -0.68 | 0.705641
48 | 526.98 | 0.00039255 | -0.00010478 | 0.997 | 105.5 | -0.68 | 0.705641
49 | 419.69 | 0.00040474 | -0.00011751 | 0.999 | 107.7 | -0.68 | 0.705641
50 | 334.25 | 0.00041759 | -0.00013078 | 0.995 | 109.9 | -0.68 | 0.705641
51 | 266.2 | 0.00043096 | -0.00014768 | 0.994 | 112.2 | -0.68 | 0.705641
52 | 212.01 | 0.00044733 | -0.00016833 | 0.995 | 114.3 | -0.68 | 0.705641
53 | 168.85 | 0.00046924 | -0.00018939 | 0.997 | 116.5 | -0.68 | 0.705641
54 | 134.47 | 0.00049393 | -0.00021496 | 0.998 | 118.7 | -0.68 | 0.705641
55 | 107.1 | 0.00052383 | -0.00024729 | 0.999 | 120.9 | -0.68 | 0.705641
56 | 85.294 | 0.00056061 | -0.00028023 | 0.999 | 123 | -0.68 | 0.705641
57 | 67.93 | 0.00060402 | -0.00031256 | 0.999 | 125.2 | -0.68 | 0.705641
58 | 53.91 | 0.0006576 | -0.00034422 | 0.999 | 127.5 | -0.68 | 0.705641
59 | 42.416 | 0.00072325 | -0.00037188 | 0.999 | 130 | -0.68 | 0.705641
60 | 33.064 | 0.00079892 | -0.00039352 | 0.999 | 132.5 | -0.68 | 0.705641
61 | 25.518 | 0.00088276 | -0.00040537 | 0.999 | 135.1 | -0.68 | 0.705641
62 | 19.484 | 0.00096829 | -0.00040489 | 0.999 | 137.9 | -0.68 | 0.705641
63 | 14.705 | 0.0010517 | -0.00039034 | 0.999 | 141.1 | -0.68 | 0.705641
64 | 10.96 | 0.0011208 | -0.00037355 | 0.999 | 145.3 | -0.68 | 0.705641
65 | 8.0607 | 0.0011732 | -0.00037376 | 0.999 | 150 | -0.68 | 0.705641
66 | 5.8439 | 0.0012297 | -0.00039832 | 0.998 | 154.5 | -0.68 | 0.705641
67 | 4.1726 | 0.0013308 | -0.00042351 | 0.997 | 159.9 | -0.68 | 0.705641
68 | 2.9318 | 0.0014756 | -0.00044138 | 0.996 | 166.4 | -0.68 | 0.705641
69 | 2.0259 | 0.001618 | -0.00039151 | 0.995 | 174.5 | -0.68 | 0.705641
70 | 1.3761 | 0.0017441 | -0.00031787 | 0.994 | 185.3 | -0.68 | 0.705641
71 | 0.91901 | 0.0018073 | -0.00021117 | 0.993 | 200.1 | -0.68 | 0.705641
72 | 0.60383 | 0.0018382 | -0.00013674 | 0.991 | 219 | -0.69 | 0.705641
73 | 0.39094 | 0.0018473 | -9.1224e-05 | 0.993 | 250.1 | -0.66 | 0.705641
74 | 0.25002 | 0.0018472 | -2.7321e-05 | 0.99 | 285.6 | -0.68 | 0.705641
75 | 0.15849 | 0.0018381 | 1.3849e-05 | 0.991 | 332.5 | -0.68 | 0.705641
76 | 0.1 | 0.0018422 | 3.6777e-05 | 0.991 | 392.7 | -0.68 | 0.705641

## Sheet8
Number | Frequency / Hz | Z_Re / Ohm | Z_Im / Ohm | Sign | Time / s | Voltage / V | Current / A/cm^2
1 | 107.1 | 0.00051846 | -0.000242 | 0.999 | 0 | -0.68 | 0.705641
2 | 134.47 | 0.00048954 | -0.00021409 | 0.994 | 3.1 | -0.68 | 0.705641
3 | 168.85 | 0.00046483 | -0.00018649 | 0.994 | 5.4 | -0.68 | 0.705641
4 | 212.01 | 0.00044595 | -0.00016277 | 0.995 | 7.6 | -0.68 | 0.705641
5 | 266.2 | 0.00042975 | -0.00014283 | 0.997 | 9.8 | -0.68 | 0.705641
6 | 334.25 | 0.00041696 | -0.00012595 | 0.996 | 12 | -0.68 | 0.705641
7 | 419.69 | 0.00040245 | -0.00011282 | 0.998 | 14.2 | -0.68 | 0.705641
8 | 526.98 | 0.00038962 | -9.9609e-05 | 0.995 | 16.4 | -0.68 | 0.705641
9 | 661.68 | 0.00037884 | -8.7391e-05 | 0.996 | 18.6 | -0.68 | 0.705641
10 | 830.83 | 0.00036925 | -7.7834e-05 | 0.989 | 20.8 | -0.68 | 0.705641
11 | 1043.2 | 0.00036028 | -6.8647e-05 | 0.59 | 23 | -0.68 | 0.705641
12 | 1309.9 | 0.000354 | -5.9146e-05 | 0.623 | 25.2 | -0.68 | 0.705641
13 | 1644.7 | 0.00034814 | -5.1649e-05 | 0.67 | 27.3 | -0.68 | 0.705641
14 | 2065.1 | 0.00034271 | -4.8068e-05 | 0.7 | 29.6 | -0.68 | 0.705641
15 | 2593 | 0.00033898 | -3.6069e-05 | 0.731 | 31.8 | -0.68 | 0.705641
16 | 3255.8 | 0.00033503 | -3.0041e-05 | 0.786 | 34 | -0.68 | 0.705641
17 | 4088.1 | 0.00033081 | -2.4335e-05 | 0.893 | 36.2 | -0.68 | 0.705641
18 | 5133.1 | 0.00032851 | -1.9503e-05 | 0.983 | 38.4 | -0.68 | 0.705641
19 | 6445.3 | 0.0003255 | -1.4782e-05 | 0.99 | 40.6 | -0.68 | 0.705641
20 | 8092.8 | 0.00033018 | -9.9051e-06 | 0.992 | 42.8 | -0.68 | 0.705641
21 | 10161 | 0.00031679 | -1.1997e-05 | 0.995 | 45 | -0.68 | 0.705641
22 | 12759 | 0.00031762 | -5.8817e-07 | 0.994 | 47.2 | -0.68 | 0.705641
23 | 16020 | 0.00031617 | 8.6512e-06 | 0.988 | 49.4 | -0.68 | 0.705641
24 | 20116 | 0.00031331 | 1.5335e-05 | 0.987 | 51.6 | -0.68 | 0.705641
25 | 25258 | 0.00032696 | 1.8377e-05 | 0.981 | 53.7 | -0.68 | 0.705641
26 | 31714 | 0.00033026 | 8.8152e-05 | 0.976 | 56 | -0.68 | 0.705641
27 | 39821 | 0.00033077 | 4.3855e-05 | 0.894 | 58.2 | -0.68 | 0.705641
28 | 50000 | 0.00034724 | 5.1302e-05 | 0.952 | 60.4 | -0.68 | 0.705641
29 | 39821 | 0.00028062 | -1.8821e-06 | 0.931 | 62.6 | -0.68 | 0.705641
30 | 31714 | 0.00034614 | 4.7623e-05 | 0.96 | 65.4 | -0.68 | 0.705641
31 | 25258 | 0.00033328 | 2.264e-05 | 0.962 | 68.2 | -0.68 | 0.705641
32 | 20116 | 0.0003213 | -7.5167e-06 | 0.978 | 70.3 | -0.68 | 0.705641
33 | 16020 | 0.00031139 | -8.7196e-06 | 0.989 | 72.5 | -0.68 | 0.705641
34 | 12759 | 0.00032447 | -4.386e-06 | 0.995 | 74.7 | -0.68 | 0.705641
35 | 10161 | 0.00031763 | -1.0035e-05 | 0.997 | 76.9 | -0.68 | 0.705641
36 | 8092.8 | 0.00032409 | -1.5491e-05 | 0.995 | 79.1 | -0.68 | 0.705641
37 | 6445.3 | 0.00033186 | -1.7236e-05 | 0.993 | 81.3 | -0.68 | 0.705641
38 | 5133.1 | 0.00032913 | -1.9837e-05 | 0.982 | 83.5 | -0.68 | 0.705641
39 | 4088.1 | 0.00033235 | -2.4603e-05 | 0.889 | 85.7 | -0.68 | 0.705641
40 | 3255.8 | 0.00033481 | -2.8767e-05 | 0.786 | 87.9 | -0.68 | 0.705641
41 | 2593 | 0.00033872 | -3.908e-05 | 0.734 | 90.1 | -0.68 | 0.705641
42 | 2065.1 | 0.0003458 | -4.2186e-05 | 0.7 | 92.3 | -0.68 | 0.705641
43 | 1644.7 | 0.00034651 | -5.0437e-05 | 0.674 | 94.5 | -0.68 | 0.705641
44 | 1309.9 | 0.00035352 | -5.8499e-05 | 0.623 | 96.7 | -0.68 | 0.705641
45 | 1043.2 | 0.00036028 | -6.8411e-05 | 0.594 | 98.9 | -0.68 | 0.705641
46 | 830.83 | 0.00037053 | -7.8096e-05 | 0.989 | 101.1 | -0.68 | 0.705641
47 | 661.68 | 0.00037914 | -8.9162e-05 | 0.995 | 103.3 | -0.68 | 0.705641
48 | 526.98 | 0.00038947 | -0.00010087 | 0.997 | 105.5 | -0.68 | 0.705641
49 | 419.69 | 0.00040084 | -0.00011214 | 0.999 | 107.7 | -0.68 | 0.705641
50 | 334.25 | 0.00041474 | -0.00012578 | 0.995 | 109.9 | -0.68 | 0.705641
51 | 266.2 | 0.00042832 | -0.00014513 | 0.994 | 112.2 | -0.68 | 0.705641
52 | 212.01 | 0.00044402 | -0.00016431 | 0.995 | 114.3 | -0.68 | 0.705641
53 | 168.85 | 0.00046455 | -0.00018552 | 0.997 | 116.5 | -0.68 | 0.705641
54 | 134.47 | 0.00048896 | -0.00021424 | 0.998 | 118.7 | -0.68 | 0.705641
55 | 107.1 | 0.00051659 | -0.00024445 | 0.999 | 120.9 | -0.68 | 0.705641
56 | 85.294 | 0.00055238 | -0.00027713 | 0.999 | 123 | -0.68 | 0.705641
57 | 67.93 | 0.00059833 | -0.0003085 | 0.999 | 125.2 | -0.68 | 0.705641
58 | 53.91 | 0.00065096 | -0.00033923 | 0.999 | 127.5 | -0.68 | 0.705641
59 | 42.416 | 0.00071593 | -0.00036811 | 0.999 | 130 | -0.68 | 0.705641
60 | 33.064 | 0.00079138 | -0.00039062 | 0.999 | 132.5 | -0.68 | 0.705641
61 | 25.518 | 0.00087337 | -0.00040137 | 0.999 | 135.1 | -0.68 | 0.705641
62 | 19.484 | 0.00095622 | -0.00040079 | 0.999 | 137.9 | -0.68 | 0.705641
63 | 14.705 | 0.0010364 | -0.00038829 | 0.999 | 141.1 | -0.68 | 0.705641
64 | 10.96 | 0.0011074 | -0.00037468 | 0.999 | 145.3 | -0.68 | 0.705641
65 | 8.0607 | 0.0011553 | -0.00037297 | 0.999 | 150 | -0.68 | 0.705641
66 | 5.8439 | 0.001211 | -0.00040051 | 0.998 | 154.5 | -0.68 | 0.705641
67 | 4.1726 | 0.0013155 | -0.0004488 | 0.997 | 159.9 | -0.68 | 0.705641
68 | 2.9318 | 0.0014496 | -0.00046113 | 0.996 | 166.4 | -0.68 | 0.705641
69 | 2.0259 | 0.0016112 | -0.00043135 | 0.995 | 174.5 | -0.68 | 0.705641
70 | 1.3761 | 0.0017455 | -0.00035693 | 0.994 | 185.3 | -0.68 | 0.705641
71 | 0.91901 | 0.0018312 | -0.0002503 | 0.993 | 200.1 | -0.68 | 0.705641
72 | 0.60383 | 0.0018721 | -0.00016631 | 0.991 | 219 | -0.69 | 0.705641
73 | 0.39094 | 0.0019123 | -0.00011404 | 0.993 | 250.1 | -0.66 | 0.705641
74 | 0.25002 | 0.0018922 | -3.9779e-05 | 0.99 | 285.6 | -0.68 | 0.705641
75 | 0.15849 | 0.0019059 | -6.7758e-06 | 0.991 | 332.5 | -0.68 | 0.705641
76 | 0.1 | 0.0018829 | 2.0872e-05 | 0.991 | 392.7 | -0.68 | 0.705641

## Sheet9
Number | Frequency / Hz | Z_Re / Ohm | Z_Im / Ohm | Sign | Time / s | Voltage / V | Current / A/cm^2
1 | 107.1 | 0.00054229 | -0.00024976 | 0.999 | 0 | -0.68 | 0.705641
2 | 134.47 | 0.00051118 | -0.00021818 | 0.994 | 3.1 | -0.68 | 0.705641
3 | 168.85 | 0.00048921 | -0.00018919 | 0.994 | 5.4 | -0.68 | 0.705641
4 | 212.01 | 0.00047032 | -0.00016696 | 0.995 | 7.6 | -0.68 | 0.705641
5 | 266.2 | 0.00045513 | -0.00014651 | 0.997 | 9.8 | -0.68 | 0.705641
6 | 334.25 | 0.00044187 | -0.00013015 | 0.996 | 12 | -0.68 | 0.705641
7 | 419.69 | 0.00042749 | -0.00011631 | 0.998 | 14.2 | -0.68 | 0.705641
8 | 526.98 | 0.00041579 | -0.00010131 | 0.995 | 16.4 | -0.68 | 0.705641
9 | 661.68 | 0.00040635 | -8.9118e-05 | 0.996 | 18.6 | -0.68 | 0.705641
10 | 830.83 | 0.00039408 | -7.9891e-05 | 0.989 | 20.8 | -0.68 | 0.705641
11 | 1043.2 | 0.00038504 | -6.9894e-05 | 0.59 | 23 | -0.68 | 0.705641
12 | 1309.9 | 0.00037767 | -6.1175e-05 | 0.623 | 25.2 | -0.68 | 0.705641
13 | 1644.7 | 0.00037285 | -5.0613e-05 | 0.67 | 27.3 | -0.68 | 0.705641
14 | 2065.1 | 0.00036891 | -4.7751e-05 | 0.7 | 29.6 | -0.68 | 0.705641
15 | 2593 | 0.00036211 | -3.5688e-05 | 0.731 | 31.8 | -0.68 | 0.705641
16 | 3255.8 | 0.00035929 | -2.9026e-05 | 0.786 | 34 | -0.68 | 0.705641
17 | 4088.1 | 0.00035621 | -2.2168e-05 | 0.893 | 36.2 | -0.68 | 0.705641
18 | 5133.1 | 0.00035325 | -1.9625e-05 | 0.983 | 38.4 | -0.68 | 0.705641
19 | 6445.3 | 0.00034859 | -1.351e-05 | 0.99 | 40.6 | -0.68 | 0.705641
20 | 8092.8 | 0.00035495 | -3.7032e-06 | 0.992 | 42.8 | -0.68 | 0.705641
21 | 10161 | 0.00034137 | -7.2871e-06 | 0.995 | 45 | -0.68 | 0.705641
22 | 12759 | 0.00035614 | 2.3469e-06 | 0.994 | 47.2 | -0.68 | 0.705641
23 | 16020 | 0.00033856 | 2.3351e-06 | 0.988 | 49.4 | -0.68 | 0.705641
24 | 20116 | 0.00033291 | 2.0195e-05 | 0.987 | 51.6 | -0.68 | 0.705641
25 | 25258 | 0.00037333 | 2.7056e-05 | 0.981 | 53.7 | -0.68 | 0.705641
26 | 31714 | 0.00035952 | 8.7297e-05 | 0.976 | 56 | -0.67 | 0.705641
27 | 39821 | 0.00028378 | 5.3729e-05 | 0.894 | 58.2 | -0.68 | 0.705641
28 | 50000 | 0.00031185 | 4.9128e-05 | 0.952 | 60.4 | -0.68 | 0.705641
29 | 39821 | 0.00029956 | -1.4711e-05 | 0.931 | 62.6 | -0.67 | 0.705641
30 | 31714 | 0.00037398 | 2.6194e-06 | 0.96 | 65.4 | -0.68 | 0.705641
31 | 25258 | 0.00034683 | 1.6918e-05 | 0.962 | 68.2 | -0.68 | 0.705641
32 | 20116 | 0.00036654 | 6.5984e-06 | 0.978 | 70.3 | -0.68 | 0.705641
33 | 16020 | 0.00034401 | 4.0203e-06 | 0.989 | 72.5 | -0.68 | 0.705641
34 | 12759 | 0.00034048 | 7.2706e-06 | 0.995 | 74.7 | -0.68 | 0.705641
35 | 10161 | 0.00034758 | -4.3712e-06 | 0.997 | 76.9 | -0.68 | 0.705641
36 | 8092.8 | 0.00035113 | -9.9197e-06 | 0.995 | 79.1 | -0.68 | 0.705641
37 | 6445.3 | 0.00035339 | -1.1938e-05 | 0.993 | 81.3 | -0.68 | 0.705641
38 | 5133.1 | 0.000355 | -1.8122e-05 | 0.982 | 83.5 | -0.67 | 0.705641
39 | 4088.1 | 0.00035592 | -2.4189e-05 | 0.889 | 85.7 | -0.68 | 0.705641
40 | 3255.8 | 0.00035873 | -3.0063e-05 | 0.786 | 87.9 | -0.68 | 0.705641
41 | 2593 | 0.00036109 | -3.807e-05 | 0.734 | 90.1 | -0.68 | 0.705641
42 | 2065.1 | 0.00036971 | -4.2003e-05 | 0.7 | 92.3 | -0.68 | 0.705641
43 | 1644.7 | 0.00037113 | -5.0836e-05 | 0.674 | 94.5 | -0.68 | 0.705641
44 | 1309.9 | 0.00037642 | -5.9821e-05 | 0.623 | 96.7 | -0.68 | 0.705641
45 | 1043.2 | 0.00038393 | -7.1173e-05 | 0.594 | 98.9 | -0.67 | 0.705641
46 | 830.83 | 0.00039646 | -7.911e-05 | 0.989 | 101.1 | -0.68 | 0.705641
47 | 661.68 | 0.00040483 | -9.0482e-05 | 0.995 | 103.3 | -0.68 | 0.705641
48 | 526.98 | 0.00041538 | -0.00010494 | 0.997 | 105.5 | -0.68 | 0.705641
49 | 419.69 | 0.00042862 | -0.00011427 | 0.999 | 107.7 | -0.68 | 0.705641
50 | 334.25 | 0.00043928 | -0.00012906 | 0.995 | 109.9 | -0.67 | 0.705641
51 | 266.2 | 0.00045375 | -0.00014716 | 0.994 | 112.2 | -0.67 | 0.705641
52 | 212.01 | 0.00046939 | -0.0001666 | 0.995 | 114.3 | -0.67 | 0.705641
53 | 168.85 | 0.00048922 | -0.00019007 | 0.997 | 116.5 | -0.67 | 0.705641
54 | 134.47 | 0.00051316 | -0.00021939 | 0.998 | 118.7 | -0.68 | 0.705641
55 | 107.1 | 0.00053902 | -0.00025262 | 0.999 | 120.9 | -0.68 | 0.705641
56 | 85.294 | 0.00057569 | -0.00028793 | 0.999 | 123 | -0.67 | 0.705641
57 | 67.93 | 0.00061827 | -0.00032509 | 0.999 | 125.2 | -0.67 | 0.705641
58 | 53.91 | 0.00067124 | -0.00036192 | 0.999 | 127.5 | -0.67 | 0.705641
59 | 42.416 | 0.00073764 | -0.00039909 | 0.999 | 130 | -0.67 | 0.705641
60 | 33.064 | 0.00081323 | -0.00042995 | 0.999 | 132.5 | -0.68 | 0.705641
61 | 25.518 | 0.00090284 | -0.0004508 | 0.999 | 135.1 | -0.67 | 0.705641
62 | 19.484 | 0.00099793 | -0.0004542 | 0.999 | 137.9 | -0.68 | 0.705641
63 | 14.705 | 0.0010917 | -0.00045775 | 0.999 | 141.1 | -0.68 | 0.705641
64 | 10.96 | 0.0011761 | -0.00045456 | 0.999 | 145.3 | -0.68 | 0.705641
65 | 8.0607 | 0.0012303 | -0.00045089 | 0.999 | 150 | -0.68 | 0.705641
66 | 5.8439 | 0.0012829 | -0.00049503 | 0.998 | 154.5 | -0.68 | 0.705641
67 | 4.1726 | 0.0013835 | -0.00059326 | 0.997 | 159.9 | -0.67 | 0.705641
68 | 2.9318 | 0.0015329 | -0.00065145 | 0.996 | 166.4 | -0.68 | 0.705641
69 | 2.0259 | 0.0017698 | -0.00068673 | 0.995 | 174.5 | -0.68 | 0.705641
70 | 1.3761 | 0.0020329 | -0.00064379 | 0.994 | 185.3 | -0.68 | 0.705641
71 | 0.91901 | 0.0022273 | -0.00049725 | 0.993 | 200.1 | -0.67 | 0.705641
72 | 0.60383 | 0.0023781 | -0.00036274 | 0.991 | 219 | -0.69 | 0.705641
73 | 0.39094 | 0.0024073 | -0.00026235 | 0.993 | 250.1 | -0.66 | 0.705641
74 | 0.25002 | 0.0024868 | -0.00014444 | 0.99 | 285.6 | -0.68 | 0.705641
75 | 0.15849 | 0.0025048 | -5.8045e-05 | 0.991 | 332.5 | -0.68 | 0.705641
76 | 0.1 | 0.0024646 | -5.7223e-05 | 0.991 | 392.7 | -0.68 | 0.705641