## Sheet1
Number | Frequency / Hz | Z_Re / Ohm | Z_Im / Ohm | Sign | Time / s | Voltage / V | Current / A/cm^2
1 | 107.1 | 0.012552 | -0.0059522 | 0.998 | 0 | -16.28 | 0.7061538
2 | 134.47 | 0.011789 | -0.0051781 | 0.994 | 3.1 | -16.29 | 0.7061538
3 | 168.85 | 0.011253 | -0.004536 | 0.995 | 5.3 | -16.29 | 0.7061538
4 | 212.01 | 0.010798 | -0.0039619 | 0.995 | 7.6 | -16.29 | 0.7061538
5 | 266.2 | 0.010439 | -0.0035005 | 0.999 | 9.7 | -16.28 | 0.7061538
6 | 334.25 | 0.010099 | -0.0031095 | 0.997 | 12 | -16.28 | 0.7061538
7 | 419.69 | 0.0097781 | -0.0027582 | 0.997 | 14.1 | -16.28 | 0.7061538
8 | 526.98 | 0.0094665 | -0.0024653 | 0.997 | 16.4 | -16.28 | 0.7061538
9 | 661.68 | 0.0092105 | -0.0022068 | 0.996 | 18.6 | -16.27 | 0.7061538
10 | 830.83 | 0.0089541 | -0.0019415 | 0.986 | 20.7 | -16.28 | 0.7061538
11 | 1043.2 | 0.0087601 | -0.0016682 | 0.589 | 22.9 | -16.28 | 0.7061538
12 | 1309.9 | 0.0085727 | -0.0014761 | 0.622 | 25.1 | -16.29 | 0.7061538
13 | 1644.7 | 0.0084161 | -0.0012818 | 0.674 | 27.3 | -16.28 | 0.7061538
14 | 2065.1 | 0.0083053 | -0.0011306 | 0.7 | 29.6 | -16.28 | 0.7061538
15 | 2593 | 0.0081948 | -0.00096486 | 0.735 | 31.8 | -16.27 | 0.7061538
16 | 3255.8 | 0.0081095 | -0.00085465 | 0.786 | 34 | -16.27 | 0.7061538
17 | 4088.1 | 0.008032 | -0.00074441 | 0.894 | 36.2 | -16.27 | 0.7061538
18 | 5133.1 | 0.0079494 | -0.00070016 | 0.98 | 38.4 | -16.28 | 0.7061538
19 | 6445.3 | 0.0078727 | -0.0006524 | 0.99 | 40.5 | -16.28 | 0.7061538
20 | 8092.8 | 0.0077528 | -0.00067873 | 0.995 | 42.7 | -16.28 | 0.7061538
21 | 10161 | 0.0075492 | -0.00047261 | 0.996 | 45.5 | -16.28 | 0.7061538
22 | 12759 | 0.0072836 | -0.00086087 | 0.993 | 48.2 | -16.28 | 0.7061538
23 | 16020 | 0.0067011 | -0.0011288 | 0.992 | 50.4 | -16.27 | 0.7061538
24 | 20116 | 0.0062391 | -0.0012565 | 0.977 | 52.6 | -16.27 | 0.7061538
25 | 25258 | 0.005131 | -0.0015446 | 0.984 | 54.8 | -16.27 | 0.7061538
26 | 31714 | 0.0034634 | -0.0018039 | 0.958 | 57 | -16.27 | 0.7061538
27 | 39821 | 0.0013424 | -0.0017536 | 0.917 | 59.2 | -16.27 | 0.7061538
28 | 50000 | -0.0033155 | -0.00024194 | 0.905 | 61.9 | -16.28 | 0.7061538
29 | 39821 | 0.0012494 | -0.0022535 | 0.895 | 64.7 | -16.28 | 0.7061538
30 | 31714 | 0.0033526 | -0.0014547 | 0.955 | 66.9 | -16.28 | 0.7061538
31 | 25258 | 0.0054651 | -0.0010649 | 0.97 | 69.1 | -16.27 | 0.7061538
32 | 20116 | 0.0061701 | -0.0013873 | 0.978 | 71.3 | -16.27 | 0.7061538
33 | 16020 | 0.0068023 | -0.0010566 | 0.992 | 73.5 | -16.27 | 0.7061538
34 | 12759 | 0.0072437 | -0.00083874 | 0.994 | 75.6 | -16.27 | 0.7061538
35 | 10161 | 0.007576 | -0.00076397 | 0.995 | 77.8 | -16.27 | 0.7061538
36 | 8092.8 | 0.0077353 | -0.00067892 | 0.992 | 80 | -16.27 | 0.7061538
37 | 6445.3 | 0.0078603 | -0.0006714 | 0.994 | 82.2 | -16.27 | 0.7061538
38 | 5133.1 | 0.0079632 | -0.00069686 | 0.982 | 84.4 | -16.28 | 0.7061538
39 | 4088.1 | 0.0080361 | -0.00076261 | 0.89 | 86.6 | -16.26 | 0.7061538
40 | 3255.8 | 0.0080942 | -0.00084378 | 0.786 | 88.8 | -16.27 | 0.7061538
41 | 2593 | 0.008179 | -0.00096018 | 0.735 | 91 | -16.26 | 0.7061538
42 | 2065.1 | 0.0082864 | -0.0011399 | 0.704 | 93.2 | -16.26 | 0.7061538
43 | 1644.7 | 0.0084187 | -0.0013033 | 0.67 | 95.4 | -16.26 | 0.7061538
44 | 1309.9 | 0.0085875 | -0.0014806 | 0.622 | 97.5 | -16.27 | 0.7061538
45 | 1043.2 | 0.008744 | -0.0016686 | 0.589 | 99.7 | -16.27 | 0.7061538
46 | 830.83 | 0.0089566 | -0.001956 | 0.985 | 101.9 | -16.27 | 0.7061538
47 | 661.68 | 0.0092034 | -0.0021962 | 0.996 | 104.1 | -16.27 | 0.7061538
48 | 526.98 | 0.0094956 | -0.0024704 | 0.996 | 106.3 | -16.27 | 0.7061538
49 | 419.69 | 0.009749 | -0.0027609 | 0.999 | 108.4 | -16.27 | 0.7061538
50 | 334.25 | 0.010086 | -0.0031046 | 0.996 | 110.6 | -16.26 | 0.7061538
51 | 266.2 | 0.010423 | -0.0034904 | 0.999 | 112.8 | -16.26 | 0.7061538
52 | 212.01 | 0.010821 | -0.0039867 | 0.995 | 115 | -16.26 | 0.7061538
53 | 168.85 | 0.011281 | -0.0045556 | 0.995 | 117.1 | -16.27 | 0.7061538
54 | 134.47 | 0.011837 | -0.00522 | 0.996 | 119.3 | -16.27 | 0.7061538
55 | 107.1 | 0.012537 | -0.0059538 | 0.999 | 121.5 | -16.27 | 0.7061538
56 | 85.294 | 0.013414 | -0.0067699 | 0.999 | 123.6 | -16.27 | 0.7061538
57 | 67.93 | 0.014491 | -0.0075911 | 0.998 | 125.8 | -16.27 | 0.7061538
58 | 53.91 | 0.015893 | -0.0084684 | 0.999 | 128.1 | -16.28 | 0.7061538
59 | 42.416 | 0.017451 | -0.0091998 | 0.999 | 130.6 | -16.28 | 0.7061538
60 | 33.064 | 0.01932 | -0.0098241 | 0.999 | 133 | -16.27 | 0.7061538
61 | 25.518 | 0.021431 | -0.010164 | 0.999 | 135.7 | -16.25 | 0.7061538
62 | 19.484 | 0.023639 | -0.010177 | 0.999 | 138.6 | -16.28 | 0.7061538
63 | 14.705 | 0.025642 | -0.0098326 | 0.999 | 142.3 | -16.35 | 0.7061538
64 | 10.96 | 0.02746 | -0.0094379 | 0.999 | 146.5 | -16.24 | 0.7061538
65 | 8.0607 | 0.029006 | -0.0092798 | 0.999 | 150.4 | -16.35 | 0.7061538
66 | 5.8439 | 0.030906 | -0.0096061 | 0.998 | 154.9 | -16.44 | 0.7061538
67 | 4.1726 | 0.0336 | -0.0097554 | 0.998 | 160.3 | -15.98 | 0.7061538
68 | 2.9318 | 0.036692 | -0.0090648 | 0.997 | 166.9 | -16.65 | 0.7061538
69 | 2.0259 | 0.039173 | -0.0074307 | 0.996 | 175 | -15.81 | 0.7061538
70 | 1.3761 | 0.040958 | -0.0053387 | 0.996 | 185.7 | -16.04 | 0.7061538
71 | 0.91901 | 0.041761 | -0.0034701 | 0.995 | 200.5 | -15.94 | 0.7061538
72 | 0.60383 | 0.042008 | -0.0019968 | 0.995 | 219.4 | -16.77 | 0.7061538
73 | 0.39094 | 0.042014 | -0.00098935 | 0.996 | 250.5 | -16.3 | 0.7061538
74 | 0.25002 | 0.041925 | -6.5129e-05 | 0.995 | 286.1 | -16.28 | 0.7061538
75 | 0.15849 | 0.04177 | 0.00061174 | 0.994 | 332.9 | -16.25 | 0.7061538
76 | 0.1 | 0.041272 | 0.0012129 | 0.995 | 393.1 | -16.35 | 0.7061538

## Sheet2
Number | Frequency / Hz | Z_Re / Ohm | Z_Im / Ohm | Sign | Time / s | Voltage / V | Current / A/cm^2
1 | 107.1 | 0.00052273 | -0.00025113 | 0.998 | 0 | -0.67 | 0.7061538
2 | 134.47 | 0.00048994 | -0.00021744 | 0.994 | 3.1 | -0.67 | 0.7061538
3 | 168.85 | 0.00046918 | -0.00019076 | 0.995 | 5.3 | -0.67 | 0.7061538
4 | 212.01 | 0.00045073 | -0.0001658 | 0.995 | 7.6 | -0.67 | 0.7061538
5 | 266.2 | 0.00043484 | -0.00014738 | 0.999 | 9.7 | -0.67 | 0.7061538
6 | 334.25 | 0.00042163 | -0.00013164 | 0.997 | 12 | -0.67 | 0.7061538
7 | 419.69 | 0.00040715 | -0.00011642 | 0.997 | 14.1 | -0.67 | 0.7061538
8 | 526.98 | 0.00039615 | -0.00010458 | 0.997 | 16.4 | -0.67 | 0.7061538
9 | 661.68 | 0.00038327 | -9.2944e-05 | 0.996 | 18.6 | -0.67 | 0.7061538
10 | 830.83 | 0.00037277 | -8.2708e-05 | 0.986 | 20.7 | -0.67 | 0.7061538
11 | 1043.2 | 0.00036421 | -7.2854e-05 | 0.589 | 22.9 | -0.67 | 0.7061538
12 | 1309.9 | 0.00035463 | -6.3715e-05 | 0.622 | 25.1 | -0.67 | 0.7061538
13 | 1644.7 | 0.00034824 | -5.497e-05 | 0.674 | 27.3 | -0.67 | 0.7061538
14 | 2065.1 | 0.00034334 | -4.8271e-05 | 0.7 | 29.6 | -0.67 | 0.7061538
15 | 2593 | 0.00033817 | -4.1582e-05 | 0.735 | 31.8 | -0.67 | 0.7061538
16 | 3255.8 | 0.00033517 | -3.5239e-05 | 0.786 | 34 | -0.67 | 0.7061538
17 | 4088.1 | 0.00033086 | -2.9813e-05 | 0.894 | 36.2 | -0.67 | 0.7061538
18 | 5133.1 | 0.00032847 | -2.208e-05 | 0.98 | 38.4 | -0.67 | 0.7061538
19 | 6445.3 | 0.00032387 | -1.9544e-05 | 0.99 | 40.5 | -0.67 | 0.7061538
20 | 8092.8 | 0.00032167 | -1.3057e-05 | 0.995 | 42.7 | -0.67 | 0.7061538
21 | 10161 | 0.00032359 | -8.5753e-06 | 0.996 | 45.5 | -0.67 | 0.7061538
22 | 12759 | 0.00031746 | -8.2039e-07 | 0.993 | 48.2 | -0.67 | 0.7061538
23 | 16020 | 0.00033313 | 2.4458e-06 | 0.992 | 50.4 | -0.67 | 0.7061538
24 | 20116 | 0.00031664 | 2.3205e-05 | 0.977 | 52.6 | -0.67 | 0.7061538
25 | 25258 | 0.00035905 | 1.1303e-05 | 0.984 | 54.8 | -0.67 | 0.7061538
26 | 31714 | 0.0002903 | 2.2631e-06 | 0.958 | 57 | -0.67 | 0.7061538
27 | 39821 | 0.00037501 | 2.9833e-05 | 0.917 | 59.2 | -0.67 | 0.7061538
28 | 50000 | 0.00037765 | 3.6157e-05 | 0.905 | 61.9 | -0.67 | 0.7061538
29 | 39821 | 0.00029355 | 6.1454e-05 | 0.895 | 64.7 | -0.67 | 0.7061538
30 | 31714 | 0.00031453 | -2.3594e-06 | 0.955 | 66.9 | -0.67 | 0.7061538
31 | 25258 | 0.0003278 | 3.1738e-05 | 0.97 | 69.1 | -0.67 | 0.7061538
32 | 20116 | 0.00032339 | -8.9359e-06 | 0.978 | 71.3 | -0.67 | 0.7061538
33 | 16020 | 0.00032762 | 1.6467e-06 | 0.992 | 73.5 | -0.67 | 0.7061538
34 | 12759 | 0.00031521 | -2.6791e-06 | 0.994 | 75.6 | -0.67 | 0.7061538
35 | 10161 | 0.00032145 | -1.1524e-05 | 0.995 | 77.8 | -0.67 | 0.7061538
36 | 8092.8 | 0.0003257 | -2.3078e-05 | 0.992 | 80 | -0.67 | 0.7061538
37 | 6445.3 | 0.00032656 | -2.0097e-05 | 0.994 | 82.2 | -0.67 | 0.7061538
38 | 5133.1 | 0.00032981 | -2.1959e-05 | 0.982 | 84.4 | -0.67 | 0.7061538
39 | 4088.1 | 0.00033065 | -2.9519e-05 | 0.89 | 86.6 | -0.67 | 0.7061538
40 | 3255.8 | 0.00033276 | -3.4346e-05 | 0.786 | 88.8 | -0.67 | 0.7061538
41 | 2593 | 0.00033693 | -4.1548e-05 | 0.735 | 91 | -0.67 | 0.7061538
42 | 2065.1 | 0.00034293 | -4.8536e-05 | 0.704 | 93.2 | -0.67 | 0.7061538
43 | 1644.7 | 0.00034847 | -5.5025e-05 | 0.67 | 95.4 | -0.67 | 0.7061538
44 | 1309.9 | 0.000356 | -6.4129e-05 | 0.622 | 97.5 | -0.67 | 0.7061538
45 | 1043.2 | 0.0003641 | -7.2909e-05 | 0.589 | 99.7 | -0.67 | 0.7061538
46 | 830.83 | 0.00037319 | -8.2308e-05 | 0.985 | 101.9 | -0.67 | 0.7061538
47 | 661.68 | 0.00038258 | -9.2546e-05 | 0.996 | 104.1 | -0.67 | 0.7061538
48 | 526.98 | 0.00039655 | -0.00010431 | 0.996 | 106.3 | -0.67 | 0.7061538
49 | 419.69 | 0.00040562 | -0.00011563 | 0.999 | 108.4 | -0.67 | 0.7061538
50 | 334.25 | 0.00042056 | -0.00013074 | 0.996 | 110.6 | -0.67 | 0.7061538
51 | 266.2 | 0.00043374 | -0.00014638 | 0.999 | 112.8 | -0.67 | 0.7061538
52 | 212.01 | 0.00045028 | -0.00016686 | 0.995 | 115 | -0.67 | 0.7061538
53 | 168.85 | 0.00047091 | -0.00019245 | 0.995 | 117.1 | -0.67 | 0.7061538
54 | 134.47 | 0.00049145 | -0.00021757 | 0.996 | 119.3 | -0.67 | 0.7061538
55 | 107.1 | 0.00052177 | -0.00025007 | 0.999 | 121.5 | -0.67 | 0.7061538
56 | 85.294 | 0.00055743 | -0.00028524 | 0.999 | 123.6 | -0.67 | 0.7061538
57 | 67.93 | 0.00060138 | -0.00032027 | 0.998 | 125.8 | -0.67 | 0.7061538
58 | 53.91 | 0.0006548 | -0.00035814 | 0.999 | 128.1 | -0.67 | 0.7061538
59 | 42.416 | 0.00072059 | -0.00039198 | 0.999 | 130.6 | -0.67 | 0.7061538
60 | 33.064 | 0.00080143 | -0.00042137 | 0.999 | 133 | -0.67 | 0.7061538
61 | 25.518 | 0.00088868 | -0.00044106 | 0.999 | 135.7 | -0.67 | 0.7061538
62 | 19.484 | 0.00098605 | -0.00044543 | 0.999 | 138.6 | -0.67 | 0.7061538
63 | 14.705 | 0.0010812 | -0.0004365 | 0.999 | 142.3 | -0.67 | 0.7061538
64 | 10.96 | 0.0011679 | -0.00042375 | 0.999 | 146.5 | -0.67 | 0.7061538
65 | 8.0607 | 0.0012444 | -0.00041676 | 0.999 | 150.4 | -0.67 | 0.7061538
66 | 5.8439 | 0.0013305 | -0.00042777 | 0.998 | 154.9 | -0.67 | 0.7061538
67 | 4.1726 | 0.0014512 | -0.00043103 | 0.998 | 160.3 | -0.67 | 0.7061538
68 | 2.9318 | 0.0015851 | -0.0003951 | 0.997 | 166.9 | -0.67 | 0.7061538
69 | 2.0259 | 0.0016908 | -0.00032091 | 0.996 | 175 | -0.66 | 0.7061538
70 | 1.3761 | 0.0017598 | -0.00022497 | 0.996 | 185.7 | -0.66 | 0.7061538
71 | 0.91901 | 0.0017857 | -0.00014375 | 0.995 | 200.5 | -0.66 | 0.7061538
72 | 0.60383 | 0.0018007 | -8.295e-05 | 0.995 | 219.4 | -0.67 | 0.7061538
73 | 0.39094 | 0.0017982 | -5.0519e-05 | 0.996 | 250.5 | -0.67 | 0.7061538
74 | 0.25002 | 0.0018016 | -1.4091e-05 | 0.995 | 286.1 | -0.67 | 0.7061538
75 | 0.15849 | 0.0017952 | 2.274e-05 | 0.994 | 332.9 | -0.67 | 0.7061538
76 | 0.1 | 0.0017636 | 5.1921e-05 | 0.995 | 393.1 | -0.66 | 0.7061538

## Sheet3
Number | Frequency / Hz | Z_Re / Ohm | Z_Im / Ohm | Sign | Time / s | Voltage / V | Current / A/cm^2
1 | 107.1 | 0.00051312 | -0.00024235 | 0.998 | 0 | -0.68 | 0.7061538
2 | 134.47 | 0.00048308 | -0.00021236 | 0.994 | 3.1 | -0.68 | 0.7061538
3 | 168.85 | 0.00045914 | -0.00018603 | 0.995 | 5.3 | -0.68 | 0.7061538
4 | 212.01 | 0.00044167 | -0.00016202 | 0.995 | 7.6 | -0.68 | 0.7061538
5 | 266.2 | 0.00042783 | -0.0001422 | 0.999 | 9.7 | -0.68 | 0.7061538
6 | 334.25 | 0.00041335 | -0.00012703 | 0.997 | 12 | -0.68 | 0.7061538
7 | 419.69 | 0.00040006 | -0.00011246 | 0.997 | 14.1 | -0.68 | 0.7061538
8 | 526.98 | 0.00038699 | -9.9841e-05 | 0.997 | 16.4 | -0.68 | 0.7061538
9 | 661.68 | 0.00037662 | -8.9418e-05 | 0.996 | 18.6 | -0.68 | 0.7061538
10 | 830.83 | 0.00036687 | -7.8503e-05 | 0.986 | 20.7 | -0.68 | 0.7061538
11 | 1043.2 | 0.00035846 | -6.9954e-05 | 0.589 | 22.9 | -0.68 | 0.7061538
12 | 1309.9 | 0.00035015 | -5.7523e-05 | 0.622 | 25.1 | -0.68 | 0.7061538
13 | 1644.7 | 0.00034384 | -5.1641e-05 | 0.674 | 27.3 | -0.68 | 0.7061538
14 | 2065.1 | 0.00034105 | -4.5095e-05 | 0.7 | 29.6 | -0.68 | 0.7061538
15 | 2593 | 0.00033634 | -3.6744e-05 | 0.735 | 31.8 | -0.68 | 0.7061538
16 | 3255.8 | 0.00033309 | -3.0882e-05 | 0.786 | 34 | -0.68 | 0.7061538
17 | 4088.1 | 0.0003278 | -2.5269e-05 | 0.894 | 36.2 | -0.68 | 0.7061538
18 | 5133.1 | 0.00032809 | -1.8734e-05 | 0.98 | 38.4 | -0.68 | 0.7061538
19 | 6445.3 | 0.00032467 | -1.5911e-05 | 0.99 | 40.5 | -0.68 | 0.7061538
20 | 8092.8 | 0.00032492 | -1.5745e-05 | 0.995 | 42.7 | -0.68 | 0.7061538
21 | 10161 | 0.00031509 | -1.5017e-05 | 0.996 | 45.5 | -0.68 | 0.7061538
22 | 12759 | 0.0003241 | -1.0343e-05 | 0.993 | 48.2 | -0.68 | 0.7061538
23 | 16020 | 0.00030627 | -4.6861e-06 | 0.992 | 50.4 | -0.68 | 0.7061538
24 | 20116 | 0.00031136 | 5.1546e-06 | 0.977 | 52.6 | -0.68 | 0.7061538
25 | 25258 | 0.00030401 | -7.395e-06 | 0.984 | 54.8 | -0.68 | 0.7061538
26 | 31714 | 0.00035425 | 3.468e-05 | 0.958 | 57 | -0.68 | 0.7061538
27 | 39821 | 0.00035882 | 1.8592e-05 | 0.917 | 59.2 | -0.68 | 0.7061538
28 | 50000 | 0.00034857 | 9.0873e-06 | 0.905 | 61.9 | -0.68 | 0.7061538
29 | 39821 | 0.00028612 | -2.3999e-06 | 0.895 | 64.7 | -0.68 | 0.7061538
30 | 31714 | 0.00036424 | 4.036e-05 | 0.955 | 66.9 | -0.68 | 0.7061538
31 | 25258 | 0.00034127 | 1.2491e-05 | 0.97 | 69.1 | -0.68 | 0.7061538
32 | 20116 | 0.00031584 | -8.7656e-06 | 0.978 | 71.3 | -0.68 | 0.7061538
33 | 16020 | 0.0003261 | 6.2283e-06 | 0.992 | 73.5 | -0.68 | 0.7061538
34 | 12759 | 0.00031861 | -1.4155e-05 | 0.994 | 75.6 | -0.68 | 0.7061538
35 | 10161 | 0.00031433 | -1.6653e-05 | 0.995 | 77.8 | -0.68 | 0.7061538
36 | 8092.8 | 0.00032785 | -1.5628e-05 | 0.992 | 80 | -0.68 | 0.7061538
37 | 6445.3 | 0.00032651 | -1.652e-05 | 0.994 | 82.2 | -0.68 | 0.7061538
38 | 5133.1 | 0.00032793 | -2.0359e-05 | 0.982 | 84.4 | -0.68 | 0.7061538
39 | 4088.1 | 0.00032969 | -2.6084e-05 | 0.89 | 86.6 | -0.68 | 0.7061538
40 | 3255.8 | 0.0003323 | -3.109e-05 | 0.786 | 88.8 | -0.68 | 0.7061538
41 | 2593 | 0.00033566 | -3.7455e-05 | 0.735 | 91 | -0.68 | 0.7061538
42 | 2065.1 | 0.00034025 | -4.6073e-05 | 0.704 | 93.2 | -0.68 | 0.7061538
43 | 1644.7 | 0.00034462 | -5.1832e-05 | 0.67 | 95.4 | -0.68 | 0.7061538
44 | 1309.9 | 0.00035171 | -5.8077e-05 | 0.622 | 97.5 | -0.68 | 0.7061538
45 | 1043.2 | 0.00035875 | -7.0078e-05 | 0.589 | 99.7 | -0.68 | 0.7061538
46 | 830.83 | 0.00036675 | -7.8086e-05 | 0.985 | 101.9 | -0.68 | 0.7061538
47 | 661.68 | 0.00037781 | -8.761e-05 | 0.996 | 104.1 | -0.68 | 0.7061538
48 | 526.98 | 0.00038899 | -9.9885e-05 | 0.996 | 106.3 | -0.68 | 0.7061538
49 | 419.69 | 0.00039957 | -0.00011149 | 0.999 | 108.4 | -0.68 | 0.7061538
50 | 334.25 | 0.00041225 | -0.00012645 | 0.996 | 110.6 | -0.68 | 0.7061538
51 | 266.2 | 0.00042506 | -0.00014294 | 0.999 | 112.8 | -0.68 | 0.7061538
52 | 212.01 | 0.00044341 | -0.00016238 | 0.995 | 115 | -0.68 | 0.7061538
53 | 168.85 | 0.00046315 | -0.00018637 | 0.995 | 117.1 | -0.68 | 0.7061538
54 | 134.47 | 0.00048532 | -0.00021294 | 0.996 | 119.3 | -0.68 | 0.7061538
55 | 107.1 | 0.00051238 | -0.00024471 | 0.999 | 121.5 | -0.68 | 0.7061538
56 | 85.294 | 0.0005499 | -0.00027714 | 0.999 | 123.6 | -0.68 | 0.7061538
57 | 67.93 | 0.00059327 | -0.00031039 | 0.998 | 125.8 | -0.68 | 0.7061538
58 | 53.91 | 0.00064847 | -0.00034504 | 0.999 | 128.1 | -0.68 | 0.7061538
59 | 42.416 | 0.0007134 | -0.00037322 | 0.999 | 130.6 | -0.68 | 0.7061538
60 | 33.064 | 0.00078932 | -0.00039795 | 0.999 | 133 | -0.68 | 0.7061538
61 | 25.518 | 0.0008749 | -0.00041025 | 0.999 | 135.7 | -0.68 | 0.7061538
62 | 19.484 | 0.00096416 | -0.00040923 | 0.999 | 138.6 | -0.68 | 0.7061538
63 | 14.705 | 0.001048 | -0.00039315 | 0.999 | 142.3 | -0.68 | 0.7061538
64 | 10.96 | 0.0011211 | -0.00037756 | 0.999 | 146.5 | -0.68 | 0.7061538
65 | 8.0607 | 0.0011812 | -0.00037102 | 0.999 | 150.4 | -0.68 | 0.7061538
66 | 5.8439 | 0.0012603 | -0.00038419 | 0.998 | 154.9 | -0.68 | 0.7061538
67 | 4.1726 | 0.0013692 | -0.00038844 | 0.998 | 160.3 | -0.68 | 0.7061538
68 | 2.9318 | 0.0014904 | -0.00036324 | 0.997 | 166.9 | -0.68 | 0.7061538
69 | 2.0259 | 0.0015894 | -0.00029161 | 0.996 | 175 | -0.68 | 0.7061538
70 | 1.3761 | 0.0016551 | -0.00020943 | 0.996 | 185.7 | -0.67 | 0.7061538
71 | 0.91901 | 0.0016839 | -0.00013626 | 0.995 | 200.5 | -0.67 | 0.7061538
72 | 0.60383 | 0.0017003 | -8.2627e-05 | 0.995 | 219.4 | -0.68 | 0.7061538
73 | 0.39094 | 0.0017129 | -5.115e-05 | 0.996 | 250.5 | -0.68 | 0.7061538
74 | 0.25002 | 0.0017032 | -6.9796e-06 | 0.995 | 286.1 | -0.68 | 0.7061538
75 | 0.15849 | 0.0017033 | 2.1958e-05 | 0.994 | 332.9 | -0.68 | 0.7061538
76 | 0.1 | 0.0016696 | 4.6398e-05 | 0.995 | 393.1 | -0.68 | 0.7061538

## Sheet4
Number | Frequency / Hz | Z_Re / Ohm | Z_Im / Ohm | Sign | Time / s | Voltage / V | Current / A/cm^2
1 | 107.1 | 0.00052363 | -0.00024088 | 0.998 | 0 | -0.68 | 0.7061538
2 | 134.47 | 0.00049221 | -0.00021135 | 0.994 | 3.1 | -0.68 | 0.7061538
3 | 168.85 | 0.00046881 | -0.00018361 | 0.995 | 5.3 | -0.68 | 0.7061538
4 | 212.01 | 0.00045157 | -0.00016124 | 0.995 | 7.6 | -0.68 | 0.7061538
5 | 266.2 | 0.00043858 | -0.00014231 | 0.999 | 9.7 | -0.68 | 0.7061538
6 | 334.25 | 0.00042298 | -0.00012625 | 0.997 | 12 | -0.68 | 0.7061538
7 | 419.69 | 0.00040996 | -0.0001121 | 0.997 | 14.1 | -0.68 | 0.7061538
8 | 526.98 | 0.00039671 | -9.8475e-05 | 0.997 | 16.4 | -0.68 | 0.7061538
9 | 661.68 | 0.00038768 | -8.844e-05 | 0.996 | 18.6 | -0.68 | 0.7061538
10 | 830.83 | 0.00037786 | -7.6009e-05 | 0.986 | 20.7 | -0.68 | 0.7061538
11 | 1043.2 | 0.00036794 | -6.8085e-05 | 0.589 | 22.9 | -0.68 | 0.7061538
12 | 1309.9 | 0.00035838 | -5.6182e-05 | 0.622 | 25.1 | -0.68 | 0.7061538
13 | 1644.7 | 0.00035442 | -5.027e-05 | 0.674 | 27.3 | -0.68 | 0.7061538
14 | 2065.1 | 0.00035295 | -4.3865e-05 | 0.7 | 29.6 | -0.68 | 0.7061538
15 | 2593 | 0.0003453 | -3.6691e-05 | 0.735 | 31.8 | -0.68 | 0.7061538
16 | 3255.8 | 0.00034377 | -2.9054e-05 | 0.786 | 34 | -0.68 | 0.7061538
17 | 4088.1 | 0.0003388 | -2.4883e-05 | 0.894 | 36.2 | -0.68 | 0.7061538
18 | 5133.1 | 0.00033688 | -2.1575e-05 | 0.98 | 38.4 | -0.68 | 0.7061538
19 | 6445.3 | 0.00033615 | -1.6372e-05 | 0.99 | 40.5 | -0.68 | 0.7061538
20 | 8092.8 | 0.00033174 | -1.1605e-05 | 0.995 | 42.7 | -0.68 | 0.7061538
21 | 10161 | 0.00033193 | -6.252e-06 | 0.996 | 45.5 | -0.68 | 0.7061538
22 | 12759 | 0.00032625 | -1.02e-05 | 0.993 | 48.2 | -0.68 | 0.7061538
23 | 16020 | 0.00032012 | -1.6684e-06 | 0.992 | 50.4 | -0.68 | 0.7061538
24 | 20116 | 0.00032799 | 1.7934e-06 | 0.977 | 52.6 | -0.68 | 0.7061538
25 | 25258 | 0.00034519 | 3.3594e-05 | 0.984 | 54.8 | -0.68 | 0.7061538
26 | 31714 | 0.00035773 | 5.0836e-05 | 0.958 | 57 | -0.68 | 0.7061538
27 | 39821 | 0.00037027 | 1.2369e-05 | 0.917 | 59.2 | -0.68 | 0.7061538
28 | 50000 | 0.00038362 | 0.00011776 | 0.905 | 61.9 | -0.68 | 0.7061538
29 | 39821 | 0.00037701 | 5.2583e-05 | 0.895 | 64.7 | -0.68 | 0.7061538
30 | 31714 | 0.00034424 | 2.5275e-05 | 0.955 | 66.9 | -0.68 | 0.7061538
31 | 25258 | 0.00032496 | 4.2821e-05 | 0.97 | 69.1 | -0.68 | 0.7061538
32 | 20116 | 0.00032668 | 9.7741e-06 | 0.978 | 71.3 | -0.68 | 0.7061538
33 | 16020 | 0.00032851 | -5.3667e-06 | 0.992 | 73.5 | -0.68 | 0.7061538
34 | 12759 | 0.0003299 | 5.6967e-06 | 0.994 | 75.6 | -0.68 | 0.7061538
35 | 10161 | 0.00032907 | -6.0871e-06 | 0.995 | 77.8 | -0.68 | 0.7061538
36 | 8092.8 | 0.00033508 | -1.5121e-05 | 0.992 | 80 | -0.68 | 0.7061538
37 | 6445.3 | 0.00033809 | -1.6846e-05 | 0.994 | 82.2 | -0.68 | 0.7061538
38 | 5133.1 | 0.00033672 | -1.8711e-05 | 0.982 | 84.4 | -0.68 | 0.7061538
39 | 4088.1 | 0.00033926 | -2.3537e-05 | 0.89 | 86.6 | -0.68 | 0.7061538
40 | 3255.8 | 0.00034241 | -3.0661e-05 | 0.786 | 88.8 | -0.68 | 0.7061538
41 | 2593 | 0.00034528 | -3.7181e-05 | 0.735 | 91 | -0.68 | 0.7061538
42 | 2065.1 | 0.00035201 | -4.6662e-05 | 0.704 | 93.2 | -0.68 | 0.7061538
43 | 1644.7 | 0.00035617 | -5.1227e-05 | 0.67 | 95.4 | -0.68 | 0.7061538
44 | 1309.9 | 0.0003619 | -5.619e-05 | 0.622 | 97.5 | -0.68 | 0.7061538
45 | 1043.2 | 0.00036871 | -6.7963e-05 | 0.589 | 99.7 | -0.68 | 0.7061538
46 | 830.83 | 0.00037762 | -7.6746e-05 | 0.985 | 101.9 | -0.68 | 0.7061538
47 | 661.68 | 0.00038633 | -8.8608e-05 | 0.996 | 104.1 | -0.68 | 0.7061538
48 | 526.98 | 0.00039902 | -0.00010015 | 0.996 | 106.3 | -0.68 | 0.7061538
49 | 419.69 | 0.00040866 | -0.00011139 | 0.999 | 108.4 | -0.68 | 0.7061538
50 | 334.25 | 0.00042301 | -0.00012604 | 0.996 | 110.6 | -0.68 | 0.7061538
51 | 266.2 | 0.00043684 | -0.00014196 | 0.999 | 112.8 | -0.68 | 0.7061538
52 | 212.01 | 0.0004524 | -0.00016206 | 0.995 | 115 | -0.68 | 0.7061538
53 | 168.85 | 0.00047209 | -0.00018538 | 0.995 | 117.1 | -0.68 | 0.7061538
54 | 134.47 | 0.00049456 | -0.00021266 | 0.996 | 119.3 | -0.68 | 0.7061538
55 | 107.1 | 0.00052364 | -0.00024088 | 0.999 | 121.5 | -0.68 | 0.7061538
56 | 85.294 | 0.00055929 | -0.00027614 | 0.999 | 123.6 | -0.68 | 0.7061538
57 | 67.93 | 0.00060199 | -0.00030866 | 0.998 | 125.8 | -0.68 | 0.7061538
58 | 53.91 | 0.00065625 | -0.00034111 | 0.999 | 128.1 | -0.68 | 0.7061538
59 | 42.416 | 0.00072132 | -0.00037002 | 0.999 | 130.6 | -0.68 | 0.7061538
60 | 33.064 | 0.00079679 | -0.00039412 | 0.999 | 133 | -0.68 | 0.7061538
61 | 25.518 | 0.00088183 | -0.00040461 | 0.999 | 135.7 | -0.68 | 0.7061538
62 | 19.484 | 0.000969 | -0.00040442 | 0.999 | 138.6 | -0.68 | 0.7061538
63 | 14.705 | 0.001054 | -0.00039009 | 0.999 | 142.3 | -0.68 | 0.7061538
64 | 10.96 | 0.0011256 | -0.00037721 | 0.999 | 146.5 | -0.68 | 0.7061538
65 | 8.0607 | 0.0011867 | -0.00036911 | 0.999 | 150.4 | -0.68 | 0.7061538
66 | 5.8439 | 0.0012622 | -0.00038191 | 0.998 | 154.9 | -0.68 | 0.7061538
67 | 4.1726 | 0.0013684 | -0.00038815 | 0.998 | 160.3 | -0.68 | 0.7061538
68 | 2.9318 | 0.0014928 | -0.0003614 | 0.997 | 166.9 | -0.68 | 0.7061538
69 | 2.0259 | 0.0016003 | -0.0002988 | 0.996 | 175 | -0.68 | 0.7061538
70 | 1.3761 | 0.0016712 | -0.00021707 | 0.996 | 185.7 | -0.67 | 0.7061538
71 | 0.91901 | 0.001702 | -0.00014131 | 0.995 | 200.5 | -0.67 | 0.7061538
72 | 0.60383 | 0.0017037 | -8.3032e-05 | 0.995 | 219.4 | -0.68 | 0.7061538
73 | 0.39094 | 0.0017019 | -5.3225e-05 | 0.996 | 250.5 | -0.68 | 0.7061538
74 | 0.25002 | 0.0017098 | -7.8872e-06 | 0.995 | 286.1 | -0.68 | 0.7061538
75 | 0.15849 | 0.0016986 | 1.3145e-05 | 0.994 | 332.9 | -0.68 | 0.7061538
76 | 0.1 | 0.0016803 | 3.7824e-05 | 0.995 | 393.1 | -0.68 | 0.7061538

## Sheet5
Number | Frequency / Hz | Z_Re / Ohm | Z_Im / Ohm | Sign | Time / s | Voltage / V | Current / A/cm^2
1 | 107.1 | 0.00052332 | -0.00024336 | 0.998 | 0 | -0.68 | 0.7061538
2 | 134.47 | 0.00049236 | -0.00021143 | 0.994 | 3.1 | -0.68 | 0.7061538
3 | 168.85 | 0.00046862 | -0.00018627 | 0.995 | 5.3 | -0.68 | 0.7061538
4 | 212.01 | 0.00045039 | -0.00016292 | 0.995 | 7.6 | -0.68 | 0.7061538
5 | 266.2 | 0.00043371 | -0.00014269 | 0.999 | 9.7 | -0.68 | 0.7061538
6 | 334.25 | 0.00042145 | -0.00012736 | 0.997 | 12 | -0.68 | 0.7061538
7 | 419.69 | 0.00040753 | -0.00011402 | 0.997 | 14.1 | -0.68 | 0.7061538
8 | 526.98 | 0.00039527 | -0.00010057 | 0.997 | 16.4 | -0.68 | 0.7061538
9 | 661.68 | 0.00038419 | -8.7958e-05 | 0.996 | 18.6 | -0.68 | 0.7061538
10 | 830.83 | 0.00037237 | -7.8381e-05 | 0.986 | 20.7 | -0.68 | 0.7061538
11 | 1043.2 | 0.00036609 | -6.7845e-05 | 0.589 | 22.9 | -0.68 | 0.7061538
12 | 1309.9 | 0.00035571 | -5.7847e-05 | 0.622 | 25.1 | -0.68 | 0.7061538
13 | 1644.7 | 0.00035231 | -5.042e-05 | 0.674 | 27.3 | -0.68 | 0.7061538
14 | 2065.1 | 0.00034673 | -4.5188e-05 | 0.7 | 29.6 | -0.68 | 0.7061538
15 | 2593 | 0.00034197 | -3.623e-05 | 0.735 | 31.8 | -0.68 | 0.7061538
16 | 3255.8 | 0.0003405 | -2.8178e-05 | 0.786 | 34 | -0.68 | 0.7061538
17 | 4088.1 | 0.00033649 | -2.3669e-05 | 0.894 | 36.2 | -0.68 | 0.7061538
18 | 5133.1 | 0.00033411 | -1.8996e-05 | 0.98 | 38.4 | -0.68 | 0.7061538
19 | 6445.3 | 0.00033533 | -1.6958e-05 | 0.99 | 40.5 | -0.68 | 0.7061538
20 | 8092.8 | 0.00033423 | -1.2737e-05 | 0.995 | 42.7 | -0.68 | 0.7061538
21 | 10161 | 0.00032783 | -1.7648e-06 | 0.996 | 45.5 | -0.68 | 0.7061538
22 | 12759 | 0.00031254 | 3.1108e-06 | 0.993 | 48.2 | -0.68 | 0.7061538
23 | 16020 | 0.00031389 | 8.2934e-06 | 0.992 | 50.4 | -0.68 | 0.7061538
24 | 20116 | 0.00033125 | 3.3773e-06 | 0.977 | 52.6 | -0.68 | 0.7061538
25 | 25258 | 0.00030664 | 1.8396e-06 | 0.984 | 54.8 | -0.68 | 0.7061538
26 | 31714 | 0.00029399 | 6.8971e-05 | 0.958 | 57 | -0.68 | 0.7061538
27 | 39821 | 0.00029735 | 3.1596e-05 | 0.917 | 59.2 | -0.68 | 0.7061538
28 | 50000 | 0.00026592 | -7.2372e-06 | 0.905 | 61.9 | -0.68 | 0.7061538
29 | 39821 | 0.00029537 | 2.1721e-05 | 0.895 | 64.7 | -0.68 | 0.7061538
30 | 31714 | 0.00027896 | 2.579e-05 | 0.955 | 66.9 | -0.68 | 0.7061538
31 | 25258 | 0.00032316 | 1.9624e-05 | 0.97 | 69.1 | -0.68 | 0.7061538
32 | 20116 | 0.00028366 | 1.1254e-05 | 0.978 | 71.3 | -0.68 | 0.7061538
33 | 16020 | 0.00030985 | 5.4715e-10 | 0.992 | 73.5 | -0.68 | 0.7061538
34 | 12759 | 0.00031476 | 1.2314e-05 | 0.994 | 75.6 | -0.68 | 0.7061538
35 | 10161 | 0.00031845 | -6.6615e-06 | 0.995 | 77.8 | -0.68 | 0.7061538
36 | 8092.8 | 0.0003271 | -8.6994e-06 | 0.992 | 80 | -0.68 | 0.7061538
37 | 6445.3 | 0.00033049 | -1.5495e-05 | 0.994 | 82.2 | -0.68 | 0.7061538
38 | 5133.1 | 0.0003351 | -1.821e-05 | 0.982 | 84.4 | -0.68 | 0.7061538
39 | 4088.1 | 0.00033619 | -2.2238e-05 | 0.89 | 86.6 | -0.68 | 0.7061538
40 | 3255.8 | 0.00033917 | -2.9221e-05 | 0.786 | 88.8 | -0.68 | 0.7061538
41 | 2593 | 0.00034342 | -3.5537e-05 | 0.735 | 91 | -0.68 | 0.7061538
42 | 2065.1 | 0.00034623 | -4.4331e-05 | 0.704 | 93.2 | -0.68 | 0.7061538
43 | 1644.7 | 0.00035197 | -4.9548e-05 | 0.67 | 95.4 | -0.68 | 0.7061538
44 | 1309.9 | 0.0003574 | -5.7244e-05 | 0.622 | 97.5 | -0.68 | 0.7061538
45 | 1043.2 | 0.0003656 | -6.8305e-05 | 0.589 | 99.7 | -0.68 | 0.7061538
46 | 830.83 | 0.00037279 | -7.6908e-05 | 0.985 | 101.9 | -0.68 | 0.7061538
47 | 661.68 | 0.00038343 | -8.9038e-05 | 0.996 | 104.1 | -0.68 | 0.7061538
48 | 526.98 | 0.00039636 | -0.00010124 | 0.996 | 106.3 | -0.68 | 0.7061538
49 | 419.69 | 0.00040716 | -0.00011351 | 0.999 | 108.4 | -0.68 | 0.7061538
50 | 334.25 | 0.00041974 | -0.00012718 | 0.996 | 110.6 | -0.68 | 0.7061538
51 | 266.2 | 0.00043469 | -0.00014353 | 0.999 | 112.8 | -0.68 | 0.7061538
52 | 212.01 | 0.00044971 | -0.00016408 | 0.995 | 115 | -0.68 | 0.7061538
53 | 168.85 | 0.00047041 | -0.00018674 | 0.995 | 117.1 | -0.68 | 0.7061538
54 | 134.47 | 0.00049522 | -0.00021317 | 0.996 | 119.3 | -0.68 | 0.7061538
55 | 107.1 | 0.00052166 | -0.00024313 | 0.999 | 121.5 | -0.68 | 0.7061538
56 | 85.294 | 0.00055989 | -0.00027493 | 0.999 | 123.6 | -0.68 | 0.7061538
57 | 67.93 | 0.00060326 | -0.00030758 | 0.998 | 125.8 | -0.68 | 0.7061538
58 | 53.91 | 0.00065684 | -0.00034084 | 0.999 | 128.1 | -0.68 | 0.7061538
59 | 42.416 | 0.00072036 | -0.00036816 | 0.999 | 130.6 | -0.68 | 0.7061538
60 | 33.064 | 0.00079433 | -0.00039301 | 0.999 | 133 | -0.68 | 0.7061538
61 | 25.518 | 0.00087881 | -0.00040369 | 0.999 | 135.7 | -0.68 | 0.7061538
62 | 19.484 | 0.00096684 | -0.00040092 | 0.999 | 138.6 | -0.68 | 0.7061538
63 | 14.705 | 0.0010492 | -0.00038936 | 0.999 | 142.3 | -0.68 | 0.7061538
64 | 10.96 | 0.0011203 | -0.00037356 | 0.999 | 146.5 | -0.68 | 0.7061538
65 | 8.0607 | 0.0011806 | -0.00036952 | 0.999 | 150.4 | -0.68 | 0.7061538
66 | 5.8439 | 0.0012609 | -0.00038751 | 0.998 | 154.9 | -0.68 | 0.7061538
67 | 4.1726 | 0.0013659 | -0.0003921 | 0.998 | 160.3 | -0.68 | 0.7061538
68 | 2.9318 | 0.0014939 | -0.00036633 | 0.997 | 166.9 | -0.68 | 0.7061538
69 | 2.0259 | 0.0015914 | -0.00029829 | 0.996 | 175 | -0.68 | 0.7061538
70 | 1.3761 | 0.001672 | -0.0002185 | 0.996 | 185.7 | -0.67 | 0.7061538
71 | 0.91901 | 0.0017037 | -0.00014212 | 0.995 | 200.5 | -0.67 | 0.7061538
72 | 0.60383 | 0.001711 | -8.6149e-05 | 0.995 | 219.4 | -0.68 | 0.7061538
73 | 0.39094 | 0.001702 | -4.8195e-05 | 0.996 | 250.5 | -0.68 | 0.7061538
74 | 0.25002 | 0.0017025 | -9.3426e-06 | 0.995 | 286.1 | -0.68 | 0.7061538
75 | 0.15849 | 0.0017016 | 2.1969e-05 | 0.994 | 332.9 | -0.68 | 0.7061538
76 | 0.1 | 0.0016925 | 4.7606e-05 | 0.995 | 393.1 | -0.68 | 0.7061538

## Sheet6
Number | Frequency / Hz | Z_Re / Ohm | Z_Im / Ohm | Sign | Time / s | Voltage / V | Current / A/cm^2
1 | 107.1 | 0.00052616 | -0.00024831 | 0.998 | 0 | -0.68 | 0.7061538
2 | 134.47 | 0.00049567 | -0.00021762 | 0.994 | 3.1 | -0.68 | 0.7061538
3 | 168.85 | 0.00047248 | -0.00018915 | 0.995 | 5.3 | -0.68 | 0.7061538
4 | 212.01 | 0.0004538 | -0.00016733 | 0.995 | 7.6 | -0.68 | 0.7061538
5 | 266.2 | 0.00043892 | -0.00014645 | 0.999 | 9.7 | -0.68 | 0.7061538
6 | 334.25 | 0.00042435 | -0.00013029 | 0.997 | 12 | -0.68 | 0.7061538
7 | 419.69 | 0.0004111 | -0.00011601 | 0.997 | 14.1 | -0.68 | 0.7061538
8 | 526.98 | 0.00039868 | -0.00010338 | 0.997 | 16.4 | -0.68 | 0.7061538
9 | 661.68 | 0.00038776 | -9.1192e-05 | 0.996 | 18.6 | -0.68 | 0.7061538
10 | 830.83 | 0.00037665 | -8.0654e-05 | 0.986 | 20.7 | -0.68 | 0.7061538
11 | 1043.2 | 0.00036727 | -7.1023e-05 | 0.589 | 22.9 | -0.68 | 0.7061538
12 | 1309.9 | 0.00035935 | -6.3618e-05 | 0.622 | 25.1 | -0.68 | 0.7061538
13 | 1644.7 | 0.00035245 | -5.4481e-05 | 0.674 | 27.3 | -0.68 | 0.7061538
14 | 2065.1 | 0.00034715 | -4.5992e-05 | 0.7 | 29.6 | -0.68 | 0.7061538
15 | 2593 | 0.00034254 | -3.8608e-05 | 0.735 | 31.8 | -0.68 | 0.7061538
16 | 3255.8 | 0.00034102 | -3.2236e-05 | 0.786 | 34 | -0.68 | 0.7061538
17 | 4088.1 | 0.00033569 | -2.6613e-05 | 0.894 | 36.2 | -0.68 | 0.7061538
18 | 5133.1 | 0.00033488 | -1.8807e-05 | 0.98 | 38.4 | -0.68 | 0.7061538
19 | 6445.3 | 0.00033309 | -1.5467e-05 | 0.99 | 40.5 | -0.68 | 0.7061538
20 | 8092.8 | 0.00032977 | -1.2477e-05 | 0.995 | 42.7 | -0.68 | 0.7061538
21 | 10161 | 0.0003348 | -7.8136e-06 | 0.996 | 45.5 | -0.68 | 0.7061538
22 | 12759 | 0.00031883 | -1.7807e-06 | 0.993 | 48.2 | -0.68 | 0.7061538
23 | 16020 | 0.00035351 | -4.9087e-07 | 0.992 | 50.4 | -0.68 | 0.7061538
24 | 20116 | 0.00032546 | 8.0443e-06 | 0.977 | 52.6 | -0.68 | 0.7061538
25 | 25258 | 0.00032081 | 1.1423e-05 | 0.984 | 54.8 | -0.68 | 0.7061538
26 | 31714 | 0.0003727 | 2.3835e-05 | 0.958 | 57 | -0.68 | 0.7061538
27 | 39821 | 0.00036317 | 4.4207e-05 | 0.917 | 59.2 | -0.68 | 0.7061538
28 | 50000 | 0.00037655 | 7.8882e-05 | 0.905 | 61.9 | -0.68 | 0.7061538
29 | 39821 | 0.00034538 | 2.0959e-05 | 0.895 | 64.7 | -0.68 | 0.7061538
30 | 31714 | 0.00037368 | 6.4087e-05 | 0.955 | 66.9 | -0.68 | 0.7061538
31 | 25258 | 0.0003248 | 2.2466e-05 | 0.97 | 69.1 | -0.68 | 0.7061538
32 | 20116 | 0.00034563 | 1.1345e-05 | 0.978 | 71.3 | -0.68 | 0.7061538
33 | 16020 | 0.00032536 | 4.1937e-06 | 0.992 | 73.5 | -0.68 | 0.7061538
34 | 12759 | 0.00033151 | -3.0607e-06 | 0.994 | 75.6 | -0.68 | 0.7061538
35 | 10161 | 0.00033012 | -6.4102e-06 | 0.995 | 77.8 | -0.68 | 0.7061538
36 | 8092.8 | 0.00032628 | -1.7954e-05 | 0.992 | 80 | -0.68 | 0.7061538
37 | 6445.3 | 0.00033199 | -1.8327e-05 | 0.994 | 82.2 | -0.68 | 0.7061538
38 | 5133.1 | 0.00033394 | -2.1661e-05 | 0.982 | 84.4 | -0.68 | 0.7061538
39 | 4088.1 | 0.0003368 | -2.6264e-05 | 0.89 | 86.6 | -0.68 | 0.7061538
40 | 3255.8 | 0.0003388 | -3.2306e-05 | 0.786 | 88.8 | -0.68 | 0.7061538
41 | 2593 | 0.00034337 | -3.914e-05 | 0.735 | 91 | -0.68 | 0.7061538
42 | 2065.1 | 0.00034733 | -4.695e-05 | 0.704 | 93.2 | -0.68 | 0.7061538
43 | 1644.7 | 0.00035285 | -5.3308e-05 | 0.67 | 95.4 | -0.68 | 0.7061538
44 | 1309.9 | 0.00035864 | -6.2456e-05 | 0.622 | 97.5 | -0.68 | 0.7061538
45 | 1043.2 | 0.00036634 | -7.1806e-05 | 0.589 | 99.7 | -0.68 | 0.7061538
46 | 830.83 | 0.00037731 | -8.2713e-05 | 0.985 | 101.9 | -0.68 | 0.7061538
47 | 661.68 | 0.000387 | -9.2838e-05 | 0.996 | 104.1 | -0.68 | 0.7061538
48 | 526.98 | 0.00039805 | -0.00010332 | 0.996 | 106.3 | -0.68 | 0.7061538
49 | 419.69 | 0.00040967 | -0.00011496 | 0.999 | 108.4 | -0.68 | 0.7061538
50 | 334.25 | 0.00042425 | -0.00013022 | 0.996 | 110.6 | -0.68 | 0.7061538
51 | 266.2 | 0.00043747 | -0.0001458 | 0.999 | 112.8 | -0.68 | 0.7061538
52 | 212.01 | 0.00045386 | -0.00016747 | 0.995 | 115 | -0.68 | 0.7061538
53 | 168.85 | 0.00047423 | -0.00019195 | 0.995 | 117.1 | -0.68 | 0.7061538
54 | 134.47 | 0.00049768 | -0.00021939 | 0.996 | 119.3 | -0.68 | 0.7061538
55 | 107.1 | 0.00052554 | -0.00024964 | 0.999 | 121.5 | -0.68 | 0.7061538
56 | 85.294 | 0.0005619 | -0.00028402 | 0.999 | 123.6 | -0.68 | 0.7061538
57 | 67.93 | 0.00060884 | -0.00031859 | 0.998 | 125.8 | -0.68 | 0.7061538
58 | 53.91 | 0.00066348 | -0.00035398 | 0.999 | 128.1 | -0.68 | 0.7061538
59 | 42.416 | 0.00072952 | -0.00038638 | 0.999 | 130.6 | -0.68 | 0.7061538
60 | 33.064 | 0.00080788 | -0.00041239 | 0.999 | 133 | -0.68 | 0.7061538
61 | 25.518 | 0.00089624 | -0.00042552 | 0.999 | 135.7 | -0.68 | 0.7061538
62 | 19.484 | 0.00098936 | -0.00042597 | 0.999 | 138.6 | -0.68 | 0.7061538
63 | 14.705 | 0.0010794 | -0.00041353 | 0.999 | 142.3 | -0.68 | 0.7061538
64 | 10.96 | 0.0011577 | -0.000396 | 0.999 | 146.5 | -0.68 | 0.7061538
65 | 8.0607 | 0.0012221 | -0.00038758 | 0.999 | 150.4 | -0.68 | 0.7061538
66 | 5.8439 | 0.0013028 | -0.00040163 | 0.998 | 154.9 | -0.68 | 0.7061538
67 | 4.1726 | 0.0014104 | -0.00039829 | 0.998 | 160.3 | -0.68 | 0.7061538
68 | 2.9318 | 0.0015391 | -0.00036679 | 0.997 | 166.9 | -0.68 | 0.7061538
69 | 2.0259 | 0.0016334 | -0.00029211 | 0.996 | 175 | -0.68 | 0.7061538
70 | 1.3761 | 0.0017061 | -0.00021183 | 0.996 | 185.7 | -0.67 | 0.7061538
71 | 0.91901 | 0.0017374 | -0.00013837 | 0.995 | 200.5 | -0.67 | 0.7061538
72 | 0.60383 | 0.0017494 | -7.3973e-05 | 0.995 | 219.4 | -0.68 | 0.7061538
73 | 0.39094 | 0.0017544 | -4.4839e-05 | 0.996 | 250.5 | -0.68 | 0.7061538
74 | 0.25002 | 0.001741 | -5.7772e-07 | 0.995 | 286.1 | -0.68 | 0.7061538
75 | 0.15849 | 0.0017316 | 2.5143e-05 | 0.994 | 332.9 | -0.68 | 0.7061538
76 | 0.1 | 0.0017175 | 5.4165e-05 | 0.995 | 393.1 | -0.68 | 0.7061538

## Sheet7
Number | Frequency / Hz | Z_Re / Ohm | Z_Im / Ohm | Sign | Time / s | Voltage / V | Current / A/cm^2
1 | 107.1 | 0.00051971 | -0.00024934 | 0.998 | 0 | -0.68 | 0.7061538
2 | 134.47 | 0.0004879 | -0.00021684 | 0.994 | 3.1 | -0.68 | 0.7061538
3 | 168.85 | 0.00046679 | -0.00018969 | 0.995 | 5.3 | -0.68 | 0.7061538
4 | 212.01 | 0.00044757 | -0.0001663 | 0.995 | 7.6 | -0.68 | 0.7061538
5 | 266.2 | 0.00043074 | -0.00014689 | 0.999 | 9.7 | -0.68 | 0.7061538
6 | 334.25 | 0.00041887 | -0.00012869 | 0.997 | 12 | -0.68 | 0.7061538
7 | 419.69 | 0.00040454 | -0.00011457 | 0.997 | 14.1 | -0.68 | 0.7061538
8 | 526.98 | 0.00039268 | -0.00010225 | 0.997 | 16.4 | -0.68 | 0.7061538
9 | 661.68 | 0.00038207 | -9.1054e-05 | 0.996 | 18.6 | -0.68 | 0.7061538
10 | 830.83 | 0.00037316 | -7.9523e-05 | 0.986 | 20.7 | -0.68 | 0.7061538
11 | 1043.2 | 0.00036172 | -7.1409e-05 | 0.589 | 22.9 | -0.68 | 0.7061538
12 | 1309.9 | 0.00035395 | -6.1041e-05 | 0.622 | 25.1 | -0.68 | 0.7061538
13 | 1644.7 | 0.00034682 | -5.4098e-05 | 0.674 | 27.3 | -0.68 | 0.7061538
14 | 2065.1 | 0.00034177 | -4.3508e-05 | 0.7 | 29.6 | -0.68 | 0.7061538
15 | 2593 | 0.00033777 | -3.8436e-05 | 0.735 | 31.8 | -0.68 | 0.7061538
16 | 3255.8 | 0.00033454 | -3.0892e-05 | 0.786 | 34 | -0.68 | 0.7061538
17 | 4088.1 | 0.00033182 | -2.3774e-05 | 0.894 | 36.2 | -0.68 | 0.7061538
18 | 5133.1 | 0.00032837 | -2.0497e-05 | 0.98 | 38.4 | -0.68 | 0.7061538
19 | 6445.3 | 0.00032734 | -1.7195e-05 | 0.99 | 40.5 | -0.68 | 0.7061538
20 | 8092.8 | 0.0003196 | -9.2694e-06 | 0.995 | 42.7 | -0.68 | 0.7061538
21 | 10161 | 0.00032588 | -4.1805e-06 | 0.996 | 45.5 | -0.68 | 0.7061538
22 | 12759 | 0.00031679 | 2.7414e-06 | 0.993 | 48.2 | -0.68 | 0.7061538
23 | 16020 | 0.00031798 | 2.8172e-06 | 0.992 | 50.4 | -0.68 | 0.7061538
24 | 20116 | 0.00033444 | 4.3004e-05 | 0.977 | 52.6 | -0.68 | 0.7061538
25 | 25258 | 0.00034262 | 2.1805e-05 | 0.984 | 54.8 | -0.68 | 0.7061538
26 | 31714 | 0.00033456 | 6.7903e-05 | 0.958 | 57 | -0.68 | 0.7061538
27 | 39821 | 0.00030038 | 8.1695e-05 | 0.917 | 59.2 | -0.68 | 0.7061538
28 | 50000 | 0.00044871 | 5.6329e-05 | 0.905 | 61.9 | -0.68 | 0.7061538
29 | 39821 | 0.00037195 | 4.0775e-05 | 0.895 | 64.7 | -0.68 | 0.7061538
30 | 31714 | 0.00028292 | 2.5633e-05 | 0.955 | 66.9 | -0.68 | 0.7061538
31 | 25258 | 0.00034001 | 3.1799e-05 | 0.97 | 69.1 | -0.68 | 0.7061538
32 | 20116 | 0.00033154 | 2.0005e-05 | 0.978 | 71.3 | -0.68 | 0.7061538
33 | 16020 | 0.00031309 | 1.602e-05 | 0.992 | 73.5 | -0.68 | 0.7061538
34 | 12759 | 0.00031053 | 1.7626e-05 | 0.994 | 75.6 | -0.68 | 0.7061538
35 | 10161 | 0.00032301 | 2.2358e-06 | 0.995 | 77.8 | -0.68 | 0.7061538
36 | 8092.8 | 0.0003332 | -9.8006e-06 | 0.992 | 80 | -0.68 | 0.7061538
37 | 6445.3 | 0.00032564 | -1.3081e-05 | 0.994 | 82.2 | -0.68 | 0.7061538
38 | 5133.1 | 0.00032745 | -2.0102e-05 | 0.982 | 84.4 | -0.68 | 0.7061538
39 | 4088.1 | 0.00033111 | -2.4345e-05 | 0.89 | 86.6 | -0.68 | 0.7061538
40 | 3255.8 | 0.00033304 | -3.061e-05 | 0.786 | 88.8 | -0.68 | 0.7061538
41 | 2593 | 0.00033792 | -3.814e-05 | 0.735 | 91 | -0.68 | 0.7061538
42 | 2065.1 | 0.0003422 | -4.6453e-05 | 0.704 | 93.2 | -0.68 | 0.7061538
43 | 1644.7 | 0.00034873 | -5.3164e-05 | 0.67 | 95.4 | -0.68 | 0.7061538
44 | 1309.9 | 0.00035482 | -6.1086e-05 | 0.622 | 97.5 | -0.68 | 0.7061538
45 | 1043.2 | 0.00036293 | -7.0114e-05 | 0.589 | 99.7 | -0.68 | 0.7061538
46 | 830.83 | 0.00037113 | -8.094e-05 | 0.985 | 101.9 | -0.68 | 0.7061538
47 | 661.68 | 0.00038211 | -9.0787e-05 | 0.996 | 104.1 | -0.68 | 0.7061538
48 | 526.98 | 0.00039369 | -0.00010247 | 0.996 | 106.3 | -0.68 | 0.7061538
49 | 419.69 | 0.00040486 | -0.00011372 | 0.999 | 108.4 | -0.68 | 0.7061538
50 | 334.25 | 0.0004172 | -0.00012811 | 0.996 | 110.6 | -0.68 | 0.7061538
51 | 266.2 | 0.00043186 | -0.00014596 | 0.999 | 112.8 | -0.68 | 0.7061538
52 | 212.01 | 0.00044969 | -0.00016726 | 0.995 | 115 | -0.68 | 0.7061538
53 | 168.85 | 0.00046822 | -0.00019101 | 0.995 | 117.1 | -0.68 | 0.7061538
54 | 134.47 | 0.00049147 | -0.00021706 | 0.996 | 119.3 | -0.68 | 0.7061538
55 | 107.1 | 0.00052092 | -0.00025025 | 0.999 | 121.5 | -0.68 | 0.7061538
56 | 85.294 | 0.00055751 | -0.00028373 | 0.999 | 123.6 | -0.68 | 0.7061538
57 | 67.93 | 0.00060189 | -0.00031911 | 0.998 | 125.8 | -0.68 | 0.7061538
58 | 53.91 | 0.00065738 | -0.00035553 | 0.999 | 128.1 | -0.68 | 0.7061538
59 | 42.416 | 0.00072182 | -0.00038856 | 0.999 | 130.6 | -0.68 | 0.7061538
60 | 33.064 | 0.00080094 | -0.00041442 | 0.999 | 133 | -0.68 | 0.7061538
61 | 25.518 | 0.0008904 | -0.00043131 | 0.999 | 135.7 | -0.68 | 0.7061538
62 | 19.484 | 0.00098572 | -0.00043288 | 0.999 | 138.6 | -0.68 | 0.7061538
63 | 14.705 | 0.0010742 | -0.00041932 | 0.999 | 142.3 | -0.68 | 0.7061538
64 | 10.96 | 0.0011546 | -0.00040196 | 0.999 | 146.5 | -0.68 | 0.7061538
65 | 8.0607 | 0.0012232 | -0.00039699 | 0.999 | 150.4 | -0.68 | 0.7061538
66 | 5.8439 | 0.0013051 | -0.00040802 | 0.998 | 154.9 | -0.68 | 0.7061538
67 | 4.1726 | 0.0014168 | -0.00040731 | 0.998 | 160.3 | -0.68 | 0.7061538
68 | 2.9318 | 0.0015436 | -0.00037754 | 0.997 | 166.9 | -0.68 | 0.7061538
69 | 2.0259 | 0.001649 | -0.00030837 | 0.996 | 175 | -0.68 | 0.7061538
70 | 1.3761 | 0.001716 | -0.00021796 | 0.996 | 185.7 | -0.67 | 0.7061538
71 | 0.91901 | 0.0017517 | -0.00014476 | 0.995 | 200.5 | -0.67 | 0.7061538
72 | 0.60383 | 0.0017553 | -8.1026e-05 | 0.995 | 219.4 | -0.68 | 0.7061538
73 | 0.39094 | 0.001765 | -4.5154e-05 | 0.996 | 250.5 | -0.68 | 0.7061538
74 | 0.25002 | 0.0017459 | -5.5756e-06 | 0.995 | 286.1 | -0.68 | 0.7061538
75 | 0.15849 | 0.001744 | 2.4476e-05 | 0.994 | 332.9 | -0.68 | 0.7061538
76 | 0.1 | 0.0017272 | 4.9378e-05 | 0.995 | 393.1 | -0.68 | 0.7061538

## Sheet8
Number | Frequency / Hz | Z_Re / Ohm | Z_Im / Ohm | Sign | Time / s | Voltage / V | Current / A/cm^2
1 | 107.1 | 0.00051464 | -0.00024532 | 0.998 | 0 | -0.68 | 0.7061538
2 | 134.47 | 0.00048415 | -0.00021335 | 0.994 | 3.1 | -0.68 | 0.7061538
3 | 168.85 | 0.00046206 | -0.00018619 | 0.995 | 5.3 | -0.68 | 0.7061538
4 | 212.01 | 0.00044353 | -0.00016361 | 0.995 | 7.6 | -0.68 | 0.7061538
5 | 266.2 | 0.00042785 | -0.00014246 | 0.999 | 9.7 | -0.68 | 0.7061538
6 | 334.25 | 0.00041463 | -0.00012629 | 0.997 | 12 | -0.68 | 0.7061538
7 | 419.69 | 0.00040292 | -0.00011154 | 0.997 | 14.1 | -0.68 | 0.7061538
8 | 526.98 | 0.00039051 | -9.9939e-05 | 0.997 | 16.4 | -0.68 | 0.7061538
9 | 661.68 | 0.00037972 | -8.8282e-05 | 0.996 | 18.6 | -0.68 | 0.7061538
10 | 830.83 | 0.00036916 | -7.7134e-05 | 0.986 | 20.7 | -0.68 | 0.7061538
11 | 1043.2 | 0.00036245 | -6.7564e-05 | 0.589 | 22.9 | -0.68 | 0.7061538
12 | 1309.9 | 0.00035302 | -5.8756e-05 | 0.622 | 25.1 | -0.68 | 0.7061538
13 | 1644.7 | 0.00034694 | -5.0062e-05 | 0.674 | 27.3 | -0.68 | 0.7061538
14 | 2065.1 | 0.00034405 | -4.2546e-05 | 0.7 | 29.6 | -0.68 | 0.7061538
15 | 2593 | 0.00033791 | -3.5293e-05 | 0.735 | 31.8 | -0.68 | 0.7061538
16 | 3255.8 | 0.00033532 | -3.007e-05 | 0.786 | 34 | -0.68 | 0.7061538
17 | 4088.1 | 0.00033413 | -2.4074e-05 | 0.894 | 36.2 | -0.68 | 0.7061538
18 | 5133.1 | 0.00033052 | -1.9771e-05 | 0.98 | 38.4 | -0.68 | 0.7061538
19 | 6445.3 | 0.00032822 | -1.577e-05 | 0.99 | 40.5 | -0.68 | 0.7061538
20 | 8092.8 | 0.00031363 | -7.5242e-06 | 0.995 | 42.7 | -0.68 | 0.7061538
21 | 10161 | 0.00032269 | -1.1096e-05 | 0.996 | 45.5 | -0.68 | 0.7061538
22 | 12759 | 0.00031942 | -1.1835e-06 | 0.993 | 48.2 | -0.68 | 0.7061538
23 | 16020 | 0.00032126 | -7.4442e-06 | 0.992 | 50.4 | -0.68 | 0.7061538
24 | 20116 | 0.0003169 | 8.9761e-06 | 0.977 | 52.6 | -0.68 | 0.7061538
25 | 25258 | 0.00029562 | 1.219e-05 | 0.984 | 54.8 | -0.68 | 0.7061538
26 | 31714 | 0.00032085 | 4.114e-05 | 0.958 | 57 | -0.68 | 0.7061538
27 | 39821 | 0.00036853 | 4.4982e-05 | 0.917 | 59.2 | -0.68 | 0.7061538
28 | 50000 | 0.00028304 | 5.312e-05 | 0.905 | 61.9 | -0.68 | 0.7061538
29 | 39821 | 0.00033607 | 6.2399e-05 | 0.895 | 64.7 | -0.68 | 0.7061538
30 | 31714 | 0.00032382 | 2.598e-05 | 0.955 | 66.9 | -0.68 | 0.7061538
31 | 25258 | 0.00034735 | 3.0759e-06 | 0.97 | 69.1 | -0.68 | 0.7061538
32 | 20116 | 0.00031536 | 1.9604e-06 | 0.978 | 71.3 | -0.68 | 0.7061538
33 | 16020 | 0.00033369 | 7.7706e-06 | 0.992 | 73.5 | -0.68 | 0.7061538
34 | 12759 | 0.00031482 | -2.0708e-06 | 0.994 | 75.6 | -0.68 | 0.7061538
35 | 10161 | 0.00032519 | -7.8694e-06 | 0.995 | 77.8 | -0.68 | 0.7061538
36 | 8092.8 | 0.00033968 | -9.4728e-06 | 0.992 | 80 | -0.68 | 0.7061538
37 | 6445.3 | 0.00032804 | -1.7237e-05 | 0.994 | 82.2 | -0.68 | 0.7061538
38 | 5133.1 | 0.00033051 | -1.9013e-05 | 0.982 | 84.4 | -0.68 | 0.7061538
39 | 4088.1 | 0.00033446 | -2.2749e-05 | 0.89 | 86.6 | -0.68 | 0.7061538
40 | 3255.8 | 0.0003368 | -2.9466e-05 | 0.786 | 88.8 | -0.68 | 0.7061538
41 | 2593 | 0.00033843 | -3.6829e-05 | 0.735 | 91 | -0.68 | 0.7061538
42 | 2065.1 | 0.00034337 | -4.3495e-05 | 0.704 | 93.2 | -0.68 | 0.7061538
43 | 1644.7 | 0.00034888 | -5.1153e-05 | 0.67 | 95.4 | -0.68 | 0.7061538
44 | 1309.9 | 0.00035414 | -5.7969e-05 | 0.622 | 97.5 | -0.68 | 0.7061538
45 | 1043.2 | 0.00036021 | -6.6975e-05 | 0.589 | 99.7 | -0.68 | 0.7061538
46 | 830.83 | 0.00037051 | -7.9277e-05 | 0.985 | 101.9 | -0.68 | 0.7061538
47 | 661.68 | 0.00037902 | -8.8536e-05 | 0.996 | 104.1 | -0.68 | 0.7061538
48 | 526.98 | 0.00039201 | -9.9842e-05 | 0.996 | 106.3 | -0.68 | 0.7061538
49 | 419.69 | 0.00040231 | -0.00011039 | 0.999 | 108.4 | -0.68 | 0.7061538
50 | 334.25 | 0.00041596 | -0.00012637 | 0.996 | 110.6 | -0.68 | 0.7061538
51 | 266.2 | 0.00042956 | -0.00014251 | 0.999 | 112.8 | -0.68 | 0.7061538
52 | 212.01 | 0.00044341 | -0.0001626 | 0.995 | 115 | -0.68 | 0.7061538
53 | 168.85 | 0.00046314 | -0.00018625 | 0.995 | 117.1 | -0.68 | 0.7061538
54 | 134.47 | 0.00048488 | -0.00021262 | 0.996 | 119.3 | -0.68 | 0.7061538
55 | 107.1 | 0.00051316 | -0.0002447 | 0.999 | 121.5 | -0.68 | 0.7061538
56 | 85.294 | 0.00055074 | -0.000279 | 0.999 | 123.6 | -0.68 | 0.7061538
57 | 67.93 | 0.00059508 | -0.00031416 | 0.998 | 125.8 | -0.68 | 0.7061538
58 | 53.91 | 0.00064712 | -0.00034865 | 0.999 | 128.1 | -0.68 | 0.7061538
59 | 42.416 | 0.00071474 | -0.00037948 | 0.999 | 130.6 | -0.68 | 0.7061538
60 | 33.064 | 0.00078982 | -0.00040649 | 0.999 | 133 | -0.68 | 0.7061538
61 | 25.518 | 0.00087875 | -0.00042315 | 0.999 | 135.7 | -0.68 | 0.7061538
62 | 19.484 | 0.00096892 | -0.00041966 | 0.999 | 138.6 | -0.68 | 0.7061538
63 | 14.705 | 0.0010566 | -0.00040726 | 0.999 | 142.3 | -0.68 | 0.7061538
64 | 10.96 | 0.0011315 | -0.00039085 | 0.999 | 146.5 | -0.68 | 0.7061538
65 | 8.0607 | 0.001196 | -0.00038701 | 0.999 | 150.4 | -0.68 | 0.7061538
66 | 5.8439 | 0.0012726 | -0.000404 | 0.998 | 154.9 | -0.68 | 0.7061538
67 | 4.1726 | 0.0013825 | -0.00041651 | 0.998 | 160.3 | -0.68 | 0.7061538
68 | 2.9318 | 0.0015139 | -0.00039295 | 0.997 | 166.9 | -0.68 | 0.7061538
69 | 2.0259 | 0.0016297 | -0.00032582 | 0.996 | 175 | -0.68 | 0.7061538
70 | 1.3761 | 0.0017028 | -0.00023673 | 0.996 | 185.7 | -0.67 | 0.7061538
71 | 0.91901 | 0.0017519 | -0.00015766 | 0.995 | 200.5 | -0.67 | 0.7061538
72 | 0.60383 | 0.0017575 | -8.9074e-05 | 0.995 | 219.4 | -0.68 | 0.7061538
73 | 0.39094 | 0.0017571 | -4.8022e-05 | 0.996 | 250.5 | -0.68 | 0.7061538
74 | 0.25002 | 0.0017683 | -1.2353e-05 | 0.995 | 286.1 | -0.68 | 0.7061538
75 | 0.15849 | 0.0017605 | 1.5393e-05 | 0.994 | 332.9 | -0.68 | 0.7061538
76 | 0.1 | 0.0017316 | 4.8094e-05 | 0.995 | 393.1 | -0.68 | 0.7061538

## Sheet9
Number | Frequency / Hz | Z_Re / Ohm | Z_Im / Ohm | Sign | Time / s | Voltage / V | Current / A/cm^2
1 | 107.1 | 0.00054517 | -0.0002533 | 0.998 | 0 | -0.68 | 0.7061538
2 | 134.47 | 0.00051299 | -0.00021956 | 0.994 | 3.1 | -0.68 | 0.7061538
3 | 168.85 | 0.00048992 | -0.00019178 | 0.995 | 5.3 | -0.68 | 0.7061538
4 | 212.01 | 0.00046993 | -0.00016703 | 0.995 | 7.6 | -0.68 | 0.7061538
5 | 266.2 | 0.0004564 | -0.00014599 | 0.999 | 9.7 | -0.68 | 0.7061538
6 | 334.25 | 0.0004427 | -0.00012946 | 0.997 | 12 | -0.68 | 0.7061538
7 | 419.69 | 0.00042877 | -0.00011521 | 0.997 | 14.1 | -0.68 | 0.7061538
8 | 526.98 | 0.00041808 | -0.00010199 | 0.997 | 16.4 | -0.68 | 0.7061538
9 | 661.68 | 0.00040612 | -9.1822e-05 | 0.996 | 18.6 | -0.68 | 0.7061538
10 | 830.83 | 0.00039606 | -7.9102e-05 | 0.986 | 20.7 | -0.68 | 0.7061538
11 | 1043.2 | 0.00038754 | -7.0329e-05 | 0.589 | 22.9 | -0.68 | 0.7061538
12 | 1309.9 | 0.00037904 | -5.9848e-05 | 0.622 | 25.1 | -0.68 | 0.7061538
13 | 1644.7 | 0.00037342 | -5.1467e-05 | 0.674 | 27.3 | -0.68 | 0.7061538
14 | 2065.1 | 0.00036865 | -4.2128e-05 | 0.7 | 29.6 | -0.68 | 0.7061538
15 | 2593 | 0.00036475 | -3.6989e-05 | 0.735 | 31.8 | -0.68 | 0.7061538
16 | 3255.8 | 0.00036054 | -3.0677e-05 | 0.786 | 34 | -0.68 | 0.7061538
17 | 4088.1 | 0.00035687 | -2.308e-05 | 0.894 | 36.2 | -0.68 | 0.7061538
18 | 5133.1 | 0.00035461 | -1.9544e-05 | 0.98 | 38.4 | -0.68 | 0.7061538
19 | 6445.3 | 0.00035496 | -1.3865e-05 | 0.99 | 40.5 | -0.68 | 0.7061538
20 | 8092.8 | 0.00034204 | -1.1273e-05 | 0.995 | 42.7 | -0.68 | 0.7061538
21 | 10161 | 0.00034912 | -3.4325e-06 | 0.996 | 45.5 | -0.68 | 0.7061538
22 | 12759 | 0.00033343 | 3.4257e-06 | 0.993 | 48.2 | -0.68 | 0.7061538
23 | 16020 | 0.00034932 | 6.1022e-06 | 0.992 | 50.4 | -0.68 | 0.7061538
24 | 20116 | 0.00035189 | 2.9297e-05 | 0.977 | 52.6 | -0.68 | 0.7061538
25 | 25258 | 0.00031732 | 3.8679e-05 | 0.984 | 54.8 | -0.68 | 0.7061538
26 | 31714 | 0.00033028 | 3.5123e-05 | 0.958 | 57 | -0.68 | 0.7061538
27 | 39821 | 0.0003096 | 5.925e-05 | 0.917 | 59.2 | -0.68 | 0.7061538
28 | 50000 | 0.00030416 | 5.79e-05 | 0.905 | 61.9 | -0.68 | 0.7061538
29 | 39821 | 0.00038452 | 1.7577e-05 | 0.895 | 64.7 | -0.68 | 0.7061538
30 | 31714 | 0.00032584 | 2.4883e-05 | 0.955 | 66.9 | -0.68 | 0.7061538
31 | 25258 | 0.00034868 | 6.3167e-06 | 0.97 | 69.1 | -0.68 | 0.7061538
32 | 20116 | 0.00034411 | 2.2057e-05 | 0.978 | 71.3 | -0.68 | 0.7061538
33 | 16020 | 0.00032773 | 4.8959e-06 | 0.992 | 73.5 | -0.68 | 0.7061538
34 | 12759 | 0.0003333 | -9.4979e-07 | 0.994 | 75.6 | -0.68 | 0.7061538
35 | 10161 | 0.00034392 | -1.5246e-06 | 0.995 | 77.8 | -0.68 | 0.7061538
36 | 8092.8 | 0.00034821 | -2.225e-06 | 0.992 | 80 | -0.68 | 0.7061538
37 | 6445.3 | 0.00035017 | -1.2628e-05 | 0.994 | 82.2 | -0.68 | 0.7061538
38 | 5133.1 | 0.00035354 | -1.9265e-05 | 0.982 | 84.4 | -0.68 | 0.7061538
39 | 4088.1 | 0.00035841 | -2.35e-05 | 0.89 | 86.6 | -0.68 | 0.7061538
40 | 3255.8 | 0.0003611 | -2.9365e-05 | 0.786 | 88.8 | -0.68 | 0.7061538
41 | 2593 | 0.00036316 | -3.7664e-05 | 0.735 | 91 | -0.68 | 0.7061538
42 | 2065.1 | 0.0003681 | -4.4264e-05 | 0.704 | 93.2 | -0.68 | 0.7061538
43 | 1644.7 | 0.00037301 | -5.1167e-05 | 0.67 | 95.4 | -0.68 | 0.7061538
44 | 1309.9 | 0.00038082 | -6.245e-05 | 0.622 | 97.5 | -0.68 | 0.7061538
45 | 1043.2 | 0.00038708 | -6.9874e-05 | 0.589 | 99.7 | -0.68 | 0.7061538
46 | 830.83 | 0.00039558 | -8.0487e-05 | 0.985 | 101.9 | -0.68 | 0.7061538
47 | 661.68 | 0.00040647 | -9.1689e-05 | 0.996 | 104.1 | -0.68 | 0.7061538
48 | 526.98 | 0.00041908 | -0.00010211 | 0.996 | 106.3 | -0.68 | 0.7061538
49 | 419.69 | 0.00042793 | -0.00011412 | 0.999 | 108.4 | -0.68 | 0.7061538
50 | 334.25 | 0.00044276 | -0.00013064 | 0.996 | 110.6 | -0.68 | 0.7061538
51 | 266.2 | 0.00045577 | -0.00014564 | 0.999 | 112.8 | -0.68 | 0.7061538
52 | 212.01 | 0.00047251 | -0.00016693 | 0.995 | 115 | -0.68 | 0.7061538
53 | 168.85 | 0.00049337 | -0.00019182 | 0.995 | 117.1 | -0.68 | 0.7061538
54 | 134.47 | 0.00051563 | -0.0002207 | 0.996 | 119.3 | -0.68 | 0.7061538
55 | 107.1 | 0.00054601 | -0.00025497 | 0.999 | 121.5 | -0.68 | 0.7061538
56 | 85.294 | 0.00058156 | -0.00028813 | 0.999 | 123.6 | -0.68 | 0.7061538
57 | 67.93 | 0.00062868 | -0.00032448 | 0.998 | 125.8 | -0.68 | 0.7061538
58 | 53.91 | 0.00068455 | -0.00036023 | 0.999 | 128.1 | -0.68 | 0.7061538
59 | 42.416 | 0.00075176 | -0.00039046 | 0.999 | 130.6 | -0.68 | 0.7061538
60 | 33.064 | 0.00083031 | -0.00041693 | 0.999 | 133 | -0.68 | 0.7061538
61 | 25.518 | 0.00091865 | -0.0004322 | 0.999 | 135.7 | -0.68 | 0.7061538
62 | 19.484 | 0.0010111 | -0.00043594 | 0.999 | 138.6 | -0.68 | 0.7061538
63 | 14.705 | 0.0011083 | -0.00042797 | 0.999 | 142.3 | -0.68 | 0.7061538
64 | 10.96 | 0.0011805 | -0.00040671 | 0.999 | 146.5 | -0.68 | 0.7061538
65 | 8.0607 | 0.0012365 | -0.00039916 | 0.999 | 150.4 | -0.68 | 0.7061538
66 | 5.8439 | 0.0013098 | -0.00042321 | 0.998 | 154.9 | -0.68 | 0.7061538
67 | 4.1726 | 0.0014245 | -0.00046252 | 0.998 | 160.3 | -0.68 | 0.7061538
68 | 2.9318 | 0.0015811 | -0.00046939 | 0.997 | 166.9 | -0.68 | 0.7061538
69 | 2.0259 | 0.0017218 | -0.00040943 | 0.996 | 175 | -0.68 | 0.7061538
70 | 1.3761 | 0.001842 | -0.00031491 | 0.996 | 185.7 | -0.67 | 0.7061538
71 | 0.91901 | 0.0018989 | -0.00021606 | 0.995 | 200.5 | -0.67 | 0.7061538
72 | 0.60383 | 0.0019193 | -0.00012653 | 0.995 | 219.4 | -0.69 | 0.7061538
73 | 0.39094 | 0.0019289 | -8.2528e-05 | 0.996 | 250.5 | -0.68 | 0.7061538
74 | 0.25002 | 0.0019219 | -2.3125e-05 | 0.995 | 286.1 | -0.68 | 0.7061538
75 | 0.15849 | 0.0019423 | 4.6608e-06 | 0.994 | 332.9 | -0.68 | 0.7061538
76 | 0.1 | 0.0018929 | 3.637e-05 | 0.995 | 393.1 | -0.68 | 0.7061538