## Sheet1
Number | Frequency / Hz | Z_Re / Ohm | Z_Im / Ohm | Sign | Time / s | Voltage / V | Current / A/cm^2
1 | 107.1 | 0.013136 | -0.0068792 | 0.999 | 0 | -17.98 | 0.3061538
2 | 134.47 | 0.012413 | -0.0059569 | 0.997 | 3.2 | -18 | 0.3061538
3 | 168.85 | 0.011857 | -0.0051854 | 0.995 | 5.4 | -18.01 | 0.3061538
4 | 212.01 | 0.011322 | -0.0045341 | 0.995 | 7.6 | -18.02 | 0.3061538
5 | 266.2 | 0.010949 | -0.0039682 | 0.999 | 9.8 | -18.02 | 0.3061538
6 | 334.25 | 0.010539 | -0.003514 | 0.998 | 12.1 | -18.01 | 0.3061538
7 | 419.69 | 0.01019 | -0.0031183 | 0.995 | 14.3 | -18.01 | 0.3061538
8 | 526.98 | 0.0098684 | -0.0027931 | 0.994 | 16.5 | -18.01 | 0.3061538
9 | 661.68 | 0.0095872 | -0.0024598 | 0.994 | 18.8 | -18.02 | 0.3061538
10 | 830.83 | 0.0093113 | -0.0021663 | 0.995 | 20.9 | -18.01 | 0.3061538
11 | 1043.2 | 0.0091137 | -0.0018965 | 0.61 | 23.8 | -18 | 0.3061538
12 | 1309.9 | 0.0089236 | -0.0016537 | 0.623 | 27.1 | -17.99 | 0.3061538
13 | 1644.7 | 0.0087658 | -0.001469 | 0.675 | 30.4 | -18 | 0.3061538
14 | 2065.1 | 0.0086074 | -0.0012801 | 0.73 | 33.8 | -17.99 | 0.3061538
15 | 2593 | 0.0084588 | -0.0011265 | 0.78 | 37.2 | -18 | 0.3061538
16 | 3255.8 | 0.0083557 | -0.00089189 | 0.863 | 40 | -18 | 0.3061538
17 | 4088.1 | 0.0082667 | -0.00077089 | 0.958 | 42.2 | -18.01 | 0.3061538
18 | 5133.1 | 0.0081893 | -0.00070184 | 0.983 | 44.4 | -18.02 | 0.3061538
19 | 6445.3 | 0.0080832 | -0.00067646 | 0.993 | 46.6 | -18.02 | 0.3061538
20 | 8092.8 | 0.007902 | -0.00067567 | 0.993 | 48.8 | -18.02 | 0.3061538
21 | 10161 | 0.0077294 | -0.00067157 | 0.992 | 51.1 | -18.02 | 0.3061538
22 | 12759 | 0.0073045 | -0.00067304 | 0.989 | 53.3 | -18 | 0.3061538
23 | 16020 | 0.0069999 | -0.00089035 | 0.969 | 55.4 | -18.01 | 0.3061538
24 | 20116 | 0.0059761 | -0.0008006 | 0.95 | 57.7 | -18 | 0.3061538
25 | 25258 | 0.0053501 | -0.00076291 | 0.964 | 59.9 | -17.99 | 0.3061538
26 | 31714 | 0.0019 | 0.0017573 | 0.878 | 62.7 | -17.99 | 0.3061538
27 | 39821 | 0.0012824 | -0.0013455 | 0.724 | 65.5 | -17.98 | 0.3061538
28 | 50000 | -0.0045584 | -0.0006846 | 0.845 | 67.7 | -17.99 | 0.3061538
29 | 39821 | 0.0012612 | -0.0015212 | 0.629 | 69.9 | -18 | 0.3061538
30 | 31714 | 0.0030434 | -0.00097053 | 0.885 | 72.1 | -18.01 | 0.3061538
31 | 25258 | 0.0045949 | -0.0011262 | 0.955 | 74.3 | -18 | 0.3061538
32 | 20116 | 0.0057927 | -0.00043135 | 0.925 | 76.5 | -18 | 0.3061538
33 | 16020 | 0.006547 | -0.00049235 | 0.983 | 78.7 | -18 | 0.3061538
34 | 12759 | 0.0075845 | -0.00059823 | 0.984 | 80.9 | -17.99 | 0.3061538
35 | 10161 | 0.0077604 | -0.00074207 | 0.977 | 83.1 | -17.99 | 0.3061538
36 | 8092.8 | 0.0079384 | -0.00061323 | 0.993 | 85.3 | -17.99 | 0.3061538
37 | 6445.3 | 0.0081212 | -0.0006724 | 0.988 | 87.6 | -18 | 0.3061538
38 | 5133.1 | 0.0081891 | -0.00069739 | 0.985 | 89.7 | -18 | 0.3061538
39 | 4088.1 | 0.0083012 | -0.00081273 | 0.958 | 91.9 | -18 | 0.3061538
40 | 3255.8 | 0.0083604 | -0.00091674 | 0.86 | 94.2 | -17.99 | 0.3061538
41 | 2593 | 0.0084781 | -0.0011151 | 0.78 | 96.9 | -18.01 | 0.3061538
42 | 2065.1 | 0.0085922 | -0.0012926 | 0.731 | 100.3 | -18.01 | 0.3061538
43 | 1644.7 | 0.0087352 | -0.0014626 | 0.675 | 103.7 | -18.02 | 0.3061538
44 | 1309.9 | 0.0089216 | -0.0016915 | 0.622 | 107 | -18.01 | 0.3061538
45 | 1043.2 | 0.0091042 | -0.0019422 | 0.61 | 110.4 | -18 | 0.3061538
46 | 830.83 | 0.0093584 | -0.0021694 | 0.996 | 113.1 | -17.99 | 0.3061538
47 | 661.68 | 0.0095803 | -0.0024623 | 0.995 | 115.3 | -17.98 | 0.3061538
48 | 526.98 | 0.0099075 | -0.0027624 | 0.997 | 117.6 | -17.98 | 0.3061538
49 | 419.69 | 0.010189 | -0.003127 | 0.996 | 119.8 | -17.97 | 0.3061538
50 | 334.25 | 0.010559 | -0.0035148 | 0.999 | 122 | -17.97 | 0.3061538
51 | 266.2 | 0.010924 | -0.0039983 | 0.995 | 124.2 | -17.97 | 0.3061538
52 | 212.01 | 0.011328 | -0.0045061 | 0.999 | 126.4 | -17.99 | 0.3061538
53 | 168.85 | 0.011822 | -0.005204 | 0.994 | 128.5 | -18 | 0.3061538
54 | 134.47 | 0.012376 | -0.0059565 | 0.996 | 130.7 | -17.98 | 0.3061538
55 | 107.1 | 0.013138 | -0.0069221 | 0.999 | 132.9 | -17.99 | 0.3061538
56 | 85.294 | 0.014024 | -0.0079464 | 0.999 | 135.1 | -17.99 | 0.3061538
57 | 67.93 | 0.015134 | -0.0090865 | 0.999 | 137.3 | -17.98 | 0.3061538
58 | 53.91 | 0.016638 | -0.010355 | 0.999 | 139.6 | -17.97 | 0.3061538
59 | 42.416 | 0.01845 | -0.01165 | 0.999 | 142 | -17.98 | 0.3061538
60 | 33.064 | 0.020635 | -0.012896 | 0.998 | 144.5 | -17.97 | 0.3061538
61 | 25.518 | 0.023386 | -0.013925 | 0.999 | 147.2 | -17.96 | 0.3061538
62 | 19.484 | 0.026572 | -0.014637 | 0.998 | 150.1 | -17.98 | 0.3061538
63 | 14.705 | 0.03014 | -0.014663 | 0.998 | 153.2 | -17.96 | 0.3061538
64 | 10.96 | 0.03351 | -0.01404 | 0.998 | 156.7 | -17.99 | 0.3061538
65 | 8.0607 | 0.036453 | -0.012946 | 0.998 | 160.6 | -18.04 | 0.3061538
66 | 5.8439 | 0.038627 | -0.011924 | 0.997 | 165.2 | -17.93 | 0.3061538
67 | 4.1726 | 0.040581 | -0.011402 | 0.998 | 170.6 | -18.01 | 0.3061538
68 | 2.9318 | 0.043075 | -0.011834 | 0.998 | 177.1 | -17.92 | 0.3061538
69 | 2.0259 | 0.046249 | -0.012008 | 0.997 | 185.3 | -18.24 | 0.3061538
70 | 1.3761 | 0.049989 | -0.0112 | 0.997 | 197.9 | -17.68 | 0.3061538
71 | 0.91901 | 0.053395 | -0.0097189 | 0.997 | 214.5 | -18.18 | 0.3061538
72 | 0.60383 | 0.055584 | -0.0084946 | 0.998 | 233.5 | -18.17 | 0.3061538
73 | 0.39094 | 0.058013 | -0.0067686 | 0.996 | 264.6 | -18.01 | 0.3061538
74 | 0.25002 | 0.060209 | -0.0045429 | 0.992 | 300.1 | -17.99 | 0.3061538
75 | 0.15849 | 0.060649 | -0.0029122 | 0.993 | 347 | -17.98 | 0.3061538
76 | 0.1 | 0.060877 | -0.00053699 | 0.995 | 407.2 | -18.03 | 0.3061538

## Sheet2
Number | Frequency / Hz | Z_Re / Ohm | Z_Im / Ohm | Sign | Time / s | Voltage / V | Current / A/cm^2
1 | 107.1 | 0.00056289 | -0.00029291 | 0.999 | 0 | -0.75 | 0.3061538
2 | 134.47 | 0.00052965 | -0.00025506 | 0.997 | 3.2 | -0.75 | 0.3061538
3 | 168.85 | 0.00050837 | -0.00022101 | 0.995 | 5.4 | -0.75 | 0.3061538
4 | 212.01 | 0.0004792 | -0.00019385 | 0.995 | 7.6 | -0.75 | 0.3061538
5 | 266.2 | 0.00046456 | -0.0001731 | 0.999 | 9.8 | -0.75 | 0.3061538
6 | 334.25 | 0.00044681 | -0.00015324 | 0.998 | 12.1 | -0.75 | 0.3061538
7 | 419.69 | 0.00043055 | -0.00013682 | 0.995 | 14.3 | -0.75 | 0.3061538
8 | 526.98 | 0.00041438 | -0.00012214 | 0.994 | 16.5 | -0.75 | 0.3061538
9 | 661.68 | 0.00040417 | -0.00010767 | 0.994 | 18.8 | -0.75 | 0.3061538
10 | 830.83 | 0.00039243 | -9.614e-05 | 0.995 | 20.9 | -0.75 | 0.3061538
11 | 1043.2 | 0.00038167 | -8.5189e-05 | 0.61 | 23.8 | -0.75 | 0.3061538
12 | 1309.9 | 0.0003748 | -7.3825e-05 | 0.623 | 27.1 | -0.75 | 0.3061538
13 | 1644.7 | 0.00036722 | -6.3626e-05 | 0.675 | 30.4 | -0.75 | 0.3061538
14 | 2065.1 | 0.00035923 | -5.6257e-05 | 0.73 | 33.8 | -0.75 | 0.3061538
15 | 2593 | 0.00035335 | -4.7367e-05 | 0.78 | 37.2 | -0.75 | 0.3061538
16 | 3255.8 | 0.00035096 | -4.0785e-05 | 0.863 | 40 | -0.75 | 0.3061538
17 | 4088.1 | 0.0003463 | -3.4448e-05 | 0.958 | 42.2 | -0.75 | 0.3061538
18 | 5133.1 | 0.00034142 | -2.9202e-05 | 0.983 | 44.4 | -0.75 | 0.3061538
19 | 6445.3 | 0.00034993 | -3.0827e-05 | 0.993 | 46.6 | -0.75 | 0.3061538
20 | 8092.8 | 0.00034291 | -1.7102e-05 | 0.993 | 48.8 | -0.75 | 0.3061538
21 | 10161 | 0.00034111 | -1.1972e-05 | 0.992 | 51.1 | -0.75 | 0.3061538
22 | 12759 | 0.00032643 | -1.6206e-05 | 0.989 | 53.3 | -0.75 | 0.3061538
23 | 16020 | 0.00033636 | -6.1642e-06 | 0.969 | 55.4 | -0.75 | 0.3061538
24 | 20116 | 0.00031329 | -3.6871e-05 | 0.95 | 57.7 | -0.75 | 0.3061538
25 | 25258 | 0.00031927 | -2.1299e-05 | 0.964 | 59.9 | -0.75 | 0.3061538
26 | 31714 | 0.00037422 | 9.0196e-06 | 0.878 | 62.7 | -0.75 | 0.3061538
27 | 39821 | 0.00032791 | 4.3114e-05 | 0.724 | 65.5 | -0.75 | 0.3061538
28 | 50000 | 0.00031821 | -3.1758e-05 | 0.845 | 67.7 | -0.75 | 0.3061538
29 | 39821 | 0.000378 | 0.00015629 | 0.629 | 69.9 | -0.75 | 0.3061538
30 | 31714 | 0.00029862 | -1.459e-06 | 0.885 | 72.1 | -0.75 | 0.3061538
31 | 25258 | 0.00035271 | 3.2039e-05 | 0.955 | 74.3 | -0.75 | 0.3061538
32 | 20116 | 0.00028125 | -3.1353e-05 | 0.925 | 76.5 | -0.75 | 0.3061538
33 | 16020 | 0.00034356 | -1.9266e-05 | 0.983 | 78.7 | -0.75 | 0.3061538
34 | 12759 | 0.00034683 | -5.1696e-05 | 0.984 | 80.9 | -0.75 | 0.3061538
35 | 10161 | 0.00034169 | -2.4453e-05 | 0.977 | 83.1 | -0.75 | 0.3061538
36 | 8092.8 | 0.00034013 | -1.1997e-05 | 0.993 | 85.3 | -0.75 | 0.3061538
37 | 6445.3 | 0.00033859 | -2.202e-05 | 0.988 | 87.6 | -0.75 | 0.3061538
38 | 5133.1 | 0.00034213 | -3.1542e-05 | 0.985 | 89.7 | -0.75 | 0.3061538
39 | 4088.1 | 0.0003437 | -3.3348e-05 | 0.958 | 91.9 | -0.75 | 0.3061538
40 | 3255.8 | 0.00034567 | -3.8358e-05 | 0.86 | 94.2 | -0.75 | 0.3061538
41 | 2593 | 0.00035095 | -4.8353e-05 | 0.78 | 96.9 | -0.75 | 0.3061538
42 | 2065.1 | 0.00035951 | -5.543e-05 | 0.731 | 100.3 | -0.75 | 0.3061538
43 | 1644.7 | 0.00036501 | -6.5371e-05 | 0.675 | 103.7 | -0.75 | 0.3061538
44 | 1309.9 | 0.00037572 | -7.4558e-05 | 0.622 | 107 | -0.75 | 0.3061538
45 | 1043.2 | 0.0003821 | -8.7487e-05 | 0.61 | 110.4 | -0.75 | 0.3061538
46 | 830.83 | 0.00039287 | -9.5574e-05 | 0.996 | 113.1 | -0.75 | 0.3061538
47 | 661.68 | 0.00040385 | -0.00010574 | 0.995 | 115.3 | -0.75 | 0.3061538
48 | 526.98 | 0.00041879 | -0.00012092 | 0.997 | 117.6 | -0.75 | 0.3061538
49 | 419.69 | 0.00043111 | -0.00013766 | 0.996 | 119.8 | -0.75 | 0.3061538
50 | 334.25 | 0.00044574 | -0.0001559 | 0.999 | 122 | -0.75 | 0.3061538
51 | 266.2 | 0.00046519 | -0.00017362 | 0.995 | 124.2 | -0.75 | 0.3061538
52 | 212.01 | 0.00048403 | -0.00019321 | 0.999 | 126.4 | -0.75 | 0.3061538
53 | 168.85 | 0.00050464 | -0.00022424 | 0.994 | 128.5 | -0.75 | 0.3061538
54 | 134.47 | 0.00053244 | -0.00025455 | 0.996 | 130.7 | -0.75 | 0.3061538
55 | 107.1 | 0.00056389 | -0.00029596 | 0.999 | 132.9 | -0.75 | 0.3061538
56 | 85.294 | 0.00060303 | -0.00033519 | 0.999 | 135.1 | -0.75 | 0.3061538
57 | 67.93 | 0.0006514 | -0.00038232 | 0.999 | 137.3 | -0.75 | 0.3061538
58 | 53.91 | 0.00071166 | -0.00043085 | 0.999 | 139.6 | -0.75 | 0.3061538
59 | 42.416 | 0.00078857 | -0.00047901 | 0.999 | 142 | -0.75 | 0.3061538
60 | 33.064 | 0.00088525 | -0.00052497 | 0.998 | 144.5 | -0.75 | 0.3061538
61 | 25.518 | 0.00099445 | -0.00056646 | 0.999 | 147.2 | -0.75 | 0.3061538
62 | 19.484 | 0.0011281 | -0.0005863 | 0.998 | 150.1 | -0.75 | 0.3061538
63 | 14.705 | 0.0012735 | -0.00057948 | 0.998 | 153.2 | -0.75 | 0.3061538
64 | 10.96 | 0.0014072 | -0.00055073 | 0.998 | 156.7 | -0.75 | 0.3061538
65 | 8.0607 | 0.001521 | -0.00049878 | 0.998 | 160.6 | -0.75 | 0.3061538
66 | 5.8439 | 0.0016172 | -0.00045274 | 0.997 | 165.2 | -0.75 | 0.3061538
67 | 4.1726 | 0.0017023 | -0.00041728 | 0.998 | 170.6 | -0.75 | 0.3061538
68 | 2.9318 | 0.0018067 | -0.00038093 | 0.998 | 177.1 | -0.75 | 0.3061538
69 | 2.0259 | 0.0019073 | -0.00033017 | 0.997 | 185.3 | -0.75 | 0.3061538
70 | 1.3761 | 0.0019878 | -0.00024571 | 0.997 | 197.9 | -0.75 | 0.3061538
71 | 0.91901 | 0.0020343 | -0.00016577 | 0.997 | 214.5 | -0.75 | 0.3061538
72 | 0.60383 | 0.0020476 | -0.0001021 | 0.998 | 233.5 | -0.75 | 0.3061538
73 | 0.39094 | 0.0020607 | -7.1366e-05 | 0.996 | 264.6 | -0.76 | 0.3061538
74 | 0.25002 | 0.0020563 | -1.7031e-05 | 0.992 | 300.1 | -0.75 | 0.3061538
75 | 0.15849 | 0.0020456 | 1.6647e-05 | 0.993 | 347 | -0.75 | 0.3061538
76 | 0.1 | 0.002059 | 4.1562e-05 | 0.995 | 407.2 | -0.75 | 0.3061538

## Sheet3
Number | Frequency / Hz | Z_Re / Ohm | Z_Im / Ohm | Sign | Time / s | Voltage / V | Current / A/cm^2
1 | 107.1 | 0.00053885 | -0.00028122 | 0.999 | 0 | -0.75 | 0.3061538
2 | 134.47 | 0.00050948 | -0.00024597 | 0.997 | 3.2 | -0.75 | 0.3061538
3 | 168.85 | 0.00048877 | -0.00021113 | 0.995 | 5.4 | -0.75 | 0.3061538
4 | 212.01 | 0.0004688 | -0.00018415 | 0.995 | 7.6 | -0.75 | 0.3061538
5 | 266.2 | 0.00044894 | -0.00016264 | 0.999 | 9.8 | -0.75 | 0.3061538
6 | 334.25 | 0.00043083 | -0.00014383 | 0.998 | 12.1 | -0.75 | 0.3061538
7 | 419.69 | 0.00042095 | -0.00012938 | 0.995 | 14.3 | -0.75 | 0.3061538
8 | 526.98 | 0.00040564 | -0.00011469 | 0.994 | 16.5 | -0.75 | 0.3061538
9 | 661.68 | 0.00039444 | -0.00010272 | 0.994 | 18.8 | -0.75 | 0.3061538
10 | 830.83 | 0.00038114 | -8.6875e-05 | 0.995 | 20.9 | -0.75 | 0.3061538
11 | 1043.2 | 0.00037493 | -7.7119e-05 | 0.61 | 23.8 | -0.75 | 0.3061538
12 | 1309.9 | 0.00036682 | -6.5525e-05 | 0.623 | 27.1 | -0.75 | 0.3061538
13 | 1644.7 | 0.00035771 | -5.7167e-05 | 0.675 | 30.4 | -0.75 | 0.3061538
14 | 2065.1 | 0.00035423 | -5.0108e-05 | 0.73 | 33.8 | -0.75 | 0.3061538
15 | 2593 | 0.00034623 | -4.2824e-05 | 0.78 | 37.2 | -0.75 | 0.3061538
16 | 3255.8 | 0.00034585 | -3.6317e-05 | 0.863 | 40 | -0.75 | 0.3061538
17 | 4088.1 | 0.00034136 | -3.0942e-05 | 0.958 | 42.2 | -0.75 | 0.3061538
18 | 5133.1 | 0.00033958 | -2.3125e-05 | 0.983 | 44.4 | -0.75 | 0.3061538
19 | 6445.3 | 0.00033483 | -2.1831e-05 | 0.993 | 46.6 | -0.75 | 0.3061538
20 | 8092.8 | 0.00033253 | -2.9453e-06 | 0.993 | 48.8 | -0.75 | 0.3061538
21 | 10161 | 0.00033519 | -7.3411e-06 | 0.992 | 51.1 | -0.75 | 0.3061538
22 | 12759 | 0.0003271 | -1.7783e-05 | 0.989 | 53.3 | -0.75 | 0.3061538
23 | 16020 | 0.00034125 | 2.1958e-06 | 0.969 | 55.4 | -0.75 | 0.3061538
24 | 20116 | 0.0002695 | 1.9512e-07 | 0.95 | 57.7 | -0.75 | 0.3061538
25 | 25258 | 0.00033926 | -5.8069e-07 | 0.964 | 59.9 | -0.75 | 0.3061538
26 | 31714 | 0.00029036 | 6.8577e-05 | 0.878 | 62.7 | -0.75 | 0.3061538
27 | 39821 | 0.00021115 | -6.1255e-05 | 0.724 | 65.5 | -0.75 | 0.3061538
28 | 50000 | 0.00020918 | -9.5277e-05 | 0.845 | 67.7 | -0.75 | 0.3061538
29 | 39821 | 0.00034545 | 6.4813e-05 | 0.629 | 69.9 | -0.75 | 0.3061538
30 | 31714 | 0.00040327 | -7.9693e-06 | 0.885 | 72.1 | -0.75 | 0.3061538
31 | 25258 | 0.00032346 | 6.1624e-06 | 0.955 | 74.3 | -0.75 | 0.3061538
32 | 20116 | 0.00033244 | -4.1562e-06 | 0.925 | 76.5 | -0.75 | 0.3061538
33 | 16020 | 0.00031798 | -1.0598e-05 | 0.983 | 78.7 | -0.75 | 0.3061538
34 | 12759 | 0.0003156 | -2.7465e-05 | 0.984 | 80.9 | -0.75 | 0.3061538
35 | 10161 | 0.00033415 | -1.8337e-05 | 0.977 | 83.1 | -0.75 | 0.3061538
36 | 8092.8 | 0.00032271 | -2.1942e-05 | 0.993 | 85.3 | -0.75 | 0.3061538
37 | 6445.3 | 0.00033604 | -1.4755e-05 | 0.988 | 87.6 | -0.75 | 0.3061538
38 | 5133.1 | 0.00033868 | -2.7674e-05 | 0.985 | 89.7 | -0.75 | 0.3061538
39 | 4088.1 | 0.00034182 | -3.024e-05 | 0.958 | 91.9 | -0.75 | 0.3061538
40 | 3255.8 | 0.0003461 | -3.6936e-05 | 0.86 | 94.2 | -0.75 | 0.3061538
41 | 2593 | 0.00034986 | -4.283e-05 | 0.78 | 96.9 | -0.75 | 0.3061538
42 | 2065.1 | 0.00035091 | -4.9973e-05 | 0.731 | 100.3 | -0.75 | 0.3061538
43 | 1644.7 | 0.00036 | -5.7755e-05 | 0.675 | 103.7 | -0.75 | 0.3061538
44 | 1309.9 | 0.00036545 | -6.9281e-05 | 0.622 | 107 | -0.75 | 0.3061538
45 | 1043.2 | 0.00037319 | -8.1341e-05 | 0.61 | 110.4 | -0.75 | 0.3061538
46 | 830.83 | 0.00038374 | -8.8427e-05 | 0.996 | 113.1 | -0.75 | 0.3061538
47 | 661.68 | 0.00039244 | -0.00010024 | 0.995 | 115.3 | -0.75 | 0.3061538
48 | 526.98 | 0.00040752 | -0.00011425 | 0.997 | 117.6 | -0.75 | 0.3061538
49 | 419.69 | 0.0004182 | -0.00012666 | 0.996 | 119.8 | -0.75 | 0.3061538
50 | 334.25 | 0.00043246 | -0.00014479 | 0.999 | 122 | -0.75 | 0.3061538
51 | 266.2 | 0.00045048 | -0.00016391 | 0.995 | 124.2 | -0.75 | 0.3061538
52 | 212.01 | 0.00046647 | -0.00018664 | 0.999 | 126.4 | -0.75 | 0.3061538
53 | 168.85 | 0.00048478 | -0.00021794 | 0.994 | 128.5 | -0.75 | 0.3061538
54 | 134.47 | 0.00051106 | -0.00024634 | 0.996 | 130.7 | -0.75 | 0.3061538
55 | 107.1 | 0.00054026 | -0.00028313 | 0.999 | 132.9 | -0.75 | 0.3061538
56 | 85.294 | 0.00057966 | -0.00032675 | 0.999 | 135.1 | -0.75 | 0.3061538
57 | 67.93 | 0.00062504 | -0.00037348 | 0.999 | 137.3 | -0.75 | 0.3061538
58 | 53.91 | 0.00068137 | -0.00042179 | 0.999 | 139.6 | -0.75 | 0.3061538
59 | 42.416 | 0.00075817 | -0.00047439 | 0.999 | 142 | -0.75 | 0.3061538
60 | 33.064 | 0.00085066 | -0.000521 | 0.998 | 144.5 | -0.75 | 0.3061538
61 | 25.518 | 0.00096363 | -0.00056329 | 0.999 | 147.2 | -0.75 | 0.3061538
62 | 19.484 | 0.0010961 | -0.00058634 | 0.998 | 150.1 | -0.75 | 0.3061538
63 | 14.705 | 0.0012407 | -0.00057741 | 0.998 | 153.2 | -0.75 | 0.3061538
64 | 10.96 | 0.0013697 | -0.00054406 | 0.998 | 156.7 | -0.75 | 0.3061538
65 | 8.0607 | 0.0014852 | -0.00050189 | 0.998 | 160.6 | -0.75 | 0.3061538
66 | 5.8439 | 0.0015702 | -0.00045387 | 0.997 | 165.2 | -0.75 | 0.3061538
67 | 4.1726 | 0.0016457 | -0.00043371 | 0.998 | 170.6 | -0.75 | 0.3061538
68 | 2.9318 | 0.0017411 | -0.00044086 | 0.998 | 177.1 | -0.75 | 0.3061538
69 | 2.0259 | 0.0018772 | -0.00042748 | 0.997 | 185.3 | -0.75 | 0.3061538
70 | 1.3761 | 0.0020088 | -0.00034728 | 0.997 | 197.9 | -0.75 | 0.3061538
71 | 0.91901 | 0.0020931 | -0.000254 | 0.997 | 214.5 | -0.75 | 0.3061538
72 | 0.60383 | 0.0021215 | -0.00016857 | 0.998 | 233.5 | -0.75 | 0.3061538
73 | 0.39094 | 0.0021484 | -0.00010399 | 0.996 | 264.6 | -0.76 | 0.3061538
74 | 0.25002 | 0.0021733 | -5.5663e-05 | 0.992 | 300.1 | -0.75 | 0.3061538
75 | 0.15849 | 0.0021708 | -8.3892e-06 | 0.993 | 347 | -0.75 | 0.3061538
76 | 0.1 | 0.0021764 | 3.7455e-05 | 0.995 | 407.2 | -0.75 | 0.3061538

## Sheet4
Number | Frequency / Hz | Z_Re / Ohm | Z_Im / Ohm | Sign | Time / s | Voltage / V | Current / A/cm^2
1 | 107.1 | 0.00054756 | -0.00028252 | 0.999 | 0 | -0.75 | 0.3061538
2 | 134.47 | 0.00051721 | -0.0002433 | 0.997 | 3.2 | -0.75 | 0.3061538
3 | 168.85 | 0.00049292 | -0.0002133 | 0.995 | 5.4 | -0.75 | 0.3061538
4 | 212.01 | 0.00047494 | -0.00018655 | 0.995 | 7.6 | -0.75 | 0.3061538
5 | 266.2 | 0.00045823 | -0.00015962 | 0.999 | 9.8 | -0.75 | 0.3061538
6 | 334.25 | 0.00044173 | -0.00014455 | 0.998 | 12.1 | -0.75 | 0.3061538
7 | 419.69 | 0.00042802 | -0.00012848 | 0.995 | 14.3 | -0.75 | 0.3061538
8 | 526.98 | 0.0004135 | -0.00011219 | 0.994 | 16.5 | -0.75 | 0.3061538
9 | 661.68 | 0.00040279 | -0.00010312 | 0.994 | 18.8 | -0.75 | 0.3061538
10 | 830.83 | 0.00039049 | -8.8199e-05 | 0.995 | 20.9 | -0.75 | 0.3061538
11 | 1043.2 | 0.00038224 | -7.5875e-05 | 0.61 | 23.8 | -0.75 | 0.3061538
12 | 1309.9 | 0.00037256 | -6.4526e-05 | 0.623 | 27.1 | -0.75 | 0.3061538
13 | 1644.7 | 0.00036956 | -5.8793e-05 | 0.675 | 30.4 | -0.75 | 0.3061538
14 | 2065.1 | 0.00036065 | -4.8832e-05 | 0.73 | 33.8 | -0.75 | 0.3061538
15 | 2593 | 0.00035787 | -4.1714e-05 | 0.78 | 37.2 | -0.75 | 0.3061538
16 | 3255.8 | 0.00035319 | -3.5034e-05 | 0.863 | 40 | -0.75 | 0.3061538
17 | 4088.1 | 0.00035188 | -2.6817e-05 | 0.958 | 42.2 | -0.75 | 0.3061538
18 | 5133.1 | 0.00034818 | -3.0911e-05 | 0.983 | 44.4 | -0.75 | 0.3061538
19 | 6445.3 | 0.00034588 | -2.4108e-05 | 0.993 | 46.6 | -0.75 | 0.3061538
20 | 8092.8 | 0.00034106 | -1.2023e-05 | 0.993 | 48.8 | -0.75 | 0.3061538
21 | 10161 | 0.0003492 | -1.541e-05 | 0.992 | 51.1 | -0.75 | 0.3061538
22 | 12759 | 0.00035087 | -2.0065e-05 | 0.989 | 53.3 | -0.75 | 0.3061538
23 | 16020 | 0.00029992 | -3.0081e-06 | 0.969 | 55.4 | -0.75 | 0.3061538
24 | 20116 | 0.00035808 | 3.0244e-05 | 0.95 | 57.7 | -0.75 | 0.3061538
25 | 25258 | 0.00033109 | 1.9155e-05 | 0.964 | 59.9 | -0.75 | 0.3061538
26 | 31714 | 0.00036733 | 5.3735e-05 | 0.878 | 62.7 | -0.75 | 0.3061538
27 | 39821 | 0.00035913 | 1.6761e-05 | 0.724 | 65.5 | -0.75 | 0.3061538
28 | 50000 | 0.00027625 | -6.0622e-06 | 0.845 | 67.7 | -0.75 | 0.3061538
29 | 39821 | 0.00025311 | 0.00013064 | 0.629 | 69.9 | -0.75 | 0.3061538
30 | 31714 | 0.00026762 | -3.7158e-06 | 0.885 | 72.1 | -0.75 | 0.3061538
31 | 25258 | 0.00035127 | -3.9398e-05 | 0.955 | 74.3 | -0.75 | 0.3061538
32 | 20116 | 0.0003299 | 1.8748e-05 | 0.925 | 76.5 | -0.75 | 0.3061538
33 | 16020 | 0.00033426 | -1.2443e-05 | 0.983 | 78.7 | -0.75 | 0.3061538
34 | 12759 | 0.00033755 | 8.683e-06 | 0.984 | 80.9 | -0.75 | 0.3061538
35 | 10161 | 0.0003553 | -5.8393e-06 | 0.977 | 83.1 | -0.75 | 0.3061538
36 | 8092.8 | 0.00035272 | -2.9716e-05 | 0.993 | 85.3 | -0.75 | 0.3061538
37 | 6445.3 | 0.0003421 | -2.378e-05 | 0.988 | 87.6 | -0.75 | 0.3061538
38 | 5133.1 | 0.0003501 | -2.4639e-05 | 0.985 | 89.7 | -0.75 | 0.3061538
39 | 4088.1 | 0.00034799 | -2.8915e-05 | 0.958 | 91.9 | -0.75 | 0.3061538
40 | 3255.8 | 0.00035489 | -3.5976e-05 | 0.86 | 94.2 | -0.75 | 0.3061538
41 | 2593 | 0.00035666 | -4.1333e-05 | 0.78 | 96.9 | -0.75 | 0.3061538
42 | 2065.1 | 0.00035787 | -4.4101e-05 | 0.731 | 100.3 | -0.75 | 0.3061538
43 | 1644.7 | 0.00036766 | -5.6824e-05 | 0.675 | 103.7 | -0.75 | 0.3061538
44 | 1309.9 | 0.00037362 | -6.6491e-05 | 0.622 | 107 | -0.75 | 0.3061538
45 | 1043.2 | 0.00038234 | -7.937e-05 | 0.61 | 110.4 | -0.75 | 0.3061538
46 | 830.83 | 0.00039235 | -8.5676e-05 | 0.996 | 113.1 | -0.75 | 0.3061538
47 | 661.68 | 0.00040087 | -9.8955e-05 | 0.995 | 115.3 | -0.75 | 0.3061538
48 | 526.98 | 0.00041663 | -0.00011077 | 0.997 | 117.6 | -0.75 | 0.3061538
49 | 419.69 | 0.00042646 | -0.00012582 | 0.996 | 119.8 | -0.75 | 0.3061538
50 | 334.25 | 0.00044163 | -0.00014646 | 0.999 | 122 | -0.75 | 0.3061538
51 | 266.2 | 0.00045751 | -0.00016249 | 0.995 | 124.2 | -0.75 | 0.3061538
52 | 212.01 | 0.00047537 | -0.00018213 | 0.999 | 126.4 | -0.75 | 0.3061538
53 | 168.85 | 0.00049252 | -0.00021186 | 0.994 | 128.5 | -0.75 | 0.3061538
54 | 134.47 | 0.00051562 | -0.00024243 | 0.996 | 130.7 | -0.75 | 0.3061538
55 | 107.1 | 0.00054639 | -0.00028363 | 0.999 | 132.9 | -0.75 | 0.3061538
56 | 85.294 | 0.00058194 | -0.0003247 | 0.999 | 135.1 | -0.75 | 0.3061538
57 | 67.93 | 0.00063118 | -0.00037349 | 0.999 | 137.3 | -0.75 | 0.3061538
58 | 53.91 | 0.000687 | -0.0004237 | 0.999 | 139.6 | -0.75 | 0.3061538
59 | 42.416 | 0.00076148 | -0.0004725 | 0.999 | 142 | -0.75 | 0.3061538
60 | 33.064 | 0.00085253 | -0.00052664 | 0.998 | 144.5 | -0.75 | 0.3061538
61 | 25.518 | 0.00096484 | -0.00056743 | 0.999 | 147.2 | -0.75 | 0.3061538
62 | 19.484 | 0.0010985 | -0.00059441 | 0.998 | 150.1 | -0.75 | 0.3061538
63 | 14.705 | 0.0012514 | -0.00058929 | 0.998 | 153.2 | -0.75 | 0.3061538
64 | 10.96 | 0.0013817 | -0.00056232 | 0.998 | 156.7 | -0.75 | 0.3061538
65 | 8.0607 | 0.0014998 | -0.0005153 | 0.998 | 160.6 | -0.75 | 0.3061538
66 | 5.8439 | 0.0015879 | -0.00046532 | 0.997 | 165.2 | -0.75 | 0.3061538
67 | 4.1726 | 0.0016603 | -0.00044971 | 0.998 | 170.6 | -0.75 | 0.3061538
68 | 2.9318 | 0.0017632 | -0.00047106 | 0.998 | 177.1 | -0.75 | 0.3061538
69 | 2.0259 | 0.0019018 | -0.00046154 | 0.997 | 185.3 | -0.75 | 0.3061538
70 | 1.3761 | 0.0020573 | -0.00039858 | 0.997 | 197.9 | -0.75 | 0.3061538
71 | 0.91901 | 0.0021659 | -0.00029954 | 0.997 | 214.5 | -0.75 | 0.3061538
72 | 0.60383 | 0.0022155 | -0.00021815 | 0.998 | 233.5 | -0.75 | 0.3061538
73 | 0.39094 | 0.0022795 | -0.00014803 | 0.996 | 264.6 | -0.76 | 0.3061538
74 | 0.25002 | 0.0022883 | -7.2304e-05 | 0.992 | 300.1 | -0.75 | 0.3061538
75 | 0.15849 | 0.0022873 | -1.866e-05 | 0.993 | 347 | -0.75 | 0.3061538
76 | 0.1 | 0.0022842 | 1.7043e-05 | 0.995 | 407.2 | -0.75 | 0.3061538

## Sheet5
Number | Frequency / Hz | Z_Re / Ohm | Z_Im / Ohm | Sign | Time / s | Voltage / V | Current / A/cm^2
1 | 107.1 | 0.00054548 | -0.00028541 | 0.999 | 0 | -0.75 | 0.3061538
2 | 134.47 | 0.000516 | -0.00024463 | 0.997 | 3.2 | -0.75 | 0.3061538
3 | 168.85 | 0.00049434 | -0.00021407 | 0.995 | 5.4 | -0.75 | 0.3061538
4 | 212.01 | 0.00046909 | -0.00018731 | 0.995 | 7.6 | -0.75 | 0.3061538
5 | 266.2 | 0.00045332 | -0.00016187 | 0.999 | 9.8 | -0.75 | 0.3061538
6 | 334.25 | 0.00043478 | -0.00014415 | 0.998 | 12.1 | -0.75 | 0.3061538
7 | 419.69 | 0.00042222 | -0.00012651 | 0.995 | 14.3 | -0.75 | 0.3061538
8 | 526.98 | 0.0004117 | -0.0001112 | 0.994 | 16.5 | -0.75 | 0.3061538
9 | 661.68 | 0.00039982 | -0.00010084 | 0.994 | 18.8 | -0.75 | 0.3061538
10 | 830.83 | 0.00038615 | -8.9139e-05 | 0.995 | 20.9 | -0.75 | 0.3061538
11 | 1043.2 | 0.00037941 | -7.6136e-05 | 0.61 | 23.8 | -0.75 | 0.3061538
12 | 1309.9 | 0.00036891 | -6.598e-05 | 0.623 | 27.1 | -0.75 | 0.3061538
13 | 1644.7 | 0.0003656 | -5.7143e-05 | 0.675 | 30.4 | -0.75 | 0.3061538
14 | 2065.1 | 0.00036021 | -4.9161e-05 | 0.73 | 33.8 | -0.75 | 0.3061538
15 | 2593 | 0.00035628 | -4.0036e-05 | 0.78 | 37.2 | -0.75 | 0.3061538
16 | 3255.8 | 0.00034762 | -3.2735e-05 | 0.863 | 40 | -0.75 | 0.3061538
17 | 4088.1 | 0.0003476 | -2.8753e-05 | 0.958 | 42.2 | -0.75 | 0.3061538
18 | 5133.1 | 0.00034542 | -2.2708e-05 | 0.983 | 44.4 | -0.75 | 0.3061538
19 | 6445.3 | 0.00034571 | -2.5962e-05 | 0.993 | 46.6 | -0.75 | 0.3061538
20 | 8092.8 | 0.000336 | -1.1273e-05 | 0.993 | 48.8 | -0.75 | 0.3061538
21 | 10161 | 0.00032174 | -2.7189e-05 | 0.992 | 51.1 | -0.75 | 0.3061538
22 | 12759 | 0.00031179 | -2.8263e-06 | 0.989 | 53.3 | -0.75 | 0.3061538
23 | 16020 | 0.00033449 | -4.3007e-05 | 0.969 | 55.4 | -0.75 | 0.3061538
24 | 20116 | 0.00028436 | -8.3506e-06 | 0.95 | 57.7 | -0.75 | 0.3061538
25 | 25258 | 0.00036727 | -6.6504e-06 | 0.964 | 59.9 | -0.75 | 0.3061538
26 | 31714 | 0.00023524 | -3.1372e-06 | 0.878 | 62.7 | -0.75 | 0.3061538
27 | 39821 | 0.00035249 | 0.00013448 | 0.724 | 65.5 | -0.75 | 0.3061538
28 | 50000 | 0.00032997 | 0.00010968 | 0.845 | 67.7 | -0.75 | 0.3061538
29 | 39821 | 0.00041089 | 0.00014481 | 0.629 | 69.9 | -0.75 | 0.3061538
30 | 31714 | 0.00027629 | -1.0465e-05 | 0.885 | 72.1 | -0.75 | 0.3061538
31 | 25258 | 0.00027061 | 5.3959e-05 | 0.955 | 74.3 | -0.75 | 0.3061538
32 | 20116 | 0.00034164 | 4.7741e-06 | 0.925 | 76.5 | -0.75 | 0.3061538
33 | 16020 | 0.00034725 | 2.4198e-06 | 0.983 | 78.7 | -0.75 | 0.3061538
34 | 12759 | 0.00033698 | -5.208e-06 | 0.984 | 80.9 | -0.75 | 0.3061538
35 | 10161 | 0.00032296 | -1.9209e-05 | 0.977 | 83.1 | -0.75 | 0.3061538
36 | 8092.8 | 0.00033855 | -1.3264e-05 | 0.993 | 85.3 | -0.75 | 0.3061538
37 | 6445.3 | 0.00034376 | -1.2809e-05 | 0.988 | 87.6 | -0.75 | 0.3061538
38 | 5133.1 | 0.00034754 | -2.6686e-05 | 0.985 | 89.7 | -0.75 | 0.3061538
39 | 4088.1 | 0.00034637 | -2.8098e-05 | 0.958 | 91.9 | -0.75 | 0.3061538
40 | 3255.8 | 0.00035123 | -3.4465e-05 | 0.86 | 94.2 | -0.75 | 0.3061538
41 | 2593 | 0.00035325 | -4.1845e-05 | 0.78 | 96.9 | -0.75 | 0.3061538
42 | 2065.1 | 0.00035917 | -4.6128e-05 | 0.731 | 100.3 | -0.75 | 0.3061538
43 | 1644.7 | 0.00036491 | -5.5319e-05 | 0.675 | 103.7 | -0.75 | 0.3061538
44 | 1309.9 | 0.00037096 | -6.6667e-05 | 0.622 | 107 | -0.75 | 0.3061538
45 | 1043.2 | 0.00037831 | -8.0336e-05 | 0.61 | 110.4 | -0.75 | 0.3061538
46 | 830.83 | 0.00038832 | -8.7802e-05 | 0.996 | 113.1 | -0.75 | 0.3061538
47 | 661.68 | 0.00039914 | -9.9175e-05 | 0.995 | 115.3 | -0.75 | 0.3061538
48 | 526.98 | 0.00041155 | -0.00011209 | 0.997 | 117.6 | -0.75 | 0.3061538
49 | 419.69 | 0.00042682 | -0.00012976 | 0.996 | 119.8 | -0.75 | 0.3061538
50 | 334.25 | 0.00043914 | -0.00014243 | 0.999 | 122 | -0.75 | 0.3061538
51 | 266.2 | 0.00045053 | -0.00016523 | 0.995 | 124.2 | -0.75 | 0.3061538
52 | 212.01 | 0.0004704 | -0.00018403 | 0.999 | 126.4 | -0.75 | 0.3061538
53 | 168.85 | 0.00049188 | -0.00021295 | 0.994 | 128.5 | -0.75 | 0.3061538
54 | 134.47 | 0.0005131 | -0.00024553 | 0.996 | 130.7 | -0.75 | 0.3061538
55 | 107.1 | 0.00054398 | -0.00028347 | 0.999 | 132.9 | -0.75 | 0.3061538
56 | 85.294 | 0.00058253 | -0.00032658 | 0.999 | 135.1 | -0.75 | 0.3061538
57 | 67.93 | 0.0006259 | -0.00037833 | 0.999 | 137.3 | -0.75 | 0.3061538
58 | 53.91 | 0.00068347 | -0.00042476 | 0.999 | 139.6 | -0.75 | 0.3061538
59 | 42.416 | 0.00075718 | -0.00047774 | 0.999 | 142 | -0.75 | 0.3061538
60 | 33.064 | 0.00084832 | -0.00053134 | 0.998 | 144.5 | -0.75 | 0.3061538
61 | 25.518 | 0.00096674 | -0.00056831 | 0.999 | 147.2 | -0.75 | 0.3061538
62 | 19.484 | 0.0010967 | -0.00059908 | 0.998 | 150.1 | -0.75 | 0.3061538
63 | 14.705 | 0.0012449 | -0.00059098 | 0.998 | 153.2 | -0.75 | 0.3061538
64 | 10.96 | 0.0013829 | -0.00057314 | 0.998 | 156.7 | -0.75 | 0.3061538
65 | 8.0607 | 0.0014993 | -0.00052028 | 0.998 | 160.6 | -0.75 | 0.3061538
66 | 5.8439 | 0.0015855 | -0.00048578 | 0.997 | 165.2 | -0.75 | 0.3061538
67 | 4.1726 | 0.0016614 | -0.00046674 | 0.998 | 170.6 | -0.75 | 0.3061538
68 | 2.9318 | 0.001757 | -0.00049165 | 0.998 | 177.1 | -0.75 | 0.3061538
69 | 2.0259 | 0.0019102 | -0.00051073 | 0.997 | 185.3 | -0.75 | 0.3061538
70 | 1.3761 | 0.002099 | -0.00045819 | 0.997 | 197.9 | -0.75 | 0.3061538
71 | 0.91901 | 0.0022302 | -0.00036182 | 0.997 | 214.5 | -0.75 | 0.3061538
72 | 0.60383 | 0.0022821 | -0.00025009 | 0.998 | 233.5 | -0.74 | 0.3061538
73 | 0.39094 | 0.002369 | -0.00018124 | 0.996 | 264.6 | -0.76 | 0.3061538
74 | 0.25002 | 0.0023883 | -9.1694e-05 | 0.992 | 300.1 | -0.75 | 0.3061538
75 | 0.15849 | 0.0023625 | -2.5667e-05 | 0.993 | 347 | -0.75 | 0.3061538
76 | 0.1 | 0.002405 | 1.5099e-05 | 0.995 | 407.2 | -0.75 | 0.3061538

## Sheet6
Number | Frequency / Hz | Z_Re / Ohm | Z_Im / Ohm | Sign | Time / s | Voltage / V | Current / A/cm^2
1 | 107.1 | 0.00055902 | -0.00029156 | 0.999 | 0 | -0.75 | 0.3061538
2 | 134.47 | 0.00052485 | -0.00025377 | 0.997 | 3.2 | -0.75 | 0.3061538
3 | 168.85 | 0.00050065 | -0.0002181 | 0.995 | 5.4 | -0.75 | 0.3061538
4 | 212.01 | 0.00047775 | -0.0001928 | 0.995 | 7.6 | -0.75 | 0.3061538
5 | 266.2 | 0.00046335 | -0.00016675 | 0.999 | 9.8 | -0.75 | 0.3061538
6 | 334.25 | 0.00044482 | -0.00014721 | 0.998 | 12.1 | -0.75 | 0.3061538
7 | 419.69 | 0.00042804 | -0.00012807 | 0.995 | 14.3 | -0.75 | 0.3061538
8 | 526.98 | 0.00041523 | -0.00011638 | 0.994 | 16.5 | -0.75 | 0.3061538
9 | 661.68 | 0.00040469 | -0.00010684 | 0.994 | 18.8 | -0.75 | 0.3061538
10 | 830.83 | 0.00039564 | -9.0802e-05 | 0.995 | 20.9 | -0.75 | 0.3061538
11 | 1043.2 | 0.00038504 | -8.2599e-05 | 0.61 | 23.8 | -0.75 | 0.3061538
12 | 1309.9 | 0.00037573 | -6.8881e-05 | 0.623 | 27.1 | -0.75 | 0.3061538
13 | 1644.7 | 0.00036846 | -5.9077e-05 | 0.675 | 30.4 | -0.75 | 0.3061538
14 | 2065.1 | 0.00036213 | -5.2682e-05 | 0.73 | 33.8 | -0.75 | 0.3061538
15 | 2593 | 0.00035677 | -4.3862e-05 | 0.78 | 37.2 | -0.75 | 0.3061538
16 | 3255.8 | 0.00035228 | -3.9258e-05 | 0.863 | 40 | -0.75 | 0.3061538
17 | 4088.1 | 0.00034929 | -3.175e-05 | 0.958 | 42.2 | -0.75 | 0.3061538
18 | 5133.1 | 0.00034412 | -2.6747e-05 | 0.983 | 44.4 | -0.75 | 0.3061538
19 | 6445.3 | 0.00034154 | -1.9694e-05 | 0.993 | 46.6 | -0.75 | 0.3061538
20 | 8092.8 | 0.00033084 | -2.5662e-05 | 0.993 | 48.8 | -0.75 | 0.3061538
21 | 10161 | 0.00033523 | -4.465e-06 | 0.992 | 51.1 | -0.75 | 0.3061538
22 | 12759 | 0.00033343 | -7.2134e-06 | 0.989 | 53.3 | -0.75 | 0.3061538
23 | 16020 | 0.00032545 | -3.1126e-05 | 0.969 | 55.4 | -0.75 | 0.3061538
24 | 20116 | 0.00035731 | 2.1003e-05 | 0.95 | 57.7 | -0.75 | 0.3061538
25 | 25258 | 0.00033572 | 1.4085e-05 | 0.964 | 59.9 | -0.75 | 0.3061538
26 | 31714 | 0.00032707 | -1.274e-05 | 0.878 | 62.7 | -0.75 | 0.3061538
27 | 39821 | 0.00039115 | 5.7675e-05 | 0.724 | 65.5 | -0.75 | 0.3061538
28 | 50000 | 0.00040635 | 8.1247e-05 | 0.845 | 67.7 | -0.75 | 0.3061538
29 | 39821 | 0.00038338 | -1.0581e-05 | 0.629 | 69.9 | -0.75 | 0.3061538
30 | 31714 | 0.00041846 | 0.00012601 | 0.885 | 72.1 | -0.75 | 0.3061538
31 | 25258 | 0.00036629 | -8.9411e-05 | 0.955 | 74.3 | -0.75 | 0.3061538
32 | 20116 | 0.00037144 | 3.9853e-05 | 0.925 | 76.5 | -0.75 | 0.3061538
33 | 16020 | 0.00034166 | -6.2119e-07 | 0.983 | 78.7 | -0.75 | 0.3061538
34 | 12759 | 0.00034338 | -1.195e-05 | 0.984 | 80.9 | -0.75 | 0.3061538
35 | 10161 | 0.00032642 | -6.7104e-06 | 0.977 | 83.1 | -0.75 | 0.3061538
36 | 8092.8 | 0.0003486 | -2.7796e-05 | 0.993 | 85.3 | -0.75 | 0.3061538
37 | 6445.3 | 0.00034543 | -2.1468e-05 | 0.988 | 87.6 | -0.75 | 0.3061538
38 | 5133.1 | 0.00034621 | -2.7052e-05 | 0.985 | 89.7 | -0.75 | 0.3061538
39 | 4088.1 | 0.00034769 | -3.309e-05 | 0.958 | 91.9 | -0.75 | 0.3061538
40 | 3255.8 | 0.00035555 | -4.0957e-05 | 0.86 | 94.2 | -0.75 | 0.3061538
41 | 2593 | 0.00035538 | -4.647e-05 | 0.78 | 96.9 | -0.75 | 0.3061538
42 | 2065.1 | 0.00036122 | -5.3977e-05 | 0.731 | 100.3 | -0.75 | 0.3061538
43 | 1644.7 | 0.00036668 | -6.2366e-05 | 0.675 | 103.7 | -0.75 | 0.3061538
44 | 1309.9 | 0.00037203 | -7.1726e-05 | 0.622 | 107 | -0.75 | 0.3061538
45 | 1043.2 | 0.00038262 | -8.4125e-05 | 0.61 | 110.4 | -0.75 | 0.3061538
46 | 830.83 | 0.00039484 | -9.3411e-05 | 0.996 | 113.1 | -0.75 | 0.3061538
47 | 661.68 | 0.00040506 | -0.00010176 | 0.995 | 115.3 | -0.75 | 0.3061538
48 | 526.98 | 0.00041686 | -0.00011745 | 0.997 | 117.6 | -0.75 | 0.3061538
49 | 419.69 | 0.00042802 | -0.00013368 | 0.996 | 119.8 | -0.75 | 0.3061538
50 | 334.25 | 0.00044641 | -0.00015178 | 0.999 | 122 | -0.75 | 0.3061538
51 | 266.2 | 0.00046006 | -0.00016945 | 0.995 | 124.2 | -0.75 | 0.3061538
52 | 212.01 | 0.00047841 | -0.00019214 | 0.999 | 126.4 | -0.75 | 0.3061538
53 | 168.85 | 0.00049666 | -0.00021891 | 0.994 | 128.5 | -0.75 | 0.3061538
54 | 134.47 | 0.0005234 | -0.00025519 | 0.996 | 130.7 | -0.75 | 0.3061538
55 | 107.1 | 0.00055725 | -0.00028798 | 0.999 | 132.9 | -0.75 | 0.3061538
56 | 85.294 | 0.00059111 | -0.00033347 | 0.999 | 135.1 | -0.75 | 0.3061538
57 | 67.93 | 0.000638 | -0.00038059 | 0.999 | 137.3 | -0.75 | 0.3061538
58 | 53.91 | 0.00069835 | -0.00042954 | 0.999 | 139.6 | -0.75 | 0.3061538
59 | 42.416 | 0.0007719 | -0.00048375 | 0.999 | 142 | -0.75 | 0.3061538
60 | 33.064 | 0.00086977 | -0.00053749 | 0.998 | 144.5 | -0.75 | 0.3061538
61 | 25.518 | 0.00098352 | -0.00057816 | 0.999 | 147.2 | -0.75 | 0.3061538
62 | 19.484 | 0.001118 | -0.00060605 | 0.998 | 150.1 | -0.75 | 0.3061538
63 | 14.705 | 0.0012716 | -0.0006036 | 0.998 | 153.2 | -0.75 | 0.3061538
64 | 10.96 | 0.0014102 | -0.00057108 | 0.998 | 156.7 | -0.75 | 0.3061538
65 | 8.0607 | 0.0015273 | -0.00051847 | 0.998 | 160.6 | -0.75 | 0.3061538
66 | 5.8439 | 0.0016177 | -0.00047808 | 0.997 | 165.2 | -0.75 | 0.3061538
67 | 4.1726 | 0.0016932 | -0.000449 | 0.998 | 170.6 | -0.75 | 0.3061538
68 | 2.9318 | 0.0017995 | -0.00045964 | 0.998 | 177.1 | -0.75 | 0.3061538
69 | 2.0259 | 0.0019329 | -0.00044534 | 0.997 | 185.3 | -0.75 | 0.3061538
70 | 1.3761 | 0.0020803 | -0.00038063 | 0.997 | 197.9 | -0.75 | 0.3061538
71 | 0.91901 | 0.0021828 | -0.00029006 | 0.997 | 214.5 | -0.75 | 0.3061538
72 | 0.60383 | 0.0022395 | -0.00019175 | 0.998 | 233.5 | -0.75 | 0.3061538
73 | 0.39094 | 0.002267 | -0.0001231 | 0.996 | 264.6 | -0.76 | 0.3061538
74 | 0.25002 | 0.0022835 | -6.4044e-05 | 0.992 | 300.1 | -0.75 | 0.3061538
75 | 0.15849 | 0.0022785 | -1.4177e-05 | 0.993 | 347 | -0.75 | 0.3061538
76 | 0.1 | 0.0022939 | 2.5992e-05 | 0.995 | 407.2 | -0.75 | 0.3061538

## Sheet7
Number | Frequency / Hz | Z_Re / Ohm | Z_Im / Ohm | Sign | Time / s | Voltage / V | Current / A/cm^2
1 | 107.1 | 0.00055089 | -0.0002871 | 0.999 | 0 | -0.75 | 0.3061538
2 | 134.47 | 0.0005195 | -0.00025104 | 0.997 | 3.2 | -0.75 | 0.3061538
3 | 168.85 | 0.00049196 | -0.00021779 | 0.995 | 5.4 | -0.75 | 0.3061538
4 | 212.01 | 0.00047071 | -0.00019041 | 0.995 | 7.6 | -0.75 | 0.3061538
5 | 266.2 | 0.00045649 | -0.00016531 | 0.999 | 9.8 | -0.75 | 0.3061538
6 | 334.25 | 0.00043729 | -0.00014703 | 0.998 | 12.1 | -0.75 | 0.3061538
7 | 419.69 | 0.00042472 | -0.00012987 | 0.995 | 14.3 | -0.75 | 0.3061538
8 | 526.98 | 0.0004109 | -0.00011747 | 0.994 | 16.5 | -0.75 | 0.3061538
9 | 661.68 | 0.00039933 | -0.00010058 | 0.994 | 18.8 | -0.75 | 0.3061538
10 | 830.83 | 0.00038666 | -9.2237e-05 | 0.995 | 20.9 | -0.75 | 0.3061538
11 | 1043.2 | 0.00037926 | -7.9432e-05 | 0.61 | 23.8 | -0.75 | 0.3061538
12 | 1309.9 | 0.00037108 | -7.1773e-05 | 0.623 | 27.1 | -0.75 | 0.3061538
13 | 1644.7 | 0.00036343 | -5.9744e-05 | 0.675 | 30.4 | -0.75 | 0.3061538
14 | 2065.1 | 0.00035581 | -5.1216e-05 | 0.73 | 33.8 | -0.75 | 0.3061538
15 | 2593 | 0.0003506 | -4.4098e-05 | 0.78 | 37.2 | -0.75 | 0.3061538
16 | 3255.8 | 0.00034721 | -3.8825e-05 | 0.863 | 40 | -0.75 | 0.3061538
17 | 4088.1 | 0.00034539 | -3.096e-05 | 0.958 | 42.2 | -0.75 | 0.3061538
18 | 5133.1 | 0.0003413 | -2.5624e-05 | 0.983 | 44.4 | -0.75 | 0.3061538
19 | 6445.3 | 0.00033533 | -2.4341e-05 | 0.993 | 46.6 | -0.75 | 0.3061538
20 | 8092.8 | 0.00033863 | -4.5537e-06 | 0.993 | 48.8 | -0.76 | 0.3061538
21 | 10161 | 0.00034113 | -2.1152e-05 | 0.992 | 51.1 | -0.76 | 0.3061538
22 | 12759 | 0.0003315 | -1.4538e-05 | 0.989 | 53.3 | -0.75 | 0.3061538
23 | 16020 | 0.00029529 | 1.7527e-05 | 0.969 | 55.4 | -0.75 | 0.3061538
24 | 20116 | 0.00031334 | 1.4759e-05 | 0.95 | 57.7 | -0.75 | 0.3061538
25 | 25258 | 0.00031465 | 8.8464e-05 | 0.964 | 59.9 | -0.75 | 0.3061538
26 | 31714 | 0.00030703 | -0.00011118 | 0.878 | 62.7 | -0.75 | 0.3061538
27 | 39821 | 0.00031164 | -6.136e-05 | 0.724 | 65.5 | -0.75 | 0.3061538
28 | 50000 | 0.0004198 | 0.00013456 | 0.845 | 67.7 | -0.75 | 0.3061538
29 | 39821 | 0.00023167 | -4.8506e-06 | 0.629 | 69.9 | -0.75 | 0.3061538
30 | 31714 | 0.0002744 | 1.838e-05 | 0.885 | 72.1 | -0.75 | 0.3061538
31 | 25258 | 0.00029963 | -2.9736e-05 | 0.955 | 74.3 | -0.75 | 0.3061538
32 | 20116 | 0.00032263 | -6.4525e-06 | 0.925 | 76.5 | -0.75 | 0.3061538
33 | 16020 | 0.00034698 | 4.4174e-06 | 0.983 | 78.7 | -0.75 | 0.3061538
34 | 12759 | 0.00035286 | -1.6786e-05 | 0.984 | 80.9 | -0.75 | 0.3061538
35 | 10161 | 0.00032282 | -1.0101e-05 | 0.977 | 83.1 | -0.75 | 0.3061538
36 | 8092.8 | 0.00033012 | -9.1044e-06 | 0.993 | 85.3 | -0.75 | 0.3061538
37 | 6445.3 | 0.00033934 | -1.7198e-05 | 0.988 | 87.6 | -0.75 | 0.3061538
38 | 5133.1 | 0.00033889 | -2.4895e-05 | 0.985 | 89.7 | -0.75 | 0.3061538
39 | 4088.1 | 0.00034068 | -3.1312e-05 | 0.958 | 91.9 | -0.75 | 0.3061538
40 | 3255.8 | 0.0003464 | -3.4348e-05 | 0.86 | 94.2 | -0.75 | 0.3061538
41 | 2593 | 0.00035031 | -4.4256e-05 | 0.78 | 96.9 | -0.75 | 0.3061538
42 | 2065.1 | 0.00035647 | -5.2237e-05 | 0.731 | 100.3 | -0.75 | 0.3061538
43 | 1644.7 | 0.00036135 | -6.0114e-05 | 0.675 | 103.7 | -0.75 | 0.3061538
44 | 1309.9 | 0.00036996 | -6.8454e-05 | 0.622 | 107 | -0.75 | 0.3061538
45 | 1043.2 | 0.00037688 | -8.3472e-05 | 0.61 | 110.4 | -0.75 | 0.3061538
46 | 830.83 | 0.00038693 | -9.2005e-05 | 0.996 | 113.1 | -0.75 | 0.3061538
47 | 661.68 | 0.00039873 | -0.0001012 | 0.995 | 115.3 | -0.75 | 0.3061538
48 | 526.98 | 0.00041112 | -0.00011791 | 0.997 | 117.6 | -0.75 | 0.3061538
49 | 419.69 | 0.00042185 | -0.00012977 | 0.996 | 119.8 | -0.75 | 0.3061538
50 | 334.25 | 0.00043797 | -0.00014978 | 0.999 | 122 | -0.75 | 0.3061538
51 | 266.2 | 0.00045341 | -0.00017048 | 0.995 | 124.2 | -0.75 | 0.3061538
52 | 212.01 | 0.00047323 | -0.00019059 | 0.999 | 126.4 | -0.75 | 0.3061538
53 | 168.85 | 0.00049102 | -0.00021697 | 0.994 | 128.5 | -0.75 | 0.3061538
54 | 134.47 | 0.00051658 | -0.00025092 | 0.996 | 130.7 | -0.75 | 0.3061538
55 | 107.1 | 0.00054875 | -0.00028775 | 0.999 | 132.9 | -0.75 | 0.3061538
56 | 85.294 | 0.0005836 | -0.00033081 | 0.999 | 135.1 | -0.75 | 0.3061538
57 | 67.93 | 0.00062991 | -0.00038071 | 0.999 | 137.3 | -0.75 | 0.3061538
58 | 53.91 | 0.0006887 | -0.00043062 | 0.999 | 139.6 | -0.75 | 0.3061538
59 | 42.416 | 0.00076455 | -0.00048203 | 0.999 | 142 | -0.75 | 0.3061538
60 | 33.064 | 0.0008597 | -0.00053507 | 0.998 | 144.5 | -0.75 | 0.3061538
61 | 25.518 | 0.00097137 | -0.000577 | 0.999 | 147.2 | -0.75 | 0.3061538
62 | 19.484 | 0.0011114 | -0.00061001 | 0.998 | 150.1 | -0.75 | 0.3061538
63 | 14.705 | 0.0012572 | -0.00061202 | 0.998 | 153.2 | -0.75 | 0.3061538
64 | 10.96 | 0.001399 | -0.00058058 | 0.998 | 156.7 | -0.75 | 0.3061538
65 | 8.0607 | 0.0015241 | -0.00053057 | 0.998 | 160.6 | -0.75 | 0.3061538
66 | 5.8439 | 0.0016091 | -0.00048754 | 0.997 | 165.2 | -0.75 | 0.3061538
67 | 4.1726 | 0.0016927 | -0.00046257 | 0.998 | 170.6 | -0.75 | 0.3061538
68 | 2.9318 | 0.0018006 | -0.00047847 | 0.998 | 177.1 | -0.75 | 0.3061538
69 | 2.0259 | 0.001942 | -0.0004761 | 0.997 | 185.3 | -0.75 | 0.3061538
70 | 1.3761 | 0.0020871 | -0.00040458 | 0.997 | 197.9 | -0.75 | 0.3061538
71 | 0.91901 | 0.00221 | -0.00030451 | 0.997 | 214.5 | -0.75 | 0.3061538
72 | 0.60383 | 0.0022754 | -0.00022611 | 0.998 | 233.5 | -0.75 | 0.3061538
73 | 0.39094 | 0.0023042 | -0.0001515 | 0.996 | 264.6 | -0.76 | 0.3061538
74 | 0.25002 | 0.0023621 | -8.9167e-05 | 0.992 | 300.1 | -0.75 | 0.3061538
75 | 0.15849 | 0.0023211 | -2.1912e-05 | 0.993 | 347 | -0.75 | 0.3061538
76 | 0.1 | 0.002342 | 5.8466e-06 | 0.995 | 407.2 | -0.75 | 0.3061538

## Sheet8
Number | Frequency / Hz | Z_Re / Ohm | Z_Im / Ohm | Sign | Time / s | Voltage / V | Current / A/cm^2
1 | 107.1 | 0.00053607 | -0.00028405 | 0.999 | 0 | -0.75 | 0.3061538
2 | 134.47 | 0.00051189 | -0.00024253 | 0.997 | 3.2 | -0.75 | 0.3061538
3 | 168.85 | 0.00048647 | -0.00021383 | 0.995 | 5.4 | -0.75 | 0.3061538
4 | 212.01 | 0.00046682 | -0.00018339 | 0.995 | 7.6 | -0.75 | 0.3061538
5 | 266.2 | 0.00044424 | -0.00016038 | 0.999 | 9.8 | -0.75 | 0.3061538
6 | 334.25 | 0.00042961 | -0.00014343 | 0.998 | 12.1 | -0.75 | 0.3061538
7 | 419.69 | 0.00041852 | -0.00012618 | 0.995 | 14.3 | -0.75 | 0.3061538
8 | 526.98 | 0.00040852 | -0.00011264 | 0.994 | 16.5 | -0.75 | 0.3061538
9 | 661.68 | 0.00039321 | -0.00010029 | 0.994 | 18.8 | -0.75 | 0.3061538
10 | 830.83 | 0.00038268 | -8.9605e-05 | 0.995 | 20.9 | -0.75 | 0.3061538
11 | 1043.2 | 0.00037478 | -7.5528e-05 | 0.61 | 23.8 | -0.75 | 0.3061538
12 | 1309.9 | 0.000368 | -6.4766e-05 | 0.623 | 27.1 | -0.75 | 0.3061538
13 | 1644.7 | 0.00035748 | -5.791e-05 | 0.675 | 30.4 | -0.75 | 0.3061538
14 | 2065.1 | 0.0003544 | -5.094e-05 | 0.73 | 33.8 | -0.75 | 0.3061538
15 | 2593 | 0.00035133 | -4.0839e-05 | 0.78 | 37.2 | -0.75 | 0.3061538
16 | 3255.8 | 0.00034715 | -3.4952e-05 | 0.863 | 40 | -0.75 | 0.3061538
17 | 4088.1 | 0.00034572 | -3.191e-05 | 0.958 | 42.2 | -0.75 | 0.3061538
18 | 5133.1 | 0.0003409 | -2.794e-05 | 0.983 | 44.4 | -0.75 | 0.3061538
19 | 6445.3 | 0.00033747 | -1.9645e-05 | 0.993 | 46.6 | -0.75 | 0.3061538
20 | 8092.8 | 0.00033302 | -1.6649e-05 | 0.993 | 48.8 | -0.75 | 0.3061538
21 | 10161 | 0.00032635 | -9.5858e-06 | 0.992 | 51.1 | -0.75 | 0.3061538
22 | 12759 | 0.00033909 | -2.9543e-05 | 0.989 | 53.3 | -0.75 | 0.3061538
23 | 16020 | 0.00032807 | 5.3362e-06 | 0.969 | 55.4 | -0.75 | 0.3061538
24 | 20116 | 0.00033421 | -3.5626e-05 | 0.95 | 57.7 | -0.75 | 0.3061538
25 | 25258 | 0.00033 | 2.9855e-05 | 0.964 | 59.9 | -0.75 | 0.3061538
26 | 31714 | 0.00026574 | 4.271e-05 | 0.878 | 62.7 | -0.75 | 0.3061538
27 | 39821 | 0.00032361 | 5.9909e-05 | 0.724 | 65.5 | -0.75 | 0.3061538
28 | 50000 | 0.00033127 | 2.1641e-05 | 0.845 | 67.7 | -0.75 | 0.3061538
29 | 39821 | 0.00028209 | -2.6406e-06 | 0.629 | 69.9 | -0.75 | 0.3061538
30 | 31714 | 0.00032675 | 3.1066e-05 | 0.885 | 72.1 | -0.75 | 0.3061538
31 | 25258 | 0.00029905 | -4.1405e-05 | 0.955 | 74.3 | -0.75 | 0.3061538
32 | 20116 | 0.00035668 | 4.6127e-05 | 0.925 | 76.5 | -0.75 | 0.3061538
33 | 16020 | 0.00033861 | -1.8197e-05 | 0.983 | 78.7 | -0.75 | 0.3061538
34 | 12759 | 0.00032413 | -1.5776e-05 | 0.984 | 80.9 | -0.75 | 0.3061538
35 | 10161 | 0.00033844 | -9.7184e-06 | 0.977 | 83.1 | -0.75 | 0.3061538
36 | 8092.8 | 0.00033622 | -1.4444e-05 | 0.993 | 85.3 | -0.75 | 0.3061538
37 | 6445.3 | 0.00033956 | -2.5681e-05 | 0.988 | 87.6 | -0.75 | 0.3061538
38 | 5133.1 | 0.00034131 | -1.8746e-05 | 0.985 | 89.7 | -0.75 | 0.3061538
39 | 4088.1 | 0.00034555 | -3.1126e-05 | 0.958 | 91.9 | -0.75 | 0.3061538
40 | 3255.8 | 0.00034736 | -3.4415e-05 | 0.86 | 94.2 | -0.75 | 0.3061538
41 | 2593 | 0.00035095 | -4.1046e-05 | 0.78 | 96.9 | -0.75 | 0.3061538
42 | 2065.1 | 0.00035618 | -4.9101e-05 | 0.731 | 100.3 | -0.75 | 0.3061538
43 | 1644.7 | 0.00036039 | -5.8842e-05 | 0.675 | 103.7 | -0.75 | 0.3061538
44 | 1309.9 | 0.00036744 | -6.653e-05 | 0.622 | 107 | -0.75 | 0.3061538
45 | 1043.2 | 0.00037595 | -7.9597e-05 | 0.61 | 110.4 | -0.75 | 0.3061538
46 | 830.83 | 0.00038367 | -8.5551e-05 | 0.996 | 113.1 | -0.75 | 0.3061538
47 | 661.68 | 0.00039547 | -9.6473e-05 | 0.995 | 115.3 | -0.75 | 0.3061538
48 | 526.98 | 0.00040964 | -0.00011297 | 0.997 | 117.6 | -0.75 | 0.3061538
49 | 419.69 | 0.00041879 | -0.00012311 | 0.996 | 119.8 | -0.75 | 0.3061538
50 | 334.25 | 0.00043307 | -0.00014067 | 0.999 | 122 | -0.75 | 0.3061538
51 | 266.2 | 0.00045112 | -0.00016091 | 0.995 | 124.2 | -0.75 | 0.3061538
52 | 212.01 | 0.00046343 | -0.00018014 | 0.999 | 126.4 | -0.75 | 0.3061538
53 | 168.85 | 0.00047976 | -0.00021055 | 0.994 | 128.5 | -0.75 | 0.3061538
54 | 134.47 | 0.00051138 | -0.00024641 | 0.996 | 130.7 | -0.75 | 0.3061538
55 | 107.1 | 0.00053698 | -0.00027967 | 0.999 | 132.9 | -0.75 | 0.3061538
56 | 85.294 | 0.00057303 | -0.00032628 | 0.999 | 135.1 | -0.75 | 0.3061538
57 | 67.93 | 0.00062028 | -0.00037396 | 0.999 | 137.3 | -0.75 | 0.3061538
58 | 53.91 | 0.00066829 | -0.0004239 | 0.999 | 139.6 | -0.75 | 0.3061538
59 | 42.416 | 0.0007491 | -0.00048372 | 0.999 | 142 | -0.75 | 0.3061538
60 | 33.064 | 0.00083516 | -0.00054283 | 0.998 | 144.5 | -0.75 | 0.3061538
61 | 25.518 | 0.00095301 | -0.00058935 | 0.999 | 147.2 | -0.75 | 0.3061538
62 | 19.484 | 0.0010925 | -0.00062312 | 0.998 | 150.1 | -0.75 | 0.3061538
63 | 14.705 | 0.0012452 | -0.00062984 | 0.998 | 153.2 | -0.75 | 0.3061538
64 | 10.96 | 0.0013866 | -0.00060501 | 0.998 | 156.7 | -0.75 | 0.3061538
65 | 8.0607 | 0.0015198 | -0.00056379 | 0.998 | 160.6 | -0.75 | 0.3061538
66 | 5.8439 | 0.0016181 | -0.00051772 | 0.997 | 165.2 | -0.75 | 0.3061538
67 | 4.1726 | 0.0016978 | -0.00049505 | 0.998 | 170.6 | -0.75 | 0.3061538
68 | 2.9318 | 0.0017994 | -0.00051932 | 0.998 | 177.1 | -0.75 | 0.3061538
69 | 2.0259 | 0.0019308 | -0.0005339 | 0.997 | 185.3 | -0.75 | 0.3061538
70 | 1.3761 | 0.0020981 | -0.00049756 | 0.997 | 197.9 | -0.75 | 0.3061538
71 | 0.91901 | 0.0022802 | -0.00046104 | 0.997 | 214.5 | -0.75 | 0.3061538
72 | 0.60383 | 0.0024203 | -0.00041123 | 0.998 | 233.5 | -0.75 | 0.3061538
73 | 0.39094 | 0.0024873 | -0.00033215 | 0.996 | 264.6 | -0.76 | 0.3061538
74 | 0.25002 | 0.0026236 | -0.00024459 | 0.992 | 300.1 | -0.75 | 0.3061538
75 | 0.15849 | 0.0026224 | -0.00015167 | 0.993 | 347 | -0.75 | 0.3061538
76 | 0.1 | 0.0026536 | -7.8933e-05 | 0.995 | 407.2 | -0.75 | 0.3061538

## Sheet9
Number | Frequency / Hz | Z_Re / Ohm | Z_Im / Ohm | Sign | Time / s | Voltage / V | Current / A/cm^2
1 | 107.1 | 0.0005166 | -0.00027048 | 0.999 | 0 | -0.7 | 0.3061538
2 | 134.47 | 0.00050537 | -0.00023321 | 0.997 | 3.2 | -0.7 | 0.3061538
3 | 168.85 | 0.00048852 | -0.00020187 | 0.995 | 5.4 | -0.71 | 0.3061538
4 | 212.01 | 0.00047248 | -0.00018249 | 0.995 | 7.6 | -0.72 | 0.3061538
5 | 266.2 | 0.0004542 | -0.00015682 | 0.999 | 9.8 | -0.72 | 0.3061538
6 | 334.25 | 0.00044091 | -0.00013698 | 0.998 | 12.1 | -0.72 | 0.3061538
7 | 419.69 | 0.00043169 | -0.00012098 | 0.995 | 14.3 | -0.72 | 0.3061538
8 | 526.98 | 0.0004188 | -0.00010638 | 0.994 | 16.5 | -0.71 | 0.3061538
9 | 661.68 | 0.00041023 | -9.633e-05 | 0.994 | 18.8 | -0.72 | 0.3061538
10 | 830.83 | 0.00039459 | -8.384e-05 | 0.995 | 20.9 | -0.72 | 0.3061538
11 | 1043.2 | 0.00038866 | -7.1584e-05 | 0.61 | 23.8 | -0.72 | 0.3061538
12 | 1309.9 | 0.00037845 | -6.3487e-05 | 0.623 | 27.1 | -0.72 | 0.3061538
13 | 1644.7 | 0.0003744 | -5.3116e-05 | 0.675 | 30.4 | -0.71 | 0.3061538
14 | 2065.1 | 0.00036692 | -4.7595e-05 | 0.73 | 33.8 | -0.71 | 0.3061538
15 | 2593 | 0.00036474 | -3.8919e-05 | 0.78 | 37.2 | -0.71 | 0.3061538
16 | 3255.8 | 0.00035945 | -3.198e-05 | 0.863 | 40 | -0.72 | 0.3061538
17 | 4088.1 | 0.0003583 | -2.8213e-05 | 0.958 | 42.2 | -0.7 | 0.3061538
18 | 5133.1 | 0.00035451 | -2.3284e-05 | 0.983 | 44.4 | -0.72 | 0.3061538
19 | 6445.3 | 0.00034729 | -2.2675e-05 | 0.993 | 46.6 | -0.72 | 0.3061538
20 | 8092.8 | 0.00033764 | -1.9823e-05 | 0.993 | 48.8 | -0.72 | 0.3061538
21 | 10161 | 0.00034675 | -1.0883e-06 | 0.992 | 51.1 | -0.72 | 0.3061538
22 | 12759 | 0.00032396 | 9.2871e-06 | 0.989 | 53.3 | -0.72 | 0.3061538
23 | 16020 | 0.00037161 | 5.4657e-05 | 0.969 | 55.4 | -0.72 | 0.3061538
24 | 20116 | 0.00031327 | -3.9027e-05 | 0.95 | 57.7 | -0.73 | 0.3061538
25 | 25258 | 0.00030576 | -3.8205e-05 | 0.964 | 59.9 | -0.72 | 0.3061538
26 | 31714 | 0.00019045 | 4.9485e-06 | 0.878 | 62.7 | -0.71 | 0.3061538
27 | 39821 | 0.00046703 | -9.3556e-05 | 0.724 | 65.5 | -0.71 | 0.3061538
28 | 50000 | 0.00035896 | -0.00015133 | 0.845 | 67.7 | -0.72 | 0.3061538
29 | 39821 | 0.00045531 | 5.6992e-05 | 0.629 | 69.9 | -0.72 | 0.3061538
30 | 31714 | 0.00035684 | 0.00010161 | 0.885 | 72.1 | -0.72 | 0.3061538
31 | 25258 | 0.00018562 | -0.00010167 | 0.955 | 74.3 | -0.72 | 0.3061538
32 | 20116 | 0.00043049 | 3.4783e-05 | 0.925 | 76.5 | -0.73 | 0.3061538
33 | 16020 | 0.00034955 | 4.9091e-05 | 0.983 | 78.7 | -0.72 | 0.3061538
34 | 12759 | 0.00032532 | 3.5238e-06 | 0.984 | 80.9 | -0.72 | 0.3061538
35 | 10161 | 0.00034617 | -1.3396e-05 | 0.977 | 83.1 | -0.71 | 0.3061538
36 | 8092.8 | 0.00034829 | -1.1997e-05 | 0.993 | 85.3 | -0.72 | 0.3061538
37 | 6445.3 | 0.00035389 | -1.633e-05 | 0.988 | 87.6 | -0.73 | 0.3061538
38 | 5133.1 | 0.00035918 | -2.3087e-05 | 0.985 | 89.7 | -0.73 | 0.3061538
39 | 4088.1 | 0.00036139 | -3.072e-05 | 0.958 | 91.9 | -0.73 | 0.3061538
40 | 3255.8 | 0.00035762 | -3.2418e-05 | 0.86 | 94.2 | -0.73 | 0.3061538
41 | 2593 | 0.00036409 | -4.0498e-05 | 0.78 | 96.9 | -0.73 | 0.3061538
42 | 2065.1 | 0.00037521 | -4.7104e-05 | 0.731 | 100.3 | -0.73 | 0.3061538
43 | 1644.7 | 0.0003747 | -5.5162e-05 | 0.675 | 103.7 | -0.73 | 0.3061538
44 | 1309.9 | 0.00037995 | -6.2306e-05 | 0.622 | 107 | -0.73 | 0.3061538
45 | 1043.2 | 0.0003866 | -7.2842e-05 | 0.61 | 110.4 | -0.73 | 0.3061538
46 | 830.83 | 0.00039811 | -8.158e-05 | 0.996 | 113.1 | -0.73 | 0.3061538
47 | 661.68 | 0.00040555 | -9.5674e-05 | 0.995 | 115.3 | -0.72 | 0.3061538
48 | 526.98 | 0.00042021 | -0.00010995 | 0.997 | 117.6 | -0.72 | 0.3061538
49 | 419.69 | 0.00042912 | -0.00012202 | 0.996 | 119.8 | -0.72 | 0.3061538
50 | 334.25 | 0.00043922 | -0.00013615 | 0.999 | 122 | -0.71 | 0.3061538
51 | 266.2 | 0.00045342 | -0.0001559 | 0.995 | 124.2 | -0.72 | 0.3061538
52 | 212.01 | 0.00047064 | -0.00017507 | 0.999 | 126.4 | -0.71 | 0.3061538
53 | 168.85 | 0.00048505 | -0.00020636 | 0.994 | 128.5 | -0.72 | 0.3061538
54 | 134.47 | 0.00050464 | -0.00023341 | 0.996 | 130.7 | -0.72 | 0.3061538
55 | 107.1 | 0.00053067 | -0.00027554 | 0.999 | 132.9 | -0.71 | 0.3061538
56 | 85.294 | 0.00056141 | -0.00032236 | 0.999 | 135.1 | -0.72 | 0.3061538
57 | 67.93 | 0.00059407 | -0.00037172 | 0.999 | 137.3 | -0.72 | 0.3061538
58 | 53.91 | 0.00063812 | -0.00042474 | 0.999 | 139.6 | -0.71 | 0.3061538
59 | 42.416 | 0.00071927 | -0.00049274 | 0.999 | 142 | -0.71 | 0.3061538
60 | 33.064 | 0.00078117 | -0.00057491 | 0.998 | 144.5 | -0.72 | 0.3061538
61 | 25.518 | 0.00090661 | -0.00063594 | 0.999 | 147.2 | -0.71 | 0.3061538
62 | 19.484 | 0.001015 | -0.00071616 | 0.998 | 150.1 | -0.72 | 0.3061538
63 | 14.705 | 0.0012068 | -0.00075051 | 0.998 | 153.2 | -0.73 | 0.3061538
64 | 10.96 | 0.0013757 | -0.00078827 | 0.998 | 156.7 | -0.73 | 0.3061538
65 | 8.0607 | 0.0015594 | -0.00084719 | 0.998 | 160.6 | -0.73 | 0.3061538
66 | 5.8439 | 0.0016805 | -0.00078683 | 0.997 | 165.2 | -0.73 | 0.3061538
67 | 4.1726 | 0.0017806 | -0.00082189 | 0.998 | 170.6 | -0.74 | 0.3061538
68 | 2.9318 | 0.0018971 | -0.00097923 | 0.998 | 177.1 | -0.73 | 0.3061538
69 | 2.0259 | 0.0019887 | -0.0012629 | 0.997 | 185.3 | -0.73 | 0.3061538
70 | 1.3761 | 0.0022467 | -0.0017707 | 0.997 | 197.9 | -0.73 | 0.3061538
71 | 0.91901 | 0.0029323 | -0.0022808 | 0.997 | 214.5 | -0.72 | 0.3061538
72 | 0.60383 | 0.0037606 | -0.0029305 | 0.998 | 233.5 | -0.71 | 0.3061538
73 | 0.39094 | 0.0048883 | -0.0029636 | 0.996 | 264.6 | -0.76 | 0.3061538
74 | 0.25002 | 0.0061038 | -0.0024755 | 0.992 | 300.1 | -0.72 | 0.3061538
75 | 0.15849 | 0.0067752 | -0.0020349 | 0.993 | 347 | -0.74 | 0.3061538
76 | 0.1 | 0.0064683 | -0.00086211 | 0.995 | 407.2 | -0.74 | 0.3061538