## Sheet1
Number | Frequency / Hz | Z_Re / Ohm | Z_Im / Ohm | Sign | Time / s | Voltage / V | Current / A/cm^2
1 | 107.1 | 0.012582 | -0.0067917 | 0.999 | 0 | -17.59 | 0.3058974
2 | 134.47 | 0.011989 | -0.0056626 | 0.996 | 3.2 | -17.59 | 0.3058974
3 | 168.85 | 0.011531 | -0.0050501 | 0.997 | 5.4 | -17.57 | 0.3058974
4 | 212.01 | 0.011108 | -0.0044056 | 0.996 | 7.7 | -17.56 | 0.3058974
5 | 266.2 | 0.010721 | -0.003854 | 0.998 | 9.9 | -17.55 | 0.3058974
6 | 334.25 | 0.010308 | -0.0034377 | 0.996 | 12.1 | -17.55 | 0.3058974
7 | 419.69 | 0.0099528 | -0.0030501 | 0.994 | 14.4 | -17.56 | 0.3058974
8 | 526.98 | 0.0096379 | -0.0026901 | 0.993 | 16.6 | -17.57 | 0.3058974
9 | 661.68 | 0.009349 | -0.0023353 | 0.996 | 18.8 | -17.58 | 0.3058974
10 | 830.83 | 0.009111 | -0.0020826 | 0.997 | 21.1 | -17.59 | 0.3058974
11 | 1043.2 | 0.0088814 | -0.0018008 | 0.62 | 23.9 | -17.55 | 0.3058974
12 | 1309.9 | 0.0087965 | -0.0015615 | 0.623 | 27.3 | -17.58 | 0.3058974
13 | 1644.7 | 0.0086481 | -0.0013839 | 0.675 | 30.6 | -17.59 | 0.3058974
14 | 2065.1 | 0.008511 | -0.0012173 | 0.73 | 34 | -17.58 | 0.3058974
15 | 2593 | 0.0083676 | -0.0010681 | 0.782 | 37.4 | -17.57 | 0.3058974
16 | 3255.8 | 0.008267 | -0.00082894 | 0.863 | 40.1 | -17.59 | 0.3058974
17 | 4088.1 | 0.0081743 | -0.00072829 | 0.957 | 42.3 | -17.59 | 0.3058974
18 | 5133.1 | 0.0080579 | -0.00064168 | 0.986 | 44.6 | -17.52 | 0.3058974
19 | 6445.3 | 0.0080067 | -0.00059978 | 0.995 | 46.8 | -17.6 | 0.3058974
20 | 8092.8 | 0.0078792 | -0.00054944 | 0.994 | 49 | -17.58 | 0.3058974
21 | 10161 | 0.0077896 | -0.0005893 | 0.993 | 51.2 | -17.59 | 0.3058974
22 | 12759 | 0.007348 | -0.00055801 | 0.987 | 53.4 | -17.58 | 0.3058974
23 | 16020 | 0.0068174 | -0.00053418 | 0.97 | 55.6 | -17.56 | 0.3058974
24 | 20116 | 0.0056623 | -0.00048504 | 0.98 | 57.8 | -17.54 | 0.3058974
25 | 25258 | 0.0050396 | -0.00095649 | 0.964 | 60 | -17.54 | 0.3058974
26 | 31714 | 0.0034814 | 0.0005544 | 0.891 | 62.2 | -17.56 | 0.3058974
27 | 39821 | 0.00033418 | 0.00069149 | 0.465 | 64.5 | -17.58 | 0.3058974
28 | 50000 | -0.0072233 | 0.0030727 | 0.949 | 67.3 | -17.59 | 0.3058974
29 | 39821 | 0.00095518 | -0.0010774 | 0.647 | 70.1 | -17.6 | 0.3058974
30 | 31714 | 0.0038074 | -0.00082582 | 0.902 | 72.3 | -17.6 | 0.3058974
31 | 25258 | 0.0052293 | -0.0011813 | 0.957 | 74.5 | -17.59 | 0.3058974
32 | 20116 | 0.0060852 | -0.00055804 | 0.964 | 76.6 | -17.58 | 0.3058974
33 | 16020 | 0.0068772 | -0.0007149 | 0.974 | 78.9 | -17.56 | 0.3058974
34 | 12759 | 0.0072337 | -0.00056634 | 0.989 | 81.1 | -17.56 | 0.3058974
35 | 10161 | 0.0076358 | -0.00063419 | 0.991 | 83.3 | -17.55 | 0.3058974
36 | 8092.8 | 0.0078778 | -0.00054465 | 0.991 | 85.5 | -17.56 | 0.3058974
37 | 6445.3 | 0.0079725 | -0.00054467 | 0.99 | 87.7 | -17.6 | 0.3058974
38 | 5133.1 | 0.0080606 | -0.00063715 | 0.98 | 89.9 | -17.58 | 0.3058974
39 | 4088.1 | 0.0081775 | -0.00070981 | 0.955 | 92.1 | -17.59 | 0.3058974
40 | 3255.8 | 0.0082707 | -0.00081809 | 0.862 | 94.3 | -17.58 | 0.3058974
41 | 2593 | 0.0083776 | -0.0010857 | 0.781 | 97.1 | -17.57 | 0.3058974
42 | 2065.1 | 0.0085014 | -0.0011963 | 0.729 | 100.4 | -17.56 | 0.3058974
43 | 1644.7 | 0.0086001 | -0.0013561 | 0.677 | 103.8 | -17.55 | 0.3058974
44 | 1309.9 | 0.0087337 | -0.0015721 | 0.622 | 107.2 | -17.5 | 0.3058974
45 | 1043.2 | 0.0089056 | -0.0017977 | 0.618 | 110.5 | -17.59 | 0.3058974
46 | 830.83 | 0.0090818 | -0.0020597 | 0.996 | 113.3 | -17.58 | 0.3058974
47 | 661.68 | 0.0093545 | -0.0023512 | 0.995 | 115.5 | -17.59 | 0.3058974
48 | 526.98 | 0.0096487 | -0.0026768 | 0.995 | 117.7 | -17.58 | 0.3058974
49 | 419.69 | 0.0099849 | -0.0030446 | 0.995 | 120 | -17.57 | 0.3058974
50 | 334.25 | 0.010327 | -0.0034296 | 0.998 | 122.1 | -17.56 | 0.3058974
51 | 266.2 | 0.010668 | -0.0038661 | 0.997 | 124.4 | -17.55 | 0.3058974
52 | 212.01 | 0.011079 | -0.004397 | 0.999 | 126.6 | -17.56 | 0.3058974
53 | 168.85 | 0.011569 | -0.0050761 | 0.996 | 128.7 | -17.48 | 0.3058974
54 | 134.47 | 0.011994 | -0.0058005 | 0.997 | 130.9 | -17.59 | 0.3058974
55 | 107.1 | 0.012558 | -0.006771 | 0.998 | 133.1 | -17.58 | 0.3058974
56 | 85.294 | 0.013335 | -0.007908 | 0.999 | 135.3 | -17.6 | 0.3058974
57 | 67.93 | 0.014271 | -0.0091792 | 0.999 | 137.5 | -17.6 | 0.3058974
58 | 53.91 | 0.015665 | -0.010713 | 0.999 | 139.8 | -17.59 | 0.3058974
59 | 42.416 | 0.017292 | -0.012348 | 0.999 | 142.1 | -17.57 | 0.3058974
60 | 33.064 | 0.019542 | -0.014132 | 0.999 | 144.7 | -17.58 | 0.3058974
61 | 25.518 | 0.022421 | -0.015869 | 0.999 | 147.4 | -17.55 | 0.3058974
62 | 19.484 | 0.02562 | -0.017443 | 0.998 | 150.2 | -17.58 | 0.3058974
63 | 14.705 | 0.030174 | -0.018162 | 0.998 | 153.4 | -17.6 | 0.3058974
64 | 10.96 | 0.034627 | -0.018147 | 0.998 | 156.8 | -17.57 | 0.3058974
65 | 8.0607 | 0.038855 | -0.017167 | 0.998 | 160.8 | -17.58 | 0.3058974
66 | 5.8439 | 0.042212 | -0.015836 | 0.998 | 165.3 | -17.6 | 0.3058974
67 | 4.1726 | 0.0447 | -0.014963 | 0.997 | 170.8 | -17.54 | 0.3058974
68 | 2.9318 | 0.047237 | -0.015685 | 0.997 | 177.3 | -17.47 | 0.3058974
69 | 2.0259 | 0.05168 | -0.016776 | 0.997 | 186.8 | -17.38 | 0.3058974
70 | 1.3761 | 0.056967 | -0.017307 | 0.997 | 199 | -17.94 | 0.3058974
71 | 0.91901 | 0.061833 | -0.015826 | 0.996 | 213.7 | -17.42 | 0.3058974
72 | 0.60383 | 0.067413 | -0.011556 | 0.997 | 232.7 | -17.25 | 0.3058974
73 | 0.39094 | 0.071089 | -0.010157 | 0.99 | 263.8 | -17.66 | 0.3058974
74 | 0.25002 | 0.072619 | -0.0084659 | 0.994 | 299.4 | -17.61 | 0.3058974
75 | 0.15849 | 0.074943 | -0.0055591 | 0.987 | 346.2 | -17.63 | 0.3058974
76 | 0.1 | 0.073773 | -0.0028285 | 0.99 | 406.4 | -17.66 | 0.3058974

## Sheet2
Number | Frequency / Hz | Z_Re / Ohm | Z_Im / Ohm | Sign | Time / s | Voltage / V | Current / A/cm^2
1 | 107.1 | 0.0005317 | -0.00028759 | 0.999 | 0 | -0.73 | 0.3058974
2 | 134.47 | 0.00050714 | -0.00024202 | 0.996 | 3.2 | -0.73 | 0.3058974
3 | 168.85 | 0.00048554 | -0.00021688 | 0.997 | 5.4 | -0.73 | 0.3058974
4 | 212.01 | 0.00046863 | -0.00018711 | 0.996 | 7.7 | -0.73 | 0.3058974
5 | 266.2 | 0.00045234 | -0.00016703 | 0.998 | 9.9 | -0.73 | 0.3058974
6 | 334.25 | 0.00043597 | -0.00014986 | 0.996 | 12.1 | -0.73 | 0.3058974
7 | 419.69 | 0.00042148 | -0.0001317 | 0.994 | 14.4 | -0.73 | 0.3058974
8 | 526.98 | 0.00040291 | -0.00011586 | 0.993 | 16.6 | -0.73 | 0.3058974
9 | 661.68 | 0.00039292 | -0.00010235 | 0.996 | 18.8 | -0.73 | 0.3058974
10 | 830.83 | 0.00038302 | -9.3596e-05 | 0.997 | 21.1 | -0.73 | 0.3058974
11 | 1043.2 | 0.00037198 | -7.735e-05 | 0.62 | 23.9 | -0.73 | 0.3058974
12 | 1309.9 | 0.00036706 | -7.0664e-05 | 0.623 | 27.3 | -0.73 | 0.3058974
13 | 1644.7 | 0.00035943 | -6.0207e-05 | 0.675 | 30.6 | -0.73 | 0.3058974
14 | 2065.1 | 0.00035311 | -5.1981e-05 | 0.73 | 34 | -0.73 | 0.3058974
15 | 2593 | 0.00034846 | -4.4387e-05 | 0.782 | 37.4 | -0.73 | 0.3058974
16 | 3255.8 | 0.00034463 | -4.0256e-05 | 0.863 | 40.1 | -0.73 | 0.3058974
17 | 4088.1 | 0.0003368 | -3.0206e-05 | 0.957 | 42.3 | -0.73 | 0.3058974
18 | 5133.1 | 0.00033496 | -2.8423e-05 | 0.986 | 44.6 | -0.73 | 0.3058974
19 | 6445.3 | 0.00033355 | -2.1688e-05 | 0.995 | 46.8 | -0.73 | 0.3058974
20 | 8092.8 | 0.00033409 | -2.7575e-05 | 0.994 | 49 | -0.73 | 0.3058974
21 | 10161 | 0.00034298 | -1.7048e-05 | 0.993 | 51.2 | -0.73 | 0.3058974
22 | 12759 | 0.00032421 | -1.0302e-05 | 0.987 | 53.4 | -0.73 | 0.3058974
23 | 16020 | 0.00031269 | 2.9615e-05 | 0.97 | 55.6 | -0.73 | 0.3058974
24 | 20116 | 0.0003544 | 1.0484e-05 | 0.98 | 57.8 | -0.73 | 0.3058974
25 | 25258 | 0.00032013 | 5.6589e-05 | 0.964 | 60 | -0.73 | 0.3058974
26 | 31714 | 0.00034097 | -7.7671e-05 | 0.891 | 62.2 | -0.73 | 0.3058974
27 | 39821 | 0.00035874 | -7.0065e-05 | 0.465 | 64.5 | -0.73 | 0.3058974
28 | 50000 | 0.0006042 | -4.7831e-05 | 0.949 | 67.3 | -0.73 | 0.3058974
29 | 39821 | 0.00025994 | -0.00011088 | 0.647 | 70.1 | -0.73 | 0.3058974
30 | 31714 | 0.00033142 | 1.1494e-05 | 0.902 | 72.3 | -0.73 | 0.3058974
31 | 25258 | 0.00034927 | 5.695e-05 | 0.957 | 74.5 | -0.73 | 0.3058974
32 | 20116 | 0.00030141 | -1.6428e-05 | 0.964 | 76.6 | -0.73 | 0.3058974
33 | 16020 | 0.00033831 | -1.7263e-06 | 0.974 | 78.9 | -0.73 | 0.3058974
34 | 12759 | 0.00033521 | -2.1597e-05 | 0.989 | 81.1 | -0.73 | 0.3058974
35 | 10161 | 0.00032954 | -3.1509e-05 | 0.991 | 83.3 | -0.73 | 0.3058974
36 | 8092.8 | 0.00033848 | -1.2482e-05 | 0.991 | 85.5 | -0.73 | 0.3058974
37 | 6445.3 | 0.00032737 | -3.0176e-05 | 0.99 | 87.7 | -0.73 | 0.3058974
38 | 5133.1 | 0.0003374 | -2.6218e-05 | 0.98 | 89.9 | -0.73 | 0.3058974
39 | 4088.1 | 0.0003428 | -3.4435e-05 | 0.955 | 92.1 | -0.73 | 0.3058974
40 | 3255.8 | 0.00034448 | -3.7362e-05 | 0.862 | 94.3 | -0.73 | 0.3058974
41 | 2593 | 0.00034929 | -4.3938e-05 | 0.781 | 97.1 | -0.73 | 0.3058974
42 | 2065.1 | 0.00035489 | -5.1034e-05 | 0.729 | 100.4 | -0.73 | 0.3058974
43 | 1644.7 | 0.00036026 | -6.1472e-05 | 0.677 | 103.8 | -0.73 | 0.3058974
44 | 1309.9 | 0.00036515 | -6.8929e-05 | 0.622 | 107.2 | -0.73 | 0.3058974
45 | 1043.2 | 0.00037162 | -8.0865e-05 | 0.618 | 110.5 | -0.73 | 0.3058974
46 | 830.83 | 0.00038326 | -9.1066e-05 | 0.996 | 113.3 | -0.73 | 0.3058974
47 | 661.68 | 0.00039311 | -0.00010543 | 0.995 | 115.5 | -0.73 | 0.3058974
48 | 526.98 | 0.00040581 | -0.00011821 | 0.995 | 117.7 | -0.73 | 0.3058974
49 | 419.69 | 0.00041967 | -0.00013282 | 0.995 | 120 | -0.73 | 0.3058974
50 | 334.25 | 0.00043376 | -0.00014903 | 0.998 | 122.1 | -0.73 | 0.3058974
51 | 266.2 | 0.00044971 | -0.00016698 | 0.997 | 124.4 | -0.73 | 0.3058974
52 | 212.01 | 0.00046828 | -0.00018629 | 0.999 | 126.6 | -0.73 | 0.3058974
53 | 168.85 | 0.00048996 | -0.00021769 | 0.996 | 128.7 | -0.73 | 0.3058974
54 | 134.47 | 0.00050464 | -0.00024658 | 0.997 | 130.9 | -0.73 | 0.3058974
55 | 107.1 | 0.00053061 | -0.00028726 | 0.998 | 133.1 | -0.73 | 0.3058974
56 | 85.294 | 0.00056023 | -0.00033238 | 0.999 | 135.3 | -0.73 | 0.3058974
57 | 67.93 | 0.00060493 | -0.00038879 | 0.999 | 137.5 | -0.73 | 0.3058974
58 | 53.91 | 0.00065659 | -0.00045167 | 0.999 | 139.8 | -0.73 | 0.3058974
59 | 42.416 | 0.00073203 | -0.00052085 | 0.999 | 142.1 | -0.73 | 0.3058974
60 | 33.064 | 0.00082336 | -0.00059166 | 0.999 | 144.7 | -0.73 | 0.3058974
61 | 25.518 | 0.00095276 | -0.00066451 | 0.999 | 147.4 | -0.73 | 0.3058974
62 | 19.484 | 0.0010826 | -0.00072974 | 0.998 | 150.2 | -0.73 | 0.3058974
63 | 14.705 | 0.0012792 | -0.00075794 | 0.998 | 153.4 | -0.73 | 0.3058974
64 | 10.96 | 0.0014723 | -0.00075294 | 0.998 | 156.8 | -0.73 | 0.3058974
65 | 8.0607 | 0.0016454 | -0.00070281 | 0.998 | 160.8 | -0.73 | 0.3058974
66 | 5.8439 | 0.0017906 | -0.00064657 | 0.998 | 165.3 | -0.73 | 0.3058974
67 | 4.1726 | 0.0018935 | -0.00059661 | 0.997 | 170.8 | -0.73 | 0.3058974
68 | 2.9318 | 0.0020133 | -0.00060769 | 0.997 | 177.3 | -0.73 | 0.3058974
69 | 2.0259 | 0.0022062 | -0.00059632 | 0.997 | 186.8 | -0.73 | 0.3058974
70 | 1.3761 | 0.0023901 | -0.00054223 | 0.997 | 199 | -0.73 | 0.3058974
71 | 0.91901 | 0.0025366 | -0.00044337 | 0.996 | 213.7 | -0.73 | 0.3058974
72 | 0.60383 | 0.0026659 | -0.00027414 | 0.997 | 232.7 | -0.73 | 0.3058974
73 | 0.39094 | 0.0027075 | -0.00018989 | 0.99 | 263.8 | -0.71 | 0.3058974
74 | 0.25002 | 0.0027154 | -0.00010846 | 0.994 | 299.4 | -0.73 | 0.3058974
75 | 0.15849 | 0.0027302 | -6.0288e-05 | 0.987 | 346.2 | -0.73 | 0.3058974
76 | 0.1 | 0.0027256 | 2.4735e-05 | 0.99 | 406.4 | -0.73 | 0.3058974

## Sheet3
Number | Frequency / Hz | Z_Re / Ohm | Z_Im / Ohm | Sign | Time / s | Voltage / V | Current / A/cm^2
1 | 107.1 | 0.00051735 | -0.00027829 | 0.999 | 0 | -0.74 | 0.3058974
2 | 134.47 | 0.00049504 | -0.00023672 | 0.996 | 3.2 | -0.74 | 0.3058974
3 | 168.85 | 0.00047631 | -0.00021018 | 0.997 | 5.4 | -0.73 | 0.3058974
4 | 212.01 | 0.00045556 | -0.00018156 | 0.996 | 7.7 | -0.73 | 0.3058974
5 | 266.2 | 0.00044117 | -0.00016072 | 0.998 | 9.9 | -0.73 | 0.3058974
6 | 334.25 | 0.00042333 | -0.00014256 | 0.996 | 12.1 | -0.73 | 0.3058974
7 | 419.69 | 0.0004103 | -0.00012758 | 0.994 | 14.4 | -0.73 | 0.3058974
8 | 526.98 | 0.00039782 | -0.00011104 | 0.993 | 16.6 | -0.73 | 0.3058974
9 | 661.68 | 0.000385 | -9.53e-05 | 0.996 | 18.8 | -0.73 | 0.3058974
10 | 830.83 | 0.00037245 | -8.6577e-05 | 0.997 | 21.1 | -0.73 | 0.3058974
11 | 1043.2 | 0.00036615 | -7.2135e-05 | 0.62 | 23.9 | -0.73 | 0.3058974
12 | 1309.9 | 0.00036302 | -6.3078e-05 | 0.623 | 27.3 | -0.73 | 0.3058974
13 | 1644.7 | 0.00035553 | -5.5019e-05 | 0.675 | 30.6 | -0.73 | 0.3058974
14 | 2065.1 | 0.00034857 | -4.7898e-05 | 0.73 | 34 | -0.73 | 0.3058974
15 | 2593 | 0.000346 | -4.0037e-05 | 0.782 | 37.4 | -0.73 | 0.3058974
16 | 3255.8 | 0.00034089 | -3.3763e-05 | 0.863 | 40.1 | -0.73 | 0.3058974
17 | 4088.1 | 0.00033903 | -2.7666e-05 | 0.957 | 42.3 | -0.73 | 0.3058974
18 | 5133.1 | 0.00033228 | -2.655e-05 | 0.986 | 44.6 | -0.73 | 0.3058974
19 | 6445.3 | 0.00032655 | -2.3989e-05 | 0.995 | 46.8 | -0.73 | 0.3058974
20 | 8092.8 | 0.00032899 | -3.282e-05 | 0.994 | 49 | -0.73 | 0.3058974
21 | 10161 | 0.00033134 | -6.5345e-06 | 0.993 | 51.2 | -0.73 | 0.3058974
22 | 12759 | 0.00032111 | -2.6784e-05 | 0.987 | 53.4 | -0.73 | 0.3058974
23 | 16020 | 0.00036379 | -1.9948e-06 | 0.97 | 55.6 | -0.73 | 0.3058974
24 | 20116 | 0.00031043 | 4.2306e-05 | 0.98 | 57.8 | -0.73 | 0.3058974
25 | 25258 | 0.00032446 | 6.0303e-05 | 0.964 | 60 | -0.73 | 0.3058974
26 | 31714 | 0.00021857 | -2.2249e-05 | 0.891 | 62.2 | -0.73 | 0.3058974
27 | 39821 | 0.00021127 | -2.968e-06 | 0.465 | 64.5 | -0.73 | 0.3058974
28 | 50000 | 0.00044105 | -3.042e-05 | 0.949 | 67.3 | -0.74 | 0.3058974
29 | 39821 | 0.00032948 | 0.00017942 | 0.647 | 70.1 | -0.74 | 0.3058974
30 | 31714 | 0.00028172 | 3.2616e-06 | 0.902 | 72.3 | -0.74 | 0.3058974
31 | 25258 | 0.00030951 | 4.2237e-05 | 0.957 | 74.5 | -0.74 | 0.3058974
32 | 20116 | 0.0003472 | 1.7947e-06 | 0.964 | 76.6 | -0.74 | 0.3058974
33 | 16020 | 0.0003072 | -8.2905e-06 | 0.974 | 78.9 | -0.74 | 0.3058974
34 | 12759 | 0.00034188 | -3.7584e-05 | 0.989 | 81.1 | -0.74 | 0.3058974
35 | 10161 | 0.0003272 | -1.4649e-05 | 0.991 | 83.3 | -0.73 | 0.3058974
36 | 8092.8 | 0.00032325 | -7.3051e-06 | 0.991 | 85.5 | -0.73 | 0.3058974
37 | 6445.3 | 0.00032909 | -2.1201e-05 | 0.99 | 87.7 | -0.73 | 0.3058974
38 | 5133.1 | 0.00033185 | -1.9216e-05 | 0.98 | 89.9 | -0.74 | 0.3058974
39 | 4088.1 | 0.0003353 | -2.8409e-05 | 0.955 | 92.1 | -0.74 | 0.3058974
40 | 3255.8 | 0.00034125 | -3.3036e-05 | 0.862 | 94.3 | -0.74 | 0.3058974
41 | 2593 | 0.0003439 | -4.064e-05 | 0.781 | 97.1 | -0.73 | 0.3058974
42 | 2065.1 | 0.00034823 | -4.7683e-05 | 0.729 | 100.4 | -0.73 | 0.3058974
43 | 1644.7 | 0.00035249 | -5.444e-05 | 0.677 | 103.8 | -0.73 | 0.3058974
44 | 1309.9 | 0.00035931 | -6.462e-05 | 0.622 | 107.2 | -0.73 | 0.3058974
45 | 1043.2 | 0.00036516 | -7.0665e-05 | 0.618 | 110.5 | -0.73 | 0.3058974
46 | 830.83 | 0.00037407 | -8.4212e-05 | 0.996 | 113.3 | -0.73 | 0.3058974
47 | 661.68 | 0.00038531 | -9.649e-05 | 0.995 | 115.5 | -0.73 | 0.3058974
48 | 526.98 | 0.00040032 | -0.00011225 | 0.995 | 117.7 | -0.74 | 0.3058974
49 | 419.69 | 0.00040812 | -0.00012471 | 0.995 | 120 | -0.74 | 0.3058974
50 | 334.25 | 0.00042335 | -0.00014008 | 0.998 | 122.1 | -0.73 | 0.3058974
51 | 266.2 | 0.00044163 | -0.00015993 | 0.997 | 124.4 | -0.73 | 0.3058974
52 | 212.01 | 0.00045459 | -0.00018178 | 0.999 | 126.6 | -0.73 | 0.3058974
53 | 168.85 | 0.00047933 | -0.00020677 | 0.996 | 128.7 | -0.73 | 0.3058974
54 | 134.47 | 0.00049447 | -0.00023968 | 0.997 | 130.9 | -0.73 | 0.3058974
55 | 107.1 | 0.00051477 | -0.00028118 | 0.998 | 133.1 | -0.73 | 0.3058974
56 | 85.294 | 0.00054855 | -0.00032516 | 0.999 | 135.3 | -0.73 | 0.3058974
57 | 67.93 | 0.00059067 | -0.00037334 | 0.999 | 137.5 | -0.73 | 0.3058974
58 | 53.91 | 0.00064544 | -0.00043736 | 0.999 | 139.8 | -0.73 | 0.3058974
59 | 42.416 | 0.00071446 | -0.00050288 | 0.999 | 142.1 | -0.73 | 0.3058974
60 | 33.064 | 0.00080383 | -0.00057602 | 0.999 | 144.7 | -0.73 | 0.3058974
61 | 25.518 | 0.00093056 | -0.00064182 | 0.999 | 147.4 | -0.73 | 0.3058974
62 | 19.484 | 0.0010638 | -0.00069781 | 0.998 | 150.2 | -0.73 | 0.3058974
63 | 14.705 | 0.0012462 | -0.00071914 | 0.998 | 153.4 | -0.73 | 0.3058974
64 | 10.96 | 0.0014285 | -0.00070782 | 0.998 | 156.8 | -0.73 | 0.3058974
65 | 8.0607 | 0.0015871 | -0.00066479 | 0.998 | 160.8 | -0.73 | 0.3058974
66 | 5.8439 | 0.0017187 | -0.0005987 | 0.998 | 165.3 | -0.74 | 0.3058974
67 | 4.1726 | 0.001808 | -0.00056169 | 0.997 | 170.8 | -0.74 | 0.3058974
68 | 2.9318 | 0.0019127 | -0.00057657 | 0.997 | 177.3 | -0.73 | 0.3058974
69 | 2.0259 | 0.0020947 | -0.00060307 | 0.997 | 186.8 | -0.74 | 0.3058974
70 | 1.3761 | 0.0022929 | -0.00059561 | 0.997 | 199 | -0.74 | 0.3058974
71 | 0.91901 | 0.0024595 | -0.00048583 | 0.996 | 213.7 | -0.74 | 0.3058974
72 | 0.60383 | 0.0026416 | -0.00031804 | 0.997 | 232.7 | -0.74 | 0.3058974
73 | 0.39094 | 0.0026713 | -0.00021924 | 0.99 | 263.8 | -0.72 | 0.3058974
74 | 0.25002 | 0.002691 | -0.00016686 | 0.994 | 299.4 | -0.74 | 0.3058974
75 | 0.15849 | 0.0026772 | -5.9919e-05 | 0.987 | 346.2 | -0.73 | 0.3058974
76 | 0.1 | 0.0026157 | 2.6259e-06 | 0.99 | 406.4 | -0.73 | 0.3058974

## Sheet4
Number | Frequency / Hz | Z_Re / Ohm | Z_Im / Ohm | Sign | Time / s | Voltage / V | Current / A/cm^2
1 | 107.1 | 0.00052134 | -0.00027984 | 0.999 | 0 | -0.73 | 0.3058974
2 | 134.47 | 0.00050001 | -0.0002311 | 0.996 | 3.2 | -0.73 | 0.3058974
3 | 168.85 | 0.00048044 | -0.00020726 | 0.997 | 5.4 | -0.73 | 0.3058974
4 | 212.01 | 0.00046673 | -0.00018037 | 0.996 | 7.7 | -0.73 | 0.3058974
5 | 266.2 | 0.00044725 | -0.00015786 | 0.998 | 9.9 | -0.73 | 0.3058974
6 | 334.25 | 0.00043023 | -0.00014389 | 0.996 | 12.1 | -0.73 | 0.3058974
7 | 419.69 | 0.00041939 | -0.00012498 | 0.994 | 14.4 | -0.73 | 0.3058974
8 | 526.98 | 0.00040314 | -0.00011135 | 0.993 | 16.6 | -0.73 | 0.3058974
9 | 661.68 | 0.00039293 | -9.4962e-05 | 0.996 | 18.8 | -0.73 | 0.3058974
10 | 830.83 | 0.00038611 | -8.2855e-05 | 0.997 | 21.1 | -0.73 | 0.3058974
11 | 1043.2 | 0.00037481 | -7.3476e-05 | 0.62 | 23.9 | -0.73 | 0.3058974
12 | 1309.9 | 0.00036712 | -6.1899e-05 | 0.623 | 27.3 | -0.73 | 0.3058974
13 | 1644.7 | 0.00036131 | -5.4797e-05 | 0.675 | 30.6 | -0.73 | 0.3058974
14 | 2065.1 | 0.00035801 | -4.7813e-05 | 0.73 | 34 | -0.73 | 0.3058974
15 | 2593 | 0.00035062 | -4.0486e-05 | 0.782 | 37.4 | -0.73 | 0.3058974
16 | 3255.8 | 0.00035054 | -3.3943e-05 | 0.863 | 40.1 | -0.73 | 0.3058974
17 | 4088.1 | 0.00034431 | -2.8352e-05 | 0.957 | 42.3 | -0.73 | 0.3058974
18 | 5133.1 | 0.00034276 | -1.7198e-05 | 0.986 | 44.6 | -0.73 | 0.3058974
19 | 6445.3 | 0.00033968 | -1.9892e-05 | 0.995 | 46.8 | -0.73 | 0.3058974
20 | 8092.8 | 0.00034326 | -1.4797e-05 | 0.994 | 49 | -0.73 | 0.3058974
21 | 10161 | 0.00033278 | -1.0788e-05 | 0.993 | 51.2 | -0.73 | 0.3058974
22 | 12759 | 0.00033144 | 5.8646e-06 | 0.987 | 53.4 | -0.73 | 0.3058974
23 | 16020 | 0.00032105 | 2.019e-05 | 0.97 | 55.6 | -0.73 | 0.3058974
24 | 20116 | 0.000355 | 3.4487e-05 | 0.98 | 57.8 | -0.73 | 0.3058974
25 | 25258 | 0.00030103 | 4.1967e-05 | 0.964 | 60 | -0.73 | 0.3058974
26 | 31714 | 0.00033173 | 3.7433e-05 | 0.891 | 62.2 | -0.73 | 0.3058974
27 | 39821 | 0.00030868 | 2.2842e-05 | 0.465 | 64.5 | -0.73 | 0.3058974
28 | 50000 | 0.00039434 | 3.8391e-06 | 0.949 | 67.3 | -0.73 | 0.3058974
29 | 39821 | 0.00029589 | -2.5317e-06 | 0.647 | 70.1 | -0.73 | 0.3058974
30 | 31714 | 0.00024498 | 3.0796e-05 | 0.902 | 72.3 | -0.73 | 0.3058974
31 | 25258 | 0.00035977 | 3.4643e-05 | 0.957 | 74.5 | -0.73 | 0.3058974
32 | 20116 | 0.00033409 | -3.5135e-05 | 0.964 | 76.6 | -0.73 | 0.3058974
33 | 16020 | 0.00035347 | -3.6058e-05 | 0.974 | 78.9 | -0.73 | 0.3058974
34 | 12759 | 0.00032864 | -2.4658e-06 | 0.989 | 81.1 | -0.73 | 0.3058974
35 | 10161 | 0.00033198 | -2.5844e-05 | 0.991 | 83.3 | -0.73 | 0.3058974
36 | 8092.8 | 0.00033786 | -1.4515e-05 | 0.991 | 85.5 | -0.73 | 0.3058974
37 | 6445.3 | 0.000349 | -2.1493e-05 | 0.99 | 87.7 | -0.73 | 0.3058974
38 | 5133.1 | 0.00034026 | -2.4309e-05 | 0.98 | 89.9 | -0.73 | 0.3058974
39 | 4088.1 | 0.00034817 | -2.7723e-05 | 0.955 | 92.1 | -0.73 | 0.3058974
40 | 3255.8 | 0.00034809 | -3.4298e-05 | 0.862 | 94.3 | -0.73 | 0.3058974
41 | 2593 | 0.00035344 | -3.9961e-05 | 0.781 | 97.1 | -0.73 | 0.3058974
42 | 2065.1 | 0.00035687 | -4.6144e-05 | 0.729 | 100.4 | -0.73 | 0.3058974
43 | 1644.7 | 0.00036124 | -5.2737e-05 | 0.677 | 103.8 | -0.73 | 0.3058974
44 | 1309.9 | 0.00037022 | -6.2847e-05 | 0.622 | 107.2 | -0.73 | 0.3058974
45 | 1043.2 | 0.00037164 | -7.3365e-05 | 0.618 | 110.5 | -0.73 | 0.3058974
46 | 830.83 | 0.00038258 | -8.3754e-05 | 0.996 | 113.3 | -0.73 | 0.3058974
47 | 661.68 | 0.00039223 | -9.72e-05 | 0.995 | 115.5 | -0.73 | 0.3058974
48 | 526.98 | 0.00040377 | -0.00010904 | 0.995 | 117.7 | -0.73 | 0.3058974
49 | 419.69 | 0.00041888 | -0.00012494 | 0.995 | 120 | -0.73 | 0.3058974
50 | 334.25 | 0.00042807 | -0.00014026 | 0.998 | 122.1 | -0.73 | 0.3058974
51 | 266.2 | 0.00044529 | -0.00015893 | 0.997 | 124.4 | -0.73 | 0.3058974
52 | 212.01 | 0.00046224 | -0.00017987 | 0.999 | 126.6 | -0.73 | 0.3058974
53 | 168.85 | 0.00048299 | -0.00020848 | 0.996 | 128.7 | -0.73 | 0.3058974
54 | 134.47 | 0.00049977 | -0.00023649 | 0.997 | 130.9 | -0.73 | 0.3058974
55 | 107.1 | 0.00052508 | -0.00028053 | 0.998 | 133.1 | -0.73 | 0.3058974
56 | 85.294 | 0.00055655 | -0.00032487 | 0.999 | 135.3 | -0.73 | 0.3058974
57 | 67.93 | 0.0005953 | -0.00037381 | 0.999 | 137.5 | -0.73 | 0.3058974
58 | 53.91 | 0.00064529 | -0.00043947 | 0.999 | 139.8 | -0.73 | 0.3058974
59 | 42.416 | 0.00071561 | -0.00050494 | 0.999 | 142.1 | -0.73 | 0.3058974
60 | 33.064 | 0.00081004 | -0.00057807 | 0.999 | 144.7 | -0.73 | 0.3058974
61 | 25.518 | 0.0009307 | -0.00065081 | 0.999 | 147.4 | -0.73 | 0.3058974
62 | 19.484 | 0.0010655 | -0.00071085 | 0.998 | 150.2 | -0.73 | 0.3058974
63 | 14.705 | 0.0012525 | -0.00073231 | 0.998 | 153.4 | -0.73 | 0.3058974
64 | 10.96 | 0.0014347 | -0.00072522 | 0.998 | 156.8 | -0.73 | 0.3058974
65 | 8.0607 | 0.0016026 | -0.00067477 | 0.998 | 160.8 | -0.73 | 0.3058974
66 | 5.8439 | 0.0017351 | -0.00062175 | 0.998 | 165.3 | -0.73 | 0.3058974
67 | 4.1726 | 0.0018252 | -0.00058282 | 0.997 | 170.8 | -0.73 | 0.3058974
68 | 2.9318 | 0.001924 | -0.00062219 | 0.997 | 177.3 | -0.73 | 0.3058974
69 | 2.0259 | 0.0021101 | -0.00066616 | 0.997 | 186.8 | -0.73 | 0.3058974
70 | 1.3761 | 0.0023378 | -0.00067878 | 0.997 | 199 | -0.73 | 0.3058974
71 | 0.91901 | 0.0025218 | -0.00059917 | 0.996 | 213.7 | -0.73 | 0.3058974
72 | 0.60383 | 0.0026982 | -0.00034758 | 0.997 | 232.7 | -0.74 | 0.3058974
73 | 0.39094 | 0.0027955 | -0.00029035 | 0.99 | 263.8 | -0.72 | 0.3058974
74 | 0.25002 | 0.0028201 | -0.00018921 | 0.994 | 299.4 | -0.73 | 0.3058974
75 | 0.15849 | 0.0028643 | -0.0001075 | 0.987 | 346.2 | -0.73 | 0.3058974
76 | 0.1 | 0.0028101 | -1.6452e-05 | 0.99 | 406.4 | -0.73 | 0.3058974

## Sheet5
Number | Frequency / Hz | Z_Re / Ohm | Z_Im / Ohm | Sign | Time / s | Voltage / V | Current / A/cm^2
1 | 107.1 | 0.0005249 | -0.00027973 | 0.999 | 0 | -0.73 | 0.3058974
2 | 134.47 | 0.00049856 | -0.00023549 | 0.996 | 3.2 | -0.73 | 0.3058974
3 | 168.85 | 0.00047861 | -0.00020836 | 0.997 | 5.4 | -0.73 | 0.3058974
4 | 212.01 | 0.00046289 | -0.00018427 | 0.996 | 7.7 | -0.73 | 0.3058974
5 | 266.2 | 0.0004448 | -0.00015836 | 0.998 | 9.9 | -0.73 | 0.3058974
6 | 334.25 | 0.00042962 | -0.00014489 | 0.996 | 12.1 | -0.73 | 0.3058974
7 | 419.69 | 0.00041503 | -0.00012719 | 0.994 | 14.4 | -0.73 | 0.3058974
8 | 526.98 | 0.00040069 | -0.00010994 | 0.993 | 16.6 | -0.73 | 0.3058974
9 | 661.68 | 0.00039197 | -9.5925e-05 | 0.996 | 18.8 | -0.73 | 0.3058974
10 | 830.83 | 0.0003795 | -8.3e-05 | 0.997 | 21.1 | -0.73 | 0.3058974
11 | 1043.2 | 0.00037228 | -7.3021e-05 | 0.62 | 23.9 | -0.73 | 0.3058974
12 | 1309.9 | 0.00036704 | -6.0781e-05 | 0.623 | 27.3 | -0.73 | 0.3058974
13 | 1644.7 | 0.00035892 | -5.4377e-05 | 0.675 | 30.6 | -0.73 | 0.3058974
14 | 2065.1 | 0.00035444 | -4.6694e-05 | 0.73 | 34 | -0.73 | 0.3058974
15 | 2593 | 0.00035157 | -3.6804e-05 | 0.782 | 37.4 | -0.73 | 0.3058974
16 | 3255.8 | 0.00034694 | -3.0956e-05 | 0.863 | 40.1 | -0.73 | 0.3058974
17 | 4088.1 | 0.00034373 | -2.5186e-05 | 0.957 | 42.3 | -0.73 | 0.3058974
18 | 5133.1 | 0.00034709 | -1.9692e-05 | 0.986 | 44.6 | -0.73 | 0.3058974
19 | 6445.3 | 0.0003357 | -1.7268e-05 | 0.995 | 46.8 | -0.73 | 0.3058974
20 | 8092.8 | 0.00033257 | -2.4875e-05 | 0.994 | 49 | -0.73 | 0.3058974
21 | 10161 | 0.00034429 | -7.7838e-06 | 0.993 | 51.2 | -0.73 | 0.3058974
22 | 12759 | 0.00029731 | -6.9604e-06 | 0.987 | 53.4 | -0.73 | 0.3058974
23 | 16020 | 0.00030434 | 8.9398e-06 | 0.97 | 55.6 | -0.73 | 0.3058974
24 | 20116 | 0.00031783 | 5.1826e-05 | 0.98 | 57.8 | -0.73 | 0.3058974
25 | 25258 | 0.00035908 | 1.3489e-05 | 0.964 | 60 | -0.73 | 0.3058974
26 | 31714 | 0.00029399 | 5.5678e-05 | 0.891 | 62.2 | -0.73 | 0.3058974
27 | 39821 | 0.00030176 | 2.813e-05 | 0.465 | 64.5 | -0.73 | 0.3058974
28 | 50000 | 0.00034543 | 9.811e-05 | 0.949 | 67.3 | -0.73 | 0.3058974
29 | 39821 | 0.0003914 | 2.8524e-05 | 0.647 | 70.1 | -0.73 | 0.3058974
30 | 31714 | 0.00032687 | 2.1146e-05 | 0.902 | 72.3 | -0.73 | 0.3058974
31 | 25258 | 0.00025561 | 4.8761e-05 | 0.957 | 74.5 | -0.73 | 0.3058974
32 | 20116 | 0.00027612 | 1.083e-05 | 0.964 | 76.6 | -0.73 | 0.3058974
33 | 16020 | 0.00033694 | 9.3712e-06 | 0.974 | 78.9 | -0.73 | 0.3058974
34 | 12759 | 0.00033109 | 1.1972e-05 | 0.989 | 81.1 | -0.73 | 0.3058974
35 | 10161 | 0.00033253 | 1.3551e-05 | 0.991 | 83.3 | -0.73 | 0.3058974
36 | 8092.8 | 0.00034371 | -2.1787e-05 | 0.991 | 85.5 | -0.73 | 0.3058974
37 | 6445.3 | 0.0003389 | -1.5423e-05 | 0.99 | 87.7 | -0.73 | 0.3058974
38 | 5133.1 | 0.00034272 | -1.8981e-05 | 0.98 | 89.9 | -0.73 | 0.3058974
39 | 4088.1 | 0.00034735 | -2.3418e-05 | 0.955 | 92.1 | -0.73 | 0.3058974
40 | 3255.8 | 0.00034718 | -3.4395e-05 | 0.862 | 94.3 | -0.73 | 0.3058974
41 | 2593 | 0.00035132 | -4.0149e-05 | 0.781 | 97.1 | -0.73 | 0.3058974
42 | 2065.1 | 0.00035551 | -4.5284e-05 | 0.729 | 100.4 | -0.73 | 0.3058974
43 | 1644.7 | 0.00036105 | -5.1378e-05 | 0.677 | 103.8 | -0.73 | 0.3058974
44 | 1309.9 | 0.00036643 | -6.4325e-05 | 0.622 | 107.2 | -0.73 | 0.3058974
45 | 1043.2 | 0.00036867 | -7.4805e-05 | 0.618 | 110.5 | -0.73 | 0.3058974
46 | 830.83 | 0.00037786 | -8.3902e-05 | 0.996 | 113.3 | -0.73 | 0.3058974
47 | 661.68 | 0.00038944 | -9.9645e-05 | 0.995 | 115.5 | -0.73 | 0.3058974
48 | 526.98 | 0.00040305 | -0.00011179 | 0.995 | 117.7 | -0.73 | 0.3058974
49 | 419.69 | 0.000415 | -0.00012361 | 0.995 | 120 | -0.73 | 0.3058974
50 | 334.25 | 0.00043117 | -0.00014433 | 0.998 | 122.1 | -0.73 | 0.3058974
51 | 266.2 | 0.00044068 | -0.00016119 | 0.997 | 124.4 | -0.73 | 0.3058974
52 | 212.01 | 0.00045847 | -0.00018093 | 0.999 | 126.6 | -0.73 | 0.3058974
53 | 168.85 | 0.00048129 | -0.00020743 | 0.996 | 128.7 | -0.73 | 0.3058974
54 | 134.47 | 0.00049832 | -0.00023986 | 0.997 | 130.9 | -0.73 | 0.3058974
55 | 107.1 | 0.00052293 | -0.00028364 | 0.998 | 133.1 | -0.73 | 0.3058974
56 | 85.294 | 0.00055483 | -0.00032614 | 0.999 | 135.3 | -0.73 | 0.3058974
57 | 67.93 | 0.00059447 | -0.0003795 | 0.999 | 137.5 | -0.73 | 0.3058974
58 | 53.91 | 0.00064499 | -0.00043593 | 0.999 | 139.8 | -0.73 | 0.3058974
59 | 42.416 | 0.00071797 | -0.00050628 | 0.999 | 142.1 | -0.73 | 0.3058974
60 | 33.064 | 0.00080637 | -0.00057855 | 0.999 | 144.7 | -0.73 | 0.3058974
61 | 25.518 | 0.00093231 | -0.0006485 | 0.999 | 147.4 | -0.73 | 0.3058974
62 | 19.484 | 0.0010689 | -0.00070879 | 0.998 | 150.2 | -0.73 | 0.3058974
63 | 14.705 | 0.001251 | -0.00073432 | 0.998 | 153.4 | -0.73 | 0.3058974
64 | 10.96 | 0.0014298 | -0.0007327 | 0.998 | 156.8 | -0.73 | 0.3058974
65 | 8.0607 | 0.0016026 | -0.00069049 | 0.998 | 160.8 | -0.73 | 0.3058974
66 | 5.8439 | 0.0017378 | -0.00064351 | 0.998 | 165.3 | -0.73 | 0.3058974
67 | 4.1726 | 0.0018277 | -0.00061134 | 0.997 | 170.8 | -0.73 | 0.3058974
68 | 2.9318 | 0.0019288 | -0.00065431 | 0.997 | 177.3 | -0.73 | 0.3058974
69 | 2.0259 | 0.0021207 | -0.00072025 | 0.997 | 186.8 | -0.73 | 0.3058974
70 | 1.3761 | 0.0023754 | -0.00076499 | 0.997 | 199 | -0.73 | 0.3058974
71 | 0.91901 | 0.0026049 | -0.00068388 | 0.996 | 213.7 | -0.73 | 0.3058974
72 | 0.60383 | 0.0028408 | -0.00043555 | 0.997 | 232.7 | -0.73 | 0.3058974
73 | 0.39094 | 0.0028783 | -0.00030587 | 0.99 | 263.8 | -0.72 | 0.3058974
74 | 0.25002 | 0.0029395 | -0.00021383 | 0.994 | 299.4 | -0.73 | 0.3058974
75 | 0.15849 | 0.0029422 | -0.00012566 | 0.987 | 346.2 | -0.73 | 0.3058974
76 | 0.1 | 0.0029524 | -9.5788e-06 | 0.99 | 406.4 | -0.73 | 0.3058974

## Sheet6
Number | Frequency / Hz | Z_Re / Ohm | Z_Im / Ohm | Sign | Time / s | Voltage / V | Current / A/cm^2
1 | 107.1 | 0.00053217 | -0.0002848 | 0.999 | 0 | -0.74 | 0.3058974
2 | 134.47 | 0.00050671 | -0.00023826 | 0.996 | 3.2 | -0.74 | 0.3058974
3 | 168.85 | 0.00048254 | -0.00021231 | 0.997 | 5.4 | -0.74 | 0.3058974
4 | 212.01 | 0.00046474 | -0.00018968 | 0.996 | 7.7 | -0.73 | 0.3058974
5 | 266.2 | 0.00045129 | -0.00016709 | 0.998 | 9.9 | -0.73 | 0.3058974
6 | 334.25 | 0.0004348 | -0.00014591 | 0.996 | 12.1 | -0.73 | 0.3058974
7 | 419.69 | 0.00041779 | -0.00012758 | 0.994 | 14.4 | -0.73 | 0.3058974
8 | 526.98 | 0.00040374 | -0.00011531 | 0.993 | 16.6 | -0.74 | 0.3058974
9 | 661.68 | 0.00039222 | -9.7462e-05 | 0.996 | 18.8 | -0.74 | 0.3058974
10 | 830.83 | 0.00038367 | -8.8064e-05 | 0.997 | 21.1 | -0.74 | 0.3058974
11 | 1043.2 | 0.00037543 | -7.5243e-05 | 0.62 | 23.9 | -0.74 | 0.3058974
12 | 1309.9 | 0.00036885 | -6.3855e-05 | 0.623 | 27.3 | -0.73 | 0.3058974
13 | 1644.7 | 0.00036031 | -5.6178e-05 | 0.675 | 30.6 | -0.74 | 0.3058974
14 | 2065.1 | 0.00035511 | -4.7741e-05 | 0.73 | 34 | -0.73 | 0.3058974
15 | 2593 | 0.00035111 | -4.0422e-05 | 0.782 | 37.4 | -0.73 | 0.3058974
16 | 3255.8 | 0.00034449 | -3.3499e-05 | 0.863 | 40.1 | -0.74 | 0.3058974
17 | 4088.1 | 0.0003427 | -3.0205e-05 | 0.957 | 42.3 | -0.74 | 0.3058974
18 | 5133.1 | 0.00034075 | -2.5223e-05 | 0.986 | 44.6 | -0.74 | 0.3058974
19 | 6445.3 | 0.00033881 | -2.0945e-05 | 0.995 | 46.8 | -0.74 | 0.3058974
20 | 8092.8 | 0.00033714 | -8.0288e-06 | 0.994 | 49 | -0.74 | 0.3058974
21 | 10161 | 0.00035952 | -1.6413e-05 | 0.993 | 51.2 | -0.74 | 0.3058974
22 | 12759 | 0.00033511 | 1.3041e-06 | 0.987 | 53.4 | -0.74 | 0.3058974
23 | 16020 | 0.00035736 | 2.3535e-05 | 0.97 | 55.6 | -0.74 | 0.3058974
24 | 20116 | 0.00034862 | -3.3685e-05 | 0.98 | 57.8 | -0.73 | 0.3058974
25 | 25258 | 0.00031998 | 4.8018e-05 | 0.964 | 60 | -0.73 | 0.3058974
26 | 31714 | 0.00039688 | 1.9546e-05 | 0.891 | 62.2 | -0.73 | 0.3058974
27 | 39821 | 0.00033949 | 4.8387e-05 | 0.465 | 64.5 | -0.74 | 0.3058974
28 | 50000 | 0.00045665 | 0.00014252 | 0.949 | 67.3 | -0.74 | 0.3058974
29 | 39821 | 0.00039598 | 1.52e-05 | 0.647 | 70.1 | -0.74 | 0.3058974
30 | 31714 | 0.00039968 | -3.6522e-06 | 0.902 | 72.3 | -0.74 | 0.3058974
31 | 25258 | 0.00034927 | 1.7832e-05 | 0.957 | 74.5 | -0.74 | 0.3058974
32 | 20116 | 0.00033261 | 4.2735e-06 | 0.964 | 76.6 | -0.74 | 0.3058974
33 | 16020 | 0.00035834 | -6.2955e-06 | 0.974 | 78.9 | -0.73 | 0.3058974
34 | 12759 | 0.00032673 | -2.2032e-05 | 0.989 | 81.1 | -0.73 | 0.3058974
35 | 10161 | 0.00033213 | -2.315e-05 | 0.991 | 83.3 | -0.73 | 0.3058974
36 | 8092.8 | 0.00033624 | -6.0477e-06 | 0.991 | 85.5 | -0.73 | 0.3058974
37 | 6445.3 | 0.00033477 | -2.537e-05 | 0.99 | 87.7 | -0.73 | 0.3058974
38 | 5133.1 | 0.00033744 | -2.633e-05 | 0.98 | 89.9 | -0.74 | 0.3058974
39 | 4088.1 | 0.00034183 | -2.9153e-05 | 0.955 | 92.1 | -0.74 | 0.3058974
40 | 3255.8 | 0.00034622 | -3.443e-05 | 0.862 | 94.3 | -0.74 | 0.3058974
41 | 2593 | 0.00035133 | -4.1312e-05 | 0.781 | 97.1 | -0.74 | 0.3058974
42 | 2065.1 | 0.00035563 | -4.8746e-05 | 0.729 | 100.4 | -0.74 | 0.3058974
43 | 1644.7 | 0.00036138 | -5.7912e-05 | 0.677 | 103.8 | -0.73 | 0.3058974
44 | 1309.9 | 0.00036604 | -6.5756e-05 | 0.622 | 107.2 | -0.74 | 0.3058974
45 | 1043.2 | 0.00037377 | -7.8176e-05 | 0.618 | 110.5 | -0.74 | 0.3058974
46 | 830.83 | 0.00038238 | -8.553e-05 | 0.996 | 113.3 | -0.74 | 0.3058974
47 | 661.68 | 0.00039199 | -9.8409e-05 | 0.995 | 115.5 | -0.74 | 0.3058974
48 | 526.98 | 0.00040541 | -0.00010992 | 0.995 | 117.7 | -0.74 | 0.3058974
49 | 419.69 | 0.00041877 | -0.00012956 | 0.995 | 120 | -0.73 | 0.3058974
50 | 334.25 | 0.0004318 | -0.0001431 | 0.998 | 122.1 | -0.73 | 0.3058974
51 | 266.2 | 0.0004485 | -0.00016151 | 0.997 | 124.4 | -0.73 | 0.3058974
52 | 212.01 | 0.0004656 | -0.00018269 | 0.999 | 126.6 | -0.73 | 0.3058974
53 | 168.85 | 0.00048497 | -0.00021193 | 0.996 | 128.7 | -0.73 | 0.3058974
54 | 134.47 | 0.00050492 | -0.00024612 | 0.997 | 130.9 | -0.74 | 0.3058974
55 | 107.1 | 0.00052979 | -0.00028712 | 0.998 | 133.1 | -0.74 | 0.3058974
56 | 85.294 | 0.00056031 | -0.00033279 | 0.999 | 135.3 | -0.74 | 0.3058974
57 | 67.93 | 0.00060143 | -0.00038609 | 0.999 | 137.5 | -0.74 | 0.3058974
58 | 53.91 | 0.00065379 | -0.00044742 | 0.999 | 139.8 | -0.73 | 0.3058974
59 | 42.416 | 0.00072655 | -0.00051221 | 0.999 | 142.1 | -0.73 | 0.3058974
60 | 33.064 | 0.00081533 | -0.00059133 | 0.999 | 144.7 | -0.73 | 0.3058974
61 | 25.518 | 0.00093872 | -0.00066366 | 0.999 | 147.4 | -0.73 | 0.3058974
62 | 19.484 | 0.001082 | -0.00072859 | 0.998 | 150.2 | -0.73 | 0.3058974
63 | 14.705 | 0.0012726 | -0.00075656 | 0.998 | 153.4 | -0.73 | 0.3058974
64 | 10.96 | 0.0014592 | -0.00074333 | 0.998 | 156.8 | -0.73 | 0.3058974
65 | 8.0607 | 0.0016375 | -0.00070297 | 0.998 | 160.8 | -0.73 | 0.3058974
66 | 5.8439 | 0.001776 | -0.00064164 | 0.998 | 165.3 | -0.74 | 0.3058974
67 | 4.1726 | 0.0018662 | -0.00060723 | 0.997 | 170.8 | -0.74 | 0.3058974
68 | 2.9318 | 0.0019766 | -0.00063201 | 0.997 | 177.3 | -0.73 | 0.3058974
69 | 2.0259 | 0.0021682 | -0.00064935 | 0.997 | 186.8 | -0.74 | 0.3058974
70 | 1.3761 | 0.0023916 | -0.00062861 | 0.997 | 199 | -0.74 | 0.3058974
71 | 0.91901 | 0.0025552 | -0.00053343 | 0.996 | 213.7 | -0.74 | 0.3058974
72 | 0.60383 | 0.0027554 | -0.00033384 | 0.997 | 232.7 | -0.74 | 0.3058974
73 | 0.39094 | 0.0028298 | -0.00026925 | 0.99 | 263.8 | -0.72 | 0.3058974
74 | 0.25002 | 0.0027857 | -0.00014726 | 0.994 | 299.4 | -0.74 | 0.3058974
75 | 0.15849 | 0.0028141 | -8.3698e-05 | 0.987 | 346.2 | -0.73 | 0.3058974
76 | 0.1 | 0.0027746 | 2.2983e-05 | 0.99 | 406.4 | -0.73 | 0.3058974

## Sheet7
Number | Frequency / Hz | Z_Re / Ohm | Z_Im / Ohm | Sign | Time / s | Voltage / V | Current / A/cm^2
1 | 107.1 | 0.00052156 | -0.00028377 | 0.999 | 0 | -0.74 | 0.3058974
2 | 134.47 | 0.00049953 | -0.00023991 | 0.996 | 3.2 | -0.74 | 0.3058974
3 | 168.85 | 0.00047541 | -0.00020836 | 0.997 | 5.4 | -0.74 | 0.3058974
4 | 212.01 | 0.00046038 | -0.00018372 | 0.996 | 7.7 | -0.74 | 0.3058974
5 | 266.2 | 0.00044423 | -0.00016056 | 0.998 | 9.9 | -0.74 | 0.3058974
6 | 334.25 | 0.00042619 | -0.00014762 | 0.996 | 12.1 | -0.74 | 0.3058974
7 | 419.69 | 0.0004136 | -0.00012829 | 0.994 | 14.4 | -0.73 | 0.3058974
8 | 526.98 | 0.00039897 | -0.00010961 | 0.993 | 16.6 | -0.74 | 0.3058974
9 | 661.68 | 0.0003878 | -9.8166e-05 | 0.996 | 18.8 | -0.74 | 0.3058974
10 | 830.83 | 0.00037589 | -8.4996e-05 | 0.997 | 21.1 | -0.74 | 0.3058974
11 | 1043.2 | 0.00036938 | -7.8311e-05 | 0.62 | 23.9 | -0.74 | 0.3058974
12 | 1309.9 | 0.00036209 | -6.6449e-05 | 0.623 | 27.3 | -0.73 | 0.3058974
13 | 1644.7 | 0.0003587 | -5.7886e-05 | 0.675 | 30.6 | -0.74 | 0.3058974
14 | 2065.1 | 0.00034989 | -4.5631e-05 | 0.73 | 34 | -0.74 | 0.3058974
15 | 2593 | 0.00034465 | -4.1497e-05 | 0.782 | 37.4 | -0.74 | 0.3058974
16 | 3255.8 | 0.0003416 | -3.3625e-05 | 0.863 | 40.1 | -0.74 | 0.3058974
17 | 4088.1 | 0.00033684 | -2.8313e-05 | 0.957 | 42.3 | -0.74 | 0.3058974
18 | 5133.1 | 0.00033461 | -2.7638e-05 | 0.986 | 44.6 | -0.74 | 0.3058974
19 | 6445.3 | 0.00033253 | -2.4184e-05 | 0.995 | 46.8 | -0.74 | 0.3058974
20 | 8092.8 | 0.00033156 | -9.8271e-06 | 0.994 | 49 | -0.74 | 0.3058974
21 | 10161 | 0.00034098 | 3.9e-06 | 0.993 | 51.2 | -0.74 | 0.3058974
22 | 12759 | 0.00032186 | 1.5755e-05 | 0.987 | 53.4 | -0.74 | 0.3058974
23 | 16020 | 0.00035436 | 3.3833e-05 | 0.97 | 55.6 | -0.74 | 0.3058974
24 | 20116 | 0.00031404 | 1.1201e-05 | 0.98 | 57.8 | -0.74 | 0.3058974
25 | 25258 | 0.0003164 | -4.7981e-05 | 0.964 | 60 | -0.74 | 0.3058974
26 | 31714 | 0.00036138 | 9.6097e-05 | 0.891 | 62.2 | -0.74 | 0.3058974
27 | 39821 | 0.00036901 | -4.6236e-05 | 0.465 | 64.5 | -0.74 | 0.3058974
28 | 50000 | 0.00035035 | 5.7826e-08 | 0.949 | 67.3 | -0.74 | 0.3058974
29 | 39821 | 0.00031293 | 1.591e-05 | 0.647 | 70.1 | -0.74 | 0.3058974
30 | 31714 | 0.00042689 | 2.245e-05 | 0.902 | 72.3 | -0.74 | 0.3058974
31 | 25258 | 0.00035935 | 4.4341e-05 | 0.957 | 74.5 | -0.74 | 0.3058974
32 | 20116 | 0.00037724 | -2.1006e-05 | 0.964 | 76.6 | -0.74 | 0.3058974
33 | 16020 | 0.00034204 | -3.3701e-06 | 0.974 | 78.9 | -0.74 | 0.3058974
34 | 12759 | 0.0003194 | 9.4545e-06 | 0.989 | 81.1 | -0.74 | 0.3058974
35 | 10161 | 0.00032728 | -2.2162e-05 | 0.991 | 83.3 | -0.74 | 0.3058974
36 | 8092.8 | 0.00034165 | -1.7887e-05 | 0.991 | 85.5 | -0.74 | 0.3058974
37 | 6445.3 | 0.00033052 | -2.1211e-05 | 0.99 | 87.7 | -0.74 | 0.3058974
38 | 5133.1 | 0.00033965 | -2.4046e-05 | 0.98 | 89.9 | -0.74 | 0.3058974
39 | 4088.1 | 0.00034143 | -2.9175e-05 | 0.955 | 92.1 | -0.74 | 0.3058974
40 | 3255.8 | 0.00034298 | -3.4842e-05 | 0.862 | 94.3 | -0.74 | 0.3058974
41 | 2593 | 0.00034663 | -4.0994e-05 | 0.781 | 97.1 | -0.74 | 0.3058974
42 | 2065.1 | 0.00035227 | -4.4442e-05 | 0.729 | 100.4 | -0.74 | 0.3058974
43 | 1644.7 | 0.00035551 | -5.5494e-05 | 0.677 | 103.8 | -0.74 | 0.3058974
44 | 1309.9 | 0.00036384 | -6.6065e-05 | 0.622 | 107.2 | -0.74 | 0.3058974
45 | 1043.2 | 0.00036774 | -7.4628e-05 | 0.618 | 110.5 | -0.74 | 0.3058974
46 | 830.83 | 0.00037773 | -8.6677e-05 | 0.996 | 113.3 | -0.74 | 0.3058974
47 | 661.68 | 0.0003894 | -9.9017e-05 | 0.995 | 115.5 | -0.74 | 0.3058974
48 | 526.98 | 0.00040063 | -0.00011166 | 0.995 | 117.7 | -0.74 | 0.3058974
49 | 419.69 | 0.00041084 | -0.00012695 | 0.995 | 120 | -0.74 | 0.3058974
50 | 334.25 | 0.00042649 | -0.00014255 | 0.998 | 122.1 | -0.74 | 0.3058974
51 | 266.2 | 0.00044256 | -0.00016163 | 0.997 | 124.4 | -0.74 | 0.3058974
52 | 212.01 | 0.00046147 | -0.00018177 | 0.999 | 126.6 | -0.74 | 0.3058974
53 | 168.85 | 0.00048142 | -0.00021283 | 0.996 | 128.7 | -0.74 | 0.3058974
54 | 134.47 | 0.00049809 | -0.00024059 | 0.997 | 130.9 | -0.74 | 0.3058974
55 | 107.1 | 0.00051773 | -0.00027788 | 0.998 | 133.1 | -0.74 | 0.3058974
56 | 85.294 | 0.00055136 | -0.00032932 | 0.999 | 135.3 | -0.74 | 0.3058974
57 | 67.93 | 0.00059453 | -0.00038541 | 0.999 | 137.5 | -0.74 | 0.3058974
58 | 53.91 | 0.00064498 | -0.00044503 | 0.999 | 139.8 | -0.74 | 0.3058974
59 | 42.416 | 0.00071749 | -0.00051205 | 0.999 | 142.1 | -0.74 | 0.3058974
60 | 33.064 | 0.00081122 | -0.00058949 | 0.999 | 144.7 | -0.74 | 0.3058974
61 | 25.518 | 0.00093242 | -0.00066214 | 0.999 | 147.4 | -0.74 | 0.3058974
62 | 19.484 | 0.001071 | -0.00072735 | 0.998 | 150.2 | -0.74 | 0.3058974
63 | 14.705 | 0.0012625 | -0.00075433 | 0.998 | 153.4 | -0.74 | 0.3058974
64 | 10.96 | 0.0014481 | -0.00075133 | 0.998 | 156.8 | -0.74 | 0.3058974
65 | 8.0607 | 0.0016244 | -0.00070672 | 0.998 | 160.8 | -0.74 | 0.3058974
66 | 5.8439 | 0.001764 | -0.00065617 | 0.998 | 165.3 | -0.74 | 0.3058974
67 | 4.1726 | 0.0018694 | -0.00061831 | 0.997 | 170.8 | -0.74 | 0.3058974
68 | 2.9318 | 0.0019806 | -0.00065398 | 0.997 | 177.3 | -0.73 | 0.3058974
69 | 2.0259 | 0.0021843 | -0.00068076 | 0.997 | 186.8 | -0.74 | 0.3058974
70 | 1.3761 | 0.0023976 | -0.00067051 | 0.997 | 199 | -0.74 | 0.3058974
71 | 0.91901 | 0.0025894 | -0.00059238 | 0.996 | 213.7 | -0.74 | 0.3058974
72 | 0.60383 | 0.0027784 | -0.00036918 | 0.997 | 232.7 | -0.74 | 0.3058974
73 | 0.39094 | 0.002899 | -0.00029775 | 0.99 | 263.8 | -0.72 | 0.3058974
74 | 0.25002 | 0.0028667 | -0.00020934 | 0.994 | 299.4 | -0.74 | 0.3058974
75 | 0.15849 | 0.0028966 | -0.00010267 | 0.987 | 346.2 | -0.74 | 0.3058974
76 | 0.1 | 0.0028663 | -2.7267e-05 | 0.99 | 406.4 | -0.74 | 0.3058974

## Sheet8
Number | Frequency / Hz | Z_Re / Ohm | Z_Im / Ohm | Sign | Time / s | Voltage / V | Current / A/cm^2
1 | 107.1 | 0.0005112 | -0.00027947 | 0.999 | 0 | -0.73 | 0.3058974
2 | 134.47 | 0.00049141 | -0.00023269 | 0.996 | 3.2 | -0.73 | 0.3058974
3 | 168.85 | 0.00047279 | -0.00020212 | 0.997 | 5.4 | -0.73 | 0.3058974
4 | 212.01 | 0.00045428 | -0.00018 | 0.996 | 7.7 | -0.73 | 0.3058974
5 | 266.2 | 0.00044236 | -0.00015319 | 0.998 | 9.9 | -0.73 | 0.3058974
6 | 334.25 | 0.00042261 | -0.00013947 | 0.996 | 12.1 | -0.73 | 0.3058974
7 | 419.69 | 0.00041018 | -0.00012078 | 0.994 | 14.4 | -0.73 | 0.3058974
8 | 526.98 | 0.00040065 | -0.00010748 | 0.993 | 16.6 | -0.73 | 0.3058974
9 | 661.68 | 0.00038275 | -9.6328e-05 | 0.996 | 18.8 | -0.73 | 0.3058974
10 | 830.83 | 0.00037516 | -8.0543e-05 | 0.997 | 21.1 | -0.73 | 0.3058974
11 | 1043.2 | 0.00036625 | -7.4502e-05 | 0.62 | 23.9 | -0.73 | 0.3058974
12 | 1309.9 | 0.00036124 | -6.2149e-05 | 0.623 | 27.3 | -0.73 | 0.3058974
13 | 1644.7 | 0.00035499 | -5.3858e-05 | 0.675 | 30.6 | -0.73 | 0.3058974
14 | 2065.1 | 0.00035239 | -4.4666e-05 | 0.73 | 34 | -0.73 | 0.3058974
15 | 2593 | 0.00034564 | -3.7884e-05 | 0.782 | 37.4 | -0.73 | 0.3058974
16 | 3255.8 | 0.00034098 | -3.0329e-05 | 0.863 | 40.1 | -0.73 | 0.3058974
17 | 4088.1 | 0.00034017 | -2.6209e-05 | 0.957 | 42.3 | -0.73 | 0.3058974
18 | 5133.1 | 0.00033451 | -2.7202e-05 | 0.986 | 44.6 | -0.73 | 0.3058974
19 | 6445.3 | 0.00032854 | -2.6063e-05 | 0.995 | 46.8 | -0.73 | 0.3058974
20 | 8092.8 | 0.00034858 | -2.0926e-05 | 0.994 | 49 | -0.73 | 0.3058974
21 | 10161 | 0.00033889 | -2.1803e-05 | 0.993 | 51.2 | -0.73 | 0.3058974
22 | 12759 | 0.00029851 | -6.5775e-06 | 0.987 | 53.4 | -0.73 | 0.3058974
23 | 16020 | 0.00031603 | 1.7659e-05 | 0.97 | 55.6 | -0.73 | 0.3058974
24 | 20116 | 0.0002738 | 5.7769e-06 | 0.98 | 57.8 | -0.73 | 0.3058974
25 | 25258 | 0.00033387 | 3.8249e-05 | 0.964 | 60 | -0.73 | 0.3058974
26 | 31714 | 0.00025468 | 1.5364e-05 | 0.891 | 62.2 | -0.73 | 0.3058974
27 | 39821 | 0.0002341 | 0.00011141 | 0.465 | 64.5 | -0.73 | 0.3058974
28 | 50000 | 0.00020451 | 5.3822e-05 | 0.949 | 67.3 | -0.73 | 0.3058974
29 | 39821 | 0.00040337 | -7.0804e-06 | 0.647 | 70.1 | -0.73 | 0.3058974
30 | 31714 | 0.00030374 | 1.1027e-05 | 0.902 | 72.3 | -0.73 | 0.3058974
31 | 25258 | 0.00030258 | -1.491e-05 | 0.957 | 74.5 | -0.73 | 0.3058974
32 | 20116 | 0.00033431 | 3.6553e-06 | 0.964 | 76.6 | -0.73 | 0.3058974
33 | 16020 | 0.00034896 | 2.2568e-05 | 0.974 | 78.9 | -0.73 | 0.3058974
34 | 12759 | 0.00034674 | -2.3755e-05 | 0.989 | 81.1 | -0.73 | 0.3058974
35 | 10161 | 0.00032871 | -1.3584e-05 | 0.991 | 83.3 | -0.73 | 0.3058974
36 | 8092.8 | 0.00033154 | -1.7274e-05 | 0.991 | 85.5 | -0.73 | 0.3058974
37 | 6445.3 | 0.00032801 | -2.0341e-05 | 0.99 | 87.7 | -0.73 | 0.3058974
38 | 5133.1 | 0.00034025 | -2.2379e-05 | 0.98 | 89.9 | -0.73 | 0.3058974
39 | 4088.1 | 0.00033783 | -2.713e-05 | 0.955 | 92.1 | -0.73 | 0.3058974
40 | 3255.8 | 0.00034198 | -3.5689e-05 | 0.862 | 94.3 | -0.73 | 0.3058974
41 | 2593 | 0.00034467 | -3.7216e-05 | 0.781 | 97.1 | -0.73 | 0.3058974
42 | 2065.1 | 0.00035113 | -4.4746e-05 | 0.729 | 100.4 | -0.73 | 0.3058974
43 | 1644.7 | 0.00035327 | -5.3555e-05 | 0.677 | 103.8 | -0.73 | 0.3058974
44 | 1309.9 | 0.00036066 | -5.8939e-05 | 0.622 | 107.2 | -0.73 | 0.3058974
45 | 1043.2 | 0.00036771 | -7.3796e-05 | 0.618 | 110.5 | -0.73 | 0.3058974
46 | 830.83 | 0.00037636 | -8.2122e-05 | 0.996 | 113.3 | -0.73 | 0.3058974
47 | 661.68 | 0.00038549 | -9.3712e-05 | 0.995 | 115.5 | -0.73 | 0.3058974
48 | 526.98 | 0.00039871 | -0.00010723 | 0.995 | 117.7 | -0.73 | 0.3058974
49 | 419.69 | 0.00040928 | -0.00012416 | 0.995 | 120 | -0.73 | 0.3058974
50 | 334.25 | 0.00042028 | -0.00013436 | 0.998 | 122.1 | -0.73 | 0.3058974
51 | 266.2 | 0.00043632 | -0.00015784 | 0.997 | 124.4 | -0.73 | 0.3058974
52 | 212.01 | 0.00045464 | -0.00017634 | 0.999 | 126.6 | -0.73 | 0.3058974
53 | 168.85 | 0.00047399 | -0.00020673 | 0.996 | 128.7 | -0.73 | 0.3058974
54 | 134.47 | 0.00048725 | -0.00023908 | 0.997 | 130.9 | -0.73 | 0.3058974
55 | 107.1 | 0.00051129 | -0.00027725 | 0.998 | 133.1 | -0.73 | 0.3058974
56 | 85.294 | 0.00054332 | -0.00032261 | 0.999 | 135.3 | -0.73 | 0.3058974
57 | 67.93 | 0.00057901 | -0.00037528 | 0.999 | 137.5 | -0.73 | 0.3058974
58 | 53.91 | 0.00063064 | -0.00043934 | 0.999 | 139.8 | -0.73 | 0.3058974
59 | 42.416 | 0.00070256 | -0.00050833 | 0.999 | 142.1 | -0.73 | 0.3058974
60 | 33.064 | 0.00079203 | -0.00058634 | 0.999 | 144.7 | -0.73 | 0.3058974
61 | 25.518 | 0.00091147 | -0.00066329 | 0.999 | 147.4 | -0.73 | 0.3058974
62 | 19.484 | 0.0010453 | -0.00073315 | 0.998 | 150.2 | -0.73 | 0.3058974
63 | 14.705 | 0.0012394 | -0.00076922 | 0.998 | 153.4 | -0.73 | 0.3058974
64 | 10.96 | 0.0014304 | -0.00077302 | 0.998 | 156.8 | -0.73 | 0.3058974
65 | 8.0607 | 0.0016157 | -0.00073702 | 0.998 | 160.8 | -0.73 | 0.3058974
66 | 5.8439 | 0.0017546 | -0.00067307 | 0.998 | 165.3 | -0.73 | 0.3058974
67 | 4.1726 | 0.0018669 | -0.00063845 | 0.997 | 170.8 | -0.74 | 0.3058974
68 | 2.9318 | 0.0019646 | -0.00066682 | 0.997 | 177.3 | -0.73 | 0.3058974
69 | 2.0259 | 0.002166 | -0.0007534 | 0.997 | 186.8 | -0.73 | 0.3058974
70 | 1.3761 | 0.0023955 | -0.00079659 | 0.997 | 199 | -0.73 | 0.3058974
71 | 0.91901 | 0.0026264 | -0.00074509 | 0.996 | 213.7 | -0.73 | 0.3058974
72 | 0.60383 | 0.002875 | -0.00054142 | 0.997 | 232.7 | -0.74 | 0.3058974
73 | 0.39094 | 0.0031466 | -0.00052861 | 0.99 | 263.8 | -0.71 | 0.3058974
74 | 0.25002 | 0.00321 | -0.00039377 | 0.994 | 299.4 | -0.73 | 0.3058974
75 | 0.15849 | 0.0033048 | -0.00028872 | 0.987 | 346.2 | -0.73 | 0.3058974
76 | 0.1 | 0.0032133 | -0.00012408 | 0.99 | 406.4 | -0.73 | 0.3058974

## Sheet9
Number | Frequency / Hz | Z_Re / Ohm | Z_Im / Ohm | Sign | Time / s | Voltage / V | Current / A/cm^2
1 | 107.1 | 0.00053119 | -0.00027766 | 0.999 | 0 | -0.7 | 0.3058974
2 | 134.47 | 0.0005102 | -0.00020749 | 0.996 | 3.2 | -0.7 | 0.3058974
3 | 168.85 | 0.00049399 | -0.00019817 | 0.997 | 5.4 | -0.71 | 0.3058974
4 | 212.01 | 0.00048042 | -0.00017552 | 0.996 | 7.7 | -0.69 | 0.3058974
5 | 266.2 | 0.00046109 | -0.00014923 | 0.998 | 9.9 | -0.69 | 0.3058974
6 | 334.25 | 0.00044648 | -0.00013849 | 0.996 | 12.1 | -0.69 | 0.3058974
7 | 419.69 | 0.0004331 | -0.0001176 | 0.994 | 14.4 | -0.69 | 0.3058974
8 | 526.98 | 0.00041936 | -0.00010592 | 0.993 | 16.6 | -0.7 | 0.3058974
9 | 661.68 | 0.00040909 | -9.205e-05 | 0.996 | 18.8 | -0.7 | 0.3058974
10 | 830.83 | 0.00039948 | -8.5596e-05 | 0.997 | 21.1 | -0.71 | 0.3058974
11 | 1043.2 | 0.00039066 | -7.0188e-05 | 0.62 | 23.9 | -0.7 | 0.3058974
12 | 1309.9 | 0.00038982 | -6.4207e-05 | 0.623 | 27.3 | -0.69 | 0.3058974
13 | 1644.7 | 0.00038091 | -5.3651e-05 | 0.675 | 30.6 | -0.71 | 0.3058974
14 | 2065.1 | 0.00037433 | -4.1909e-05 | 0.73 | 34 | -0.71 | 0.3058974
15 | 2593 | 0.00036929 | -3.6775e-05 | 0.782 | 37.4 | -0.71 | 0.3058974
16 | 3255.8 | 0.00036769 | -3.1812e-05 | 0.863 | 40.1 | -0.7 | 0.3058974
17 | 4088.1 | 0.00036693 | -2.6734e-05 | 0.957 | 42.3 | -0.7 | 0.3058974
18 | 5133.1 | 0.00035759 | -2.0094e-05 | 0.986 | 44.6 | -0.7 | 0.3058974
19 | 6445.3 | 0.00035598 | -2.385e-05 | 0.995 | 46.8 | -0.71 | 0.3058974
20 | 8092.8 | 0.00036008 | -2.0151e-05 | 0.994 | 49 | -0.7 | 0.3058974
21 | 10161 | 0.00035471 | -2.4786e-05 | 0.993 | 51.2 | -0.7 | 0.3058974
22 | 12759 | 0.00034748 | -8.8404e-06 | 0.987 | 53.4 | -0.7 | 0.3058974
23 | 16020 | 0.0003182 | 5.9188e-05 | 0.97 | 55.6 | -0.7 | 0.3058974
24 | 20116 | 0.00028348 | 8.0949e-05 | 0.98 | 57.8 | -0.69 | 0.3058974
25 | 25258 | 0.00035374 | 4.8134e-05 | 0.964 | 60 | -0.68 | 0.3058974
26 | 31714 | 0.00040487 | 0.00012433 | 0.891 | 62.2 | -0.68 | 0.3058974
27 | 39821 | 9.9583e-05 | 0.00026894 | 0.465 | 64.5 | -0.69 | 0.3058974
28 | 50000 | 0.00018269 | 4.7329e-05 | 0.949 | 67.3 | -0.7 | 0.3058974
29 | 39821 | 0.00036673 | -8.9161e-06 | 0.647 | 70.1 | -0.71 | 0.3058974
30 | 31714 | 0.00043293 | 8.4122e-06 | 0.902 | 72.3 | -0.7 | 0.3058974
31 | 25258 | 0.00031936 | 6.2124e-05 | 0.957 | 74.5 | -0.7 | 0.3058974
32 | 20116 | 0.00046977 | 1.0337e-06 | 0.964 | 76.6 | -0.71 | 0.3058974
33 | 16020 | 0.0003421 | 1.8699e-05 | 0.974 | 78.9 | -0.7 | 0.3058974
34 | 12759 | 0.00032809 | -1.134e-05 | 0.989 | 81.1 | -0.7 | 0.3058974
35 | 10161 | 0.00035288 | 6.8175e-06 | 0.991 | 83.3 | -0.7 | 0.3058974
36 | 8092.8 | 0.00037803 | -1.5006e-05 | 0.991 | 85.5 | -0.7 | 0.3058974
37 | 6445.3 | 0.00035328 | -1.083e-05 | 0.99 | 87.7 | -0.68 | 0.3058974
38 | 5133.1 | 0.00036684 | -1.6675e-05 | 0.98 | 89.9 | -0.7 | 0.3058974
39 | 4088.1 | 0.00036396 | -2.6977e-05 | 0.955 | 92.1 | -0.7 | 0.3058974
40 | 3255.8 | 0.00036589 | -3.241e-05 | 0.862 | 94.3 | -0.69 | 0.3058974
41 | 2593 | 0.00037074 | -3.6333e-05 | 0.781 | 97.1 | -0.68 | 0.3058974
42 | 2065.1 | 0.00037425 | -3.8868e-05 | 0.729 | 100.4 | -0.69 | 0.3058974
43 | 1644.7 | 0.00037966 | -5.2215e-05 | 0.677 | 103.8 | -0.68 | 0.3058974
44 | 1309.9 | 0.00038248 | -6.4368e-05 | 0.622 | 107.2 | -0.7 | 0.3058974
45 | 1043.2 | 0.00039274 | -7.1453e-05 | 0.618 | 110.5 | -0.71 | 0.3058974
46 | 830.83 | 0.00040283 | -8.4698e-05 | 0.996 | 113.3 | -0.7 | 0.3058974
47 | 661.68 | 0.00041242 | -9.685e-05 | 0.995 | 115.5 | -0.69 | 0.3058974
48 | 526.98 | 0.00042338 | -0.00010581 | 0.995 | 117.7 | -0.7 | 0.3058974
49 | 419.69 | 0.00043407 | -0.00012282 | 0.995 | 120 | -0.69 | 0.3058974
50 | 334.25 | 0.0004456 | -0.00013244 | 0.998 | 122.1 | -0.69 | 0.3058974
51 | 266.2 | 0.00046126 | -0.00015487 | 0.997 | 124.4 | -0.7 | 0.3058974
52 | 212.01 | 0.00047642 | -0.00017515 | 0.999 | 126.6 | -0.69 | 0.3058974
53 | 168.85 | 0.0005065 | -0.00020327 | 0.996 | 128.7 | -0.71 | 0.3058974
54 | 134.47 | 0.00051395 | -0.00023516 | 0.997 | 130.9 | -0.71 | 0.3058974
55 | 107.1 | 0.00052852 | -0.0002745 | 0.998 | 133.1 | -0.7 | 0.3058974
56 | 85.294 | 0.00056245 | -0.00032521 | 0.999 | 135.3 | -0.71 | 0.3058974
57 | 67.93 | 0.00059026 | -0.00036872 | 0.999 | 137.5 | -0.7 | 0.3058974
58 | 53.91 | 0.00064001 | -0.00043533 | 0.999 | 139.8 | -0.7 | 0.3058974
59 | 42.416 | 0.00068653 | -0.00050572 | 0.999 | 142.1 | -0.7 | 0.3058974
60 | 33.064 | 0.00077298 | -0.00058497 | 0.999 | 144.7 | -0.7 | 0.3058974
61 | 25.518 | 0.00087159 | -0.00067234 | 0.999 | 147.4 | -0.7 | 0.3058974
62 | 19.484 | 0.00093827 | -0.00079935 | 0.998 | 150.2 | -0.71 | 0.3058974
63 | 14.705 | 0.0011355 | -0.00090897 | 0.998 | 153.4 | -0.7 | 0.3058974
64 | 10.96 | 0.0013027 | -0.0010025 | 0.998 | 156.8 | -0.69 | 0.3058974
65 | 8.0607 | 0.0015711 | -0.0010438 | 0.998 | 160.8 | -0.69 | 0.3058974
66 | 5.8439 | 0.0017055 | -0.0010554 | 0.998 | 165.3 | -0.71 | 0.3058974
67 | 4.1726 | 0.0019318 | -0.00098171 | 0.997 | 170.8 | -0.72 | 0.3058974
68 | 2.9318 | 0.0020048 | -0.0010486 | 0.997 | 177.3 | -0.71 | 0.3058974
69 | 2.0259 | 0.0021745 | -0.0014599 | 0.997 | 186.8 | -0.71 | 0.3058974
70 | 1.3761 | 0.0024213 | -0.001912 | 0.997 | 199 | -0.71 | 0.3058974
71 | 0.91901 | 0.0028756 | -0.0022174 | 0.996 | 213.7 | -0.71 | 0.3058974
72 | 0.60383 | 0.0037759 | -0.0026129 | 0.997 | 232.7 | -0.74 | 0.3058974
73 | 0.39094 | 0.005175 | -0.0031443 | 0.99 | 263.8 | -0.64 | 0.3058974
74 | 0.25002 | 0.006306 | -0.003559 | 0.994 | 299.4 | -0.72 | 0.3058974
75 | 0.15849 | 0.0077784 | -0.0027867 | 0.987 | 346.2 | -0.7 | 0.3058974
76 | 0.1 | 0.0074928 | -0.0019546 | 0.99 | 406.4 | -0.72 | 0.3058974