## Sheet1
Number | Frequency / Hz | Z_Re / Ohm | Z_Im / Ohm | Sign | Time / s | Voltage / V | Current / A/cm^2
1 | 107.1 | 0.012343 | -0.0060209 | 0.999 | 0 | -15.36 | 0.705641
2 | 134.47 | 0.011713 | -0.0051919 | 0.997 | 3.2 | -15.37 | 0.705641
3 | 168.85 | 0.011288 | -0.0044986 | 0.996 | 5.4 | -15.37 | 0.705641
4 | 212.01 | 0.010868 | -0.0039644 | 0.995 | 7.6 | -15.36 | 0.705641
5 | 266.2 | 0.010493 | -0.0034825 | 0.998 | 9.8 | -15.36 | 0.705641
6 | 334.25 | 0.010179 | -0.0030811 | 0.999 | 12 | -15.36 | 0.705641
7 | 419.69 | 0.0098575 | -0.0027623 | 0.995 | 14.2 | -15.36 | 0.705641
8 | 526.98 | 0.0095967 | -0.0024462 | 0.998 | 16.4 | -15.36 | 0.705641
9 | 661.68 | 0.009328 | -0.0021559 | 0.998 | 18.7 | -15.35 | 0.705641
10 | 830.83 | 0.0090882 | -0.0019027 | 0.991 | 20.9 | -15.36 | 0.705641
11 | 1043.2 | 0.0088872 | -0.0016216 | 0.597 | 23.1 | -15.35 | 0.705641
12 | 1309.9 | 0.0086983 | -0.0014141 | 0.626 | 25.3 | -15.37 | 0.705641
13 | 1644.7 | 0.0085574 | -0.0012511 | 0.676 | 27.5 | -15.36 | 0.705641
14 | 2065.1 | 0.0084586 | -0.00108 | 0.706 | 29.7 | -15.36 | 0.705641
15 | 2593 | 0.00836 | -0.00094704 | 0.734 | 32 | -15.36 | 0.705641
16 | 3255.8 | 0.0082896 | -0.00083485 | 0.792 | 34.2 | -15.36 | 0.705641
17 | 4088.1 | 0.0082156 | -0.00074598 | 0.898 | 36.3 | -15.36 | 0.705641
18 | 5133.1 | 0.0081421 | -0.0006826 | 0.983 | 38.6 | -15.37 | 0.705641
19 | 6445.3 | 0.0080609 | -0.00065213 | 0.994 | 40.7 | -15.36 | 0.705641
20 | 8092.8 | 0.0079374 | -0.00065739 | 0.992 | 42.9 | -15.35 | 0.705641
21 | 10161 | 0.0077407 | -0.0007001 | 0.991 | 45.1 | -15.39 | 0.705641
22 | 12759 | 0.0074099 | -0.00082188 | 0.995 | 47.3 | -15.36 | 0.705641
23 | 16020 | 0.007039 | -0.0009001 | 0.988 | 49.5 | -15.35 | 0.705641
24 | 20116 | 0.0062387 | -0.0011669 | 0.98 | 51.7 | -15.35 | 0.705641
25 | 25258 | 0.0051795 | -0.0012916 | 0.966 | 53.8 | -15.36 | 0.705641
26 | 31714 | 0.0034434 | -0.0014502 | 0.954 | 56.1 | -15.35 | 0.705641
27 | 39821 | 0.001185 | -0.0020388 | 0.915 | 58.3 | -15.35 | 0.705641
28 | 50000 | -0.0022497 | -0.0031363 | 0.911 | 60.5 | -15.35 | 0.705641
29 | 39821 | 0.0012 | -0.0016845 | 0.895 | 62.7 | -15.36 | 0.705641
30 | 31714 | 0.0034928 | -0.0013645 | 0.95 | 64.9 | -15.36 | 0.705641
31 | 25258 | 0.0051597 | -0.0012195 | 0.982 | 67.1 | -15.37 | 0.705641
32 | 20116 | 0.0063172 | -0.0010584 | 0.992 | 69.2 | -15.36 | 0.705641
33 | 16020 | 0.0068596 | -0.00094389 | 0.987 | 71.4 | -15.36 | 0.705641
34 | 12759 | 0.0074535 | -0.00083176 | 0.993 | 73.6 | -15.36 | 0.705641
35 | 10161 | 0.0077525 | -0.0007042 | 0.998 | 75.8 | -15.36 | 0.705641
36 | 8092.8 | 0.007922 | -0.00069905 | 0.992 | 78 | -15.35 | 0.705641
37 | 6445.3 | 0.0080425 | -0.0006504 | 0.991 | 80.2 | -15.35 | 0.705641
38 | 5133.1 | 0.0081511 | -0.00067763 | 0.982 | 82.4 | -15.35 | 0.705641
39 | 4088.1 | 0.0082216 | -0.00074679 | 0.897 | 84.6 | -15.35 | 0.705641
40 | 3255.8 | 0.008272 | -0.00083035 | 0.79 | 86.8 | -15.33 | 0.705641
41 | 2593 | 0.0083416 | -0.00095602 | 0.733 | 89 | -15.36 | 0.705641
42 | 2065.1 | 0.0084524 | -0.0010809 | 0.702 | 91.2 | -15.36 | 0.705641
43 | 1644.7 | 0.0085716 | -0.0012392 | 0.672 | 93.4 | -15.36 | 0.705641
44 | 1309.9 | 0.0087272 | -0.0014256 | 0.623 | 95.5 | -15.36 | 0.705641
45 | 1043.2 | 0.0088645 | -0.0016322 | 0.597 | 97.8 | -15.36 | 0.705641
46 | 830.83 | 0.0090839 | -0.0018943 | 0.989 | 99.9 | -15.36 | 0.705641
47 | 661.68 | 0.0093317 | -0.0021675 | 0.996 | 102.1 | -15.36 | 0.705641
48 | 526.98 | 0.0095676 | -0.0024424 | 0.997 | 104.3 | -15.35 | 0.705641
49 | 419.69 | 0.0098625 | -0.0027529 | 0.996 | 106.5 | -15.35 | 0.705641
50 | 334.25 | 0.010154 | -0.0031041 | 0.995 | 108.6 | -15.37 | 0.705641
51 | 266.2 | 0.01048 | -0.0034803 | 0.995 | 110.9 | -15.36 | 0.705641
52 | 212.01 | 0.010857 | -0.0039621 | 0.995 | 113 | -15.36 | 0.705641
53 | 168.85 | 0.011243 | -0.0044934 | 0.998 | 115.2 | -15.36 | 0.705641
54 | 134.47 | 0.011725 | -0.005172 | 0.998 | 117.4 | -15.36 | 0.705641
55 | 107.1 | 0.012312 | -0.0060183 | 0.999 | 119.6 | -15.36 | 0.705641
56 | 85.294 | 0.013037 | -0.0069741 | 0.999 | 121.7 | -15.37 | 0.705641
57 | 67.93 | 0.01395 | -0.0080591 | 0.999 | 123.9 | -15.35 | 0.705641
58 | 53.91 | 0.015244 | -0.0093029 | 0.998 | 126.2 | -15.38 | 0.705641
59 | 42.416 | 0.016747 | -0.010611 | 0.998 | 128.6 | -15.32 | 0.705641
60 | 33.064 | 0.018771 | -0.01179 | 0.998 | 131.1 | -15.38 | 0.705641
61 | 25.518 | 0.021268 | -0.012905 | 0.998 | 133.7 | -15.37 | 0.705641
62 | 19.484 | 0.024163 | -0.013676 | 0.998 | 136.7 | -15.36 | 0.705641
63 | 14.705 | 0.027125 | -0.013918 | 0.998 | 140.4 | -15.28 | 0.705641
64 | 10.96 | 0.029939 | -0.013804 | 0.998 | 144.6 | -15.39 | 0.705641
65 | 8.0607 | 0.032397 | -0.013867 | 0.998 | 148.5 | -15.3 | 0.705641
66 | 5.8439 | 0.034983 | -0.014556 | 0.997 | 153.1 | -15.52 | 0.705641
67 | 4.1726 | 0.038884 | -0.015486 | 0.997 | 158.5 | -15.25 | 0.705641
68 | 2.9318 | 0.043844 | -0.015448 | 0.996 | 165 | -15.89 | 0.705641
69 | 2.0259 | 0.048525 | -0.013484 | 0.995 | 173.1 | -14.87 | 0.705641
70 | 1.3761 | 0.052613 | -0.010513 | 0.994 | 183.9 | -14.98 | 0.705641
71 | 0.91901 | 0.05461 | -0.0072211 | 0.993 | 198.6 | -15.05 | 0.705641
72 | 0.60383 | 0.055518 | -0.004458 | 0.992 | 221.1 | -15.19 | 0.705641
73 | 0.39094 | 0.05585 | -0.0025275 | 0.994 | 255.7 | -15.44 | 0.705641
74 | 0.25002 | 0.05592 | -0.00097563 | 0.992 | 291.2 | -15.42 | 0.705641
75 | 0.15849 | 0.055691 | 0.00014849 | 0.991 | 338.1 | -15.39 | 0.705641
76 | 0.1 | 0.055242 | 0.0014069 | 0.99 | 398.4 | -15.54 | 0.705641

## Sheet2
Number | Frequency / Hz | Z_Re / Ohm | Z_Im / Ohm | Sign | Time / s | Voltage / V | Current / A/cm^2
1 | 107.1 | 0.00051169 | -0.00024697 | 0.999 | 0 | -0.62 | 0.705641
2 | 134.47 | 0.00048699 | -0.00021285 | 0.997 | 3.2 | -0.62 | 0.705641
3 | 168.85 | 0.0004703 | -0.00018362 | 0.996 | 5.4 | -0.62 | 0.705641
4 | 212.01 | 0.00045468 | -0.0001632 | 0.995 | 7.6 | -0.62 | 0.705641
5 | 266.2 | 0.00043837 | -0.00014391 | 0.998 | 9.8 | -0.62 | 0.705641
6 | 334.25 | 0.00042492 | -0.00012752 | 0.999 | 12 | -0.62 | 0.705641
7 | 419.69 | 0.00041185 | -0.00011383 | 0.995 | 14.2 | -0.62 | 0.705641
8 | 526.98 | 0.00039962 | -0.00010189 | 0.998 | 16.4 | -0.62 | 0.705641
9 | 661.68 | 0.00038936 | -9.0746e-05 | 0.998 | 18.7 | -0.62 | 0.705641
10 | 830.83 | 0.00038024 | -8.0575e-05 | 0.991 | 20.9 | -0.62 | 0.705641
11 | 1043.2 | 0.00037012 | -6.9531e-05 | 0.597 | 23.1 | -0.62 | 0.705641
12 | 1309.9 | 0.00036085 | -6.0531e-05 | 0.626 | 25.3 | -0.62 | 0.705641
13 | 1644.7 | 0.00035486 | -5.3132e-05 | 0.676 | 27.5 | -0.62 | 0.705641
14 | 2065.1 | 0.00035057 | -4.6582e-05 | 0.706 | 29.7 | -0.62 | 0.705641
15 | 2593 | 0.00034674 | -3.8959e-05 | 0.734 | 32 | -0.62 | 0.705641
16 | 3255.8 | 0.00034389 | -3.3314e-05 | 0.792 | 34.2 | -0.62 | 0.705641
17 | 4088.1 | 0.00034164 | -2.8631e-05 | 0.898 | 36.3 | -0.62 | 0.705641
18 | 5133.1 | 0.00033871 | -2.3058e-05 | 0.983 | 38.6 | -0.62 | 0.705641
19 | 6445.3 | 0.00033606 | -2.0144e-05 | 0.994 | 40.7 | -0.62 | 0.705641
20 | 8092.8 | 0.00033075 | -1.5074e-05 | 0.992 | 42.9 | -0.62 | 0.705641
21 | 10161 | 0.00032855 | -7.1797e-06 | 0.991 | 45.1 | -0.62 | 0.705641
22 | 12759 | 0.00033371 | -1.1141e-06 | 0.995 | 47.3 | -0.62 | 0.705641
23 | 16020 | 0.00032996 | -8.6719e-06 | 0.988 | 49.5 | -0.62 | 0.705641
24 | 20116 | 0.00032255 | -2.1399e-05 | 0.98 | 51.7 | -0.62 | 0.705641
25 | 25258 | 0.0003437 | 1.5224e-05 | 0.966 | 53.8 | -0.62 | 0.705641
26 | 31714 | 0.00032362 | 3.7309e-05 | 0.954 | 56.1 | -0.62 | 0.705641
27 | 39821 | 0.00032721 | 3.6886e-05 | 0.915 | 58.3 | -0.62 | 0.705641
28 | 50000 | 0.00029442 | 2.38e-05 | 0.911 | 60.5 | -0.62 | 0.705641
29 | 39821 | 0.00034096 | 3.3074e-05 | 0.895 | 62.7 | -0.62 | 0.705641
30 | 31714 | 0.00032086 | 2.8009e-05 | 0.95 | 64.9 | -0.62 | 0.705641
31 | 25258 | 0.00032325 | 1.9573e-05 | 0.982 | 67.1 | -0.62 | 0.705641
32 | 20116 | 0.00033532 | 5.4257e-06 | 0.992 | 69.2 | -0.62 | 0.705641
33 | 16020 | 0.00032688 | 4.2715e-06 | 0.987 | 71.4 | -0.62 | 0.705641
34 | 12759 | 0.00033546 | -7.8294e-06 | 0.993 | 73.6 | -0.62 | 0.705641
35 | 10161 | 0.00032852 | -1.2632e-05 | 0.998 | 75.8 | -0.62 | 0.705641
36 | 8092.8 | 0.00033796 | -2.1135e-05 | 0.992 | 78 | -0.62 | 0.705641
37 | 6445.3 | 0.00034057 | -1.948e-05 | 0.991 | 80.2 | -0.62 | 0.705641
38 | 5133.1 | 0.00033737 | -2.3998e-05 | 0.982 | 82.4 | -0.62 | 0.705641
39 | 4088.1 | 0.00034163 | -2.4905e-05 | 0.897 | 84.6 | -0.62 | 0.705641
40 | 3255.8 | 0.00034186 | -3.1888e-05 | 0.79 | 86.8 | -0.62 | 0.705641
41 | 2593 | 0.00034639 | -4.0806e-05 | 0.733 | 89 | -0.62 | 0.705641
42 | 2065.1 | 0.00035062 | -4.6294e-05 | 0.702 | 91.2 | -0.62 | 0.705641
43 | 1644.7 | 0.00035576 | -5.329e-05 | 0.672 | 93.4 | -0.62 | 0.705641
44 | 1309.9 | 0.00036258 | -6.1534e-05 | 0.623 | 95.5 | -0.62 | 0.705641
45 | 1043.2 | 0.00036974 | -7.0119e-05 | 0.597 | 97.8 | -0.62 | 0.705641
46 | 830.83 | 0.0003807 | -7.8653e-05 | 0.989 | 99.9 | -0.62 | 0.705641
47 | 661.68 | 0.00039032 | -9.141e-05 | 0.996 | 102.1 | -0.62 | 0.705641
48 | 526.98 | 0.00040071 | -0.00010264 | 0.997 | 104.3 | -0.62 | 0.705641
49 | 419.69 | 0.00041215 | -0.00011568 | 0.996 | 106.5 | -0.62 | 0.705641
50 | 334.25 | 0.00042527 | -0.00012885 | 0.995 | 108.6 | -0.62 | 0.705641
51 | 266.2 | 0.00043764 | -0.00014384 | 0.995 | 110.9 | -0.62 | 0.705641
52 | 212.01 | 0.00045388 | -0.00016405 | 0.995 | 113 | -0.62 | 0.705641
53 | 168.85 | 0.00046973 | -0.00018445 | 0.998 | 115.2 | -0.62 | 0.705641
54 | 134.47 | 0.00048996 | -0.00021304 | 0.998 | 117.4 | -0.62 | 0.705641
55 | 107.1 | 0.00051323 | -0.00024761 | 0.999 | 119.6 | -0.62 | 0.705641
56 | 85.294 | 0.00054001 | -0.00028778 | 0.999 | 121.7 | -0.62 | 0.705641
57 | 67.93 | 0.00057622 | -0.00033209 | 0.999 | 123.9 | -0.62 | 0.705641
58 | 53.91 | 0.00062355 | -0.00038393 | 0.998 | 126.2 | -0.62 | 0.705641
59 | 42.416 | 0.00068247 | -0.00043889 | 0.998 | 128.6 | -0.62 | 0.705641
60 | 33.064 | 0.00076277 | -0.00049421 | 0.998 | 131.1 | -0.62 | 0.705641
61 | 25.518 | 0.00086713 | -0.00054697 | 0.998 | 133.7 | -0.62 | 0.705641
62 | 19.484 | 0.00098904 | -0.00058749 | 0.998 | 136.7 | -0.62 | 0.705641
63 | 14.705 | 0.0011219 | -0.00061101 | 0.998 | 140.4 | -0.62 | 0.705641
64 | 10.96 | 0.0012545 | -0.00061745 | 0.998 | 144.6 | -0.62 | 0.705641
65 | 8.0607 | 0.0013703 | -0.00061867 | 0.998 | 148.5 | -0.62 | 0.705641
66 | 5.8439 | 0.0014904 | -0.0006483 | 0.997 | 153.1 | -0.62 | 0.705641
67 | 4.1726 | 0.0016621 | -0.00067554 | 0.997 | 158.5 | -0.62 | 0.705641
68 | 2.9318 | 0.0018754 | -0.00066063 | 0.996 | 165 | -0.63 | 0.705641
69 | 2.0259 | 0.0020715 | -0.00056631 | 0.995 | 173.1 | -0.62 | 0.705641
70 | 1.3761 | 0.0022328 | -0.00043427 | 0.994 | 183.9 | -0.61 | 0.705641
71 | 0.91901 | 0.0023117 | -0.00029591 | 0.993 | 198.6 | -0.61 | 0.705641
72 | 0.60383 | 0.002334 | -0.00017335 | 0.992 | 221.1 | -0.63 | 0.705641
73 | 0.39094 | 0.0023271 | -0.00010963 | 0.994 | 255.7 | -0.61 | 0.705641
74 | 0.25002 | 0.0023628 | -4.345e-05 | 0.992 | 291.2 | -0.62 | 0.705641
75 | 0.15849 | 0.002327 | -5.2888e-06 | 0.991 | 338.1 | -0.62 | 0.705641
76 | 0.1 | 0.0023093 | 3.9862e-05 | 0.99 | 398.4 | -0.62 | 0.705641

## Sheet3
Number | Frequency / Hz | Z_Re / Ohm | Z_Im / Ohm | Sign | Time / s | Voltage / V | Current / A/cm^2
1 | 107.1 | 0.00050587 | -0.0002472 | 0.999 | 0 | -0.64 | 0.705641
2 | 134.47 | 0.00048059 | -0.00021067 | 0.997 | 3.2 | -0.64 | 0.705641
3 | 168.85 | 0.00046232 | -0.0001833 | 0.996 | 5.4 | -0.64 | 0.705641
4 | 212.01 | 0.0004436 | -0.0001608 | 0.995 | 7.6 | -0.64 | 0.705641
5 | 266.2 | 0.0004306 | -0.00014216 | 0.998 | 9.8 | -0.64 | 0.705641
6 | 334.25 | 0.00041685 | -0.00012666 | 0.999 | 12 | -0.64 | 0.705641
7 | 419.69 | 0.00040398 | -0.00011116 | 0.995 | 14.2 | -0.64 | 0.705641
8 | 526.98 | 0.00039321 | -9.9555e-05 | 0.998 | 16.4 | -0.64 | 0.705641
9 | 661.68 | 0.00038196 | -8.8751e-05 | 0.998 | 18.7 | -0.64 | 0.705641
10 | 830.83 | 0.00037374 | -7.5225e-05 | 0.991 | 20.9 | -0.64 | 0.705641
11 | 1043.2 | 0.00036451 | -6.837e-05 | 0.597 | 23.1 | -0.64 | 0.705641
12 | 1309.9 | 0.00035632 | -5.7069e-05 | 0.626 | 25.3 | -0.64 | 0.705641
13 | 1644.7 | 0.0003499 | -4.9802e-05 | 0.676 | 27.5 | -0.64 | 0.705641
14 | 2065.1 | 0.00034636 | -4.1764e-05 | 0.706 | 29.7 | -0.64 | 0.705641
15 | 2593 | 0.00034231 | -3.6751e-05 | 0.734 | 32 | -0.64 | 0.705641
16 | 3255.8 | 0.00034021 | -2.9776e-05 | 0.792 | 34.2 | -0.64 | 0.705641
17 | 4088.1 | 0.00033833 | -2.4604e-05 | 0.898 | 36.3 | -0.64 | 0.705641
18 | 5133.1 | 0.00033565 | -2.0755e-05 | 0.983 | 38.6 | -0.64 | 0.705641
19 | 6445.3 | 0.00033314 | -1.6164e-05 | 0.994 | 40.7 | -0.64 | 0.705641
20 | 8092.8 | 0.00032983 | -1.394e-05 | 0.992 | 42.9 | -0.64 | 0.705641
21 | 10161 | 0.00032734 | -7.1038e-06 | 0.991 | 45.1 | -0.64 | 0.705641
22 | 12759 | 0.00032458 | -7.5086e-06 | 0.995 | 47.3 | -0.64 | 0.705641
23 | 16020 | 0.00031505 | 1.4894e-05 | 0.988 | 49.5 | -0.64 | 0.705641
24 | 20116 | 0.00033297 | 8.0565e-06 | 0.98 | 51.7 | -0.64 | 0.705641
25 | 25258 | 0.00030311 | 3.1715e-05 | 0.966 | 53.8 | -0.64 | 0.705641
26 | 31714 | 0.00032591 | -6.5625e-06 | 0.954 | 56.1 | -0.64 | 0.705641
27 | 39821 | 0.00031043 | -3.5417e-07 | 0.915 | 58.3 | -0.64 | 0.705641
28 | 50000 | 0.00026116 | -1.6803e-05 | 0.911 | 60.5 | -0.64 | 0.705641
29 | 39821 | 0.00030415 | 5.3385e-05 | 0.895 | 62.7 | -0.64 | 0.705641
30 | 31714 | 0.00033188 | 5.003e-07 | 0.95 | 64.9 | -0.64 | 0.705641
31 | 25258 | 0.00032783 | 7.2775e-06 | 0.982 | 67.1 | -0.64 | 0.705641
32 | 20116 | 0.00033137 | 4.8364e-06 | 0.992 | 69.2 | -0.64 | 0.705641
33 | 16020 | 0.00030666 | 1.9024e-06 | 0.987 | 71.4 | -0.64 | 0.705641
34 | 12759 | 0.00033448 | -8.2482e-06 | 0.993 | 73.6 | -0.64 | 0.705641
35 | 10161 | 0.00032584 | -1.0986e-05 | 0.998 | 75.8 | -0.64 | 0.705641
36 | 8092.8 | 0.00033239 | -1.6057e-05 | 0.992 | 78 | -0.64 | 0.705641
37 | 6445.3 | 0.00033317 | -1.6082e-05 | 0.991 | 80.2 | -0.64 | 0.705641
38 | 5133.1 | 0.00033386 | -2.03e-05 | 0.982 | 82.4 | -0.64 | 0.705641
39 | 4088.1 | 0.00033726 | -2.5318e-05 | 0.897 | 84.6 | -0.64 | 0.705641
40 | 3255.8 | 0.00033918 | -2.981e-05 | 0.79 | 86.8 | -0.64 | 0.705641
41 | 2593 | 0.00034246 | -3.5612e-05 | 0.733 | 89 | -0.64 | 0.705641
42 | 2065.1 | 0.00034588 | -4.4206e-05 | 0.702 | 91.2 | -0.64 | 0.705641
43 | 1644.7 | 0.0003509 | -5.0782e-05 | 0.672 | 93.4 | -0.64 | 0.705641
44 | 1309.9 | 0.00035634 | -5.8076e-05 | 0.623 | 95.5 | -0.64 | 0.705641
45 | 1043.2 | 0.00036244 | -6.7598e-05 | 0.597 | 97.8 | -0.64 | 0.705641
46 | 830.83 | 0.00037301 | -7.5199e-05 | 0.989 | 99.9 | -0.64 | 0.705641
47 | 661.68 | 0.00038207 | -8.8146e-05 | 0.996 | 102.1 | -0.64 | 0.705641
48 | 526.98 | 0.00039296 | -0.00010039 | 0.997 | 104.3 | -0.64 | 0.705641
49 | 419.69 | 0.00040338 | -0.00011087 | 0.996 | 106.5 | -0.64 | 0.705641
50 | 334.25 | 0.00041655 | -0.00012712 | 0.995 | 108.6 | -0.64 | 0.705641
51 | 266.2 | 0.00042995 | -0.00014278 | 0.995 | 110.9 | -0.64 | 0.705641
52 | 212.01 | 0.00044512 | -0.00016224 | 0.995 | 113 | -0.64 | 0.705641
53 | 168.85 | 0.00046139 | -0.00018384 | 0.998 | 115.2 | -0.64 | 0.705641
54 | 134.47 | 0.00048164 | -0.00021169 | 0.998 | 117.4 | -0.64 | 0.705641
55 | 107.1 | 0.00050685 | -0.00024777 | 0.999 | 119.6 | -0.64 | 0.705641
56 | 85.294 | 0.00053574 | -0.00028543 | 0.999 | 121.7 | -0.64 | 0.705641
57 | 67.93 | 0.00057457 | -0.00032841 | 0.999 | 123.9 | -0.64 | 0.705641
58 | 53.91 | 0.00062474 | -0.00037491 | 0.998 | 126.2 | -0.64 | 0.705641
59 | 42.416 | 0.00068618 | -0.00042762 | 0.998 | 128.6 | -0.64 | 0.705641
60 | 33.064 | 0.00076769 | -0.00047387 | 0.998 | 131.1 | -0.64 | 0.705641
61 | 25.518 | 0.00086877 | -0.00051469 | 0.998 | 133.7 | -0.64 | 0.705641
62 | 19.484 | 0.00098469 | -0.00054222 | 0.998 | 136.7 | -0.64 | 0.705641
63 | 14.705 | 0.0011071 | -0.00054796 | 0.998 | 140.4 | -0.64 | 0.705641
64 | 10.96 | 0.0012201 | -0.00054012 | 0.998 | 144.6 | -0.64 | 0.705641
65 | 8.0607 | 0.0013186 | -0.00054318 | 0.998 | 148.5 | -0.64 | 0.705641
66 | 5.8439 | 0.001417 | -0.00056685 | 0.997 | 153.1 | -0.64 | 0.705641
67 | 4.1726 | 0.0015673 | -0.00059852 | 0.997 | 158.5 | -0.64 | 0.705641
68 | 2.9318 | 0.0017573 | -0.00059089 | 0.996 | 165 | -0.64 | 0.705641
69 | 2.0259 | 0.0019366 | -0.00050401 | 0.995 | 173.1 | -0.64 | 0.705641
70 | 1.3761 | 0.0020832 | -0.00038816 | 0.994 | 183.9 | -0.63 | 0.705641
71 | 0.91901 | 0.0021585 | -0.00026522 | 0.993 | 198.6 | -0.63 | 0.705641
72 | 0.60383 | 0.0021968 | -0.00016578 | 0.992 | 221.1 | -0.65 | 0.705641
73 | 0.39094 | 0.0022118 | -0.00010044 | 0.994 | 255.7 | -0.62 | 0.705641
74 | 0.25002 | 0.0022117 | -4.5372e-05 | 0.992 | 291.2 | -0.64 | 0.705641
75 | 0.15849 | 0.0022168 | -1.9047e-06 | 0.991 | 338.1 | -0.64 | 0.705641
76 | 0.1 | 0.0021768 | 4.6543e-05 | 0.99 | 398.4 | -0.64 | 0.705641

## Sheet4
Number | Frequency / Hz | Z_Re / Ohm | Z_Im / Ohm | Sign | Time / s | Voltage / V | Current / A/cm^2
1 | 107.1 | 0.00051238 | -0.00024416 | 0.999 | 0 | -0.64 | 0.705641
2 | 134.47 | 0.00048607 | -0.00021093 | 0.997 | 3.2 | -0.64 | 0.705641
3 | 168.85 | 0.00047132 | -0.00018462 | 0.996 | 5.4 | -0.64 | 0.705641
4 | 212.01 | 0.00045346 | -0.00016106 | 0.995 | 7.6 | -0.64 | 0.705641
5 | 266.2 | 0.00043748 | -0.00014131 | 0.998 | 9.8 | -0.64 | 0.705641
6 | 334.25 | 0.00042423 | -0.00012426 | 0.999 | 12 | -0.64 | 0.705641
7 | 419.69 | 0.00041277 | -0.00011225 | 0.995 | 14.2 | -0.64 | 0.705641
8 | 526.98 | 0.00040092 | -9.8298e-05 | 0.998 | 16.4 | -0.64 | 0.705641
9 | 661.68 | 0.00039083 | -8.6304e-05 | 0.998 | 18.7 | -0.64 | 0.705641
10 | 830.83 | 0.00038149 | -7.6449e-05 | 0.991 | 20.9 | -0.64 | 0.705641
11 | 1043.2 | 0.00037233 | -6.6285e-05 | 0.597 | 23.1 | -0.64 | 0.705641
12 | 1309.9 | 0.0003642 | -5.6424e-05 | 0.626 | 25.3 | -0.64 | 0.705641
13 | 1644.7 | 0.00036002 | -4.8569e-05 | 0.676 | 27.5 | -0.64 | 0.705641
14 | 2065.1 | 0.00035527 | -4.1138e-05 | 0.706 | 29.7 | -0.64 | 0.705641
15 | 2593 | 0.00035191 | -3.5916e-05 | 0.734 | 32 | -0.64 | 0.705641
16 | 3255.8 | 0.00034885 | -2.9828e-05 | 0.792 | 34.2 | -0.64 | 0.705641
17 | 4088.1 | 0.00034594 | -2.2848e-05 | 0.898 | 36.3 | -0.64 | 0.705641
18 | 5133.1 | 0.00034363 | -2.2241e-05 | 0.983 | 38.6 | -0.64 | 0.705641
19 | 6445.3 | 0.00034269 | -1.5951e-05 | 0.994 | 40.7 | -0.64 | 0.705641
20 | 8092.8 | 0.00034191 | -1.2225e-05 | 0.992 | 42.9 | -0.64 | 0.705641
21 | 10161 | 0.00033738 | -1.4468e-05 | 0.991 | 45.1 | -0.64 | 0.705641
22 | 12759 | 0.00033107 | 2.1729e-06 | 0.995 | 47.3 | -0.64 | 0.705641
23 | 16020 | 0.00034346 | 3.6252e-06 | 0.988 | 49.5 | -0.64 | 0.705641
24 | 20116 | 0.00031904 | -6.8776e-06 | 0.98 | 51.7 | -0.64 | 0.705641
25 | 25258 | 0.00032968 | 2.2465e-05 | 0.966 | 53.8 | -0.64 | 0.705641
26 | 31714 | 0.00032415 | 4.61e-05 | 0.954 | 56.1 | -0.64 | 0.705641
27 | 39821 | 0.00037261 | 7.6054e-05 | 0.915 | 58.3 | -0.64 | 0.705641
28 | 50000 | 0.0004077 | 0.00010827 | 0.911 | 60.5 | -0.64 | 0.705641
29 | 39821 | 0.00037402 | 1.5445e-05 | 0.895 | 62.7 | -0.64 | 0.705641
30 | 31714 | 0.00030824 | 7.4135e-06 | 0.95 | 64.9 | -0.64 | 0.705641
31 | 25258 | 0.00033119 | 4.4112e-05 | 0.982 | 67.1 | -0.64 | 0.705641
32 | 20116 | 0.00034292 | 8.4434e-06 | 0.992 | 69.2 | -0.64 | 0.705641
33 | 16020 | 0.00033133 | 1.5138e-05 | 0.987 | 71.4 | -0.64 | 0.705641
34 | 12759 | 0.00032864 | -5.209e-06 | 0.993 | 73.6 | -0.64 | 0.705641
35 | 10161 | 0.00032819 | -8.0957e-06 | 0.998 | 75.8 | -0.64 | 0.705641
36 | 8092.8 | 0.00033982 | -1.4445e-05 | 0.992 | 78 | -0.64 | 0.705641
37 | 6445.3 | 0.00034372 | -1.5014e-05 | 0.991 | 80.2 | -0.64 | 0.705641
38 | 5133.1 | 0.00034413 | -2.0141e-05 | 0.982 | 82.4 | -0.64 | 0.705641
39 | 4088.1 | 0.00034642 | -2.3706e-05 | 0.897 | 84.6 | -0.64 | 0.705641
40 | 3255.8 | 0.00034909 | -2.8926e-05 | 0.79 | 86.8 | -0.64 | 0.705641
41 | 2593 | 0.00035185 | -3.4694e-05 | 0.733 | 89 | -0.64 | 0.705641
42 | 2065.1 | 0.00035382 | -4.2381e-05 | 0.702 | 91.2 | -0.64 | 0.705641
43 | 1644.7 | 0.00035901 | -4.9432e-05 | 0.672 | 93.4 | -0.64 | 0.705641
44 | 1309.9 | 0.00036457 | -5.658e-05 | 0.623 | 95.5 | -0.64 | 0.705641
45 | 1043.2 | 0.00037231 | -6.6778e-05 | 0.597 | 97.8 | -0.64 | 0.705641
46 | 830.83 | 0.0003802 | -7.5251e-05 | 0.989 | 99.9 | -0.64 | 0.705641
47 | 661.68 | 0.00038928 | -8.5956e-05 | 0.996 | 102.1 | -0.64 | 0.705641
48 | 526.98 | 0.00040101 | -9.9377e-05 | 0.997 | 104.3 | -0.64 | 0.705641
49 | 419.69 | 0.00041178 | -0.00011135 | 0.996 | 106.5 | -0.64 | 0.705641
50 | 334.25 | 0.00042524 | -0.0001257 | 0.995 | 108.6 | -0.64 | 0.705641
51 | 266.2 | 0.00043735 | -0.0001413 | 0.995 | 110.9 | -0.64 | 0.705641
52 | 212.01 | 0.00045246 | -0.00016016 | 0.995 | 113 | -0.64 | 0.705641
53 | 168.85 | 0.00046743 | -0.00018323 | 0.998 | 115.2 | -0.64 | 0.705641
54 | 134.47 | 0.0004879 | -0.00020918 | 0.998 | 117.4 | -0.64 | 0.705641
55 | 107.1 | 0.00051314 | -0.00024574 | 0.999 | 119.6 | -0.64 | 0.705641
56 | 85.294 | 0.00054315 | -0.0002819 | 0.999 | 121.7 | -0.64 | 0.705641
57 | 67.93 | 0.0005801 | -0.00032694 | 0.999 | 123.9 | -0.64 | 0.705641
58 | 53.91 | 0.00062943 | -0.00037555 | 0.998 | 126.2 | -0.64 | 0.705641
59 | 42.416 | 0.00069039 | -0.0004261 | 0.998 | 128.6 | -0.64 | 0.705641
60 | 33.064 | 0.00077344 | -0.00047406 | 0.998 | 131.1 | -0.64 | 0.705641
61 | 25.518 | 0.0008703 | -0.00051687 | 0.998 | 133.7 | -0.64 | 0.705641
62 | 19.484 | 0.00098813 | -0.00055091 | 0.998 | 136.7 | -0.64 | 0.705641
63 | 14.705 | 0.0011111 | -0.00056175 | 0.998 | 140.4 | -0.64 | 0.705641
64 | 10.96 | 0.001224 | -0.00055463 | 0.998 | 144.6 | -0.64 | 0.705641
65 | 8.0607 | 0.0013186 | -0.0005501 | 0.998 | 148.5 | -0.64 | 0.705641
66 | 5.8439 | 0.0014187 | -0.00057157 | 0.997 | 153.1 | -0.64 | 0.705641
67 | 4.1726 | 0.0015764 | -0.00061419 | 0.997 | 158.5 | -0.64 | 0.705641
68 | 2.9318 | 0.0017774 | -0.0006203 | 0.996 | 165 | -0.64 | 0.705641
69 | 2.0259 | 0.0019712 | -0.0005529 | 0.995 | 173.1 | -0.64 | 0.705641
70 | 1.3761 | 0.0021332 | -0.00042629 | 0.994 | 183.9 | -0.63 | 0.705641
71 | 0.91901 | 0.0022058 | -0.00028783 | 0.993 | 198.6 | -0.63 | 0.705641
72 | 0.60383 | 0.0022404 | -0.00018564 | 0.992 | 221.1 | -0.65 | 0.705641
73 | 0.39094 | 0.0022543 | -0.00011342 | 0.994 | 255.7 | -0.62 | 0.705641
74 | 0.25002 | 0.0022922 | -5.1548e-05 | 0.992 | 291.2 | -0.64 | 0.705641
75 | 0.15849 | 0.0022662 | 1.9847e-06 | 0.991 | 338.1 | -0.64 | 0.705641
76 | 0.1 | 0.0022319 | 5.8707e-05 | 0.99 | 398.4 | -0.64 | 0.705641

## Sheet5
Number | Frequency / Hz | Z_Re / Ohm | Z_Im / Ohm | Sign | Time / s | Voltage / V | Current / A/cm^2
1 | 107.1 | 0.00051205 | -0.000248 | 0.999 | 0 | -0.64 | 0.705641
2 | 134.47 | 0.0004876 | -0.00021336 | 0.997 | 3.2 | -0.64 | 0.705641
3 | 168.85 | 0.00046897 | -0.00018551 | 0.996 | 5.4 | -0.64 | 0.705641
4 | 212.01 | 0.00045264 | -0.00016217 | 0.995 | 7.6 | -0.64 | 0.705641
5 | 266.2 | 0.00043514 | -0.00014221 | 0.998 | 9.8 | -0.64 | 0.705641
6 | 334.25 | 0.00042273 | -0.00012614 | 0.999 | 12 | -0.64 | 0.705641
7 | 419.69 | 0.00040911 | -0.00011303 | 0.995 | 14.2 | -0.64 | 0.705641
8 | 526.98 | 0.00039938 | -9.993e-05 | 0.998 | 16.4 | -0.64 | 0.705641
9 | 661.68 | 0.00038829 | -8.711e-05 | 0.998 | 18.7 | -0.64 | 0.705641
10 | 830.83 | 0.0003785 | -7.6183e-05 | 0.991 | 20.9 | -0.64 | 0.705641
11 | 1043.2 | 0.00036998 | -6.6032e-05 | 0.597 | 23.1 | -0.64 | 0.705641
12 | 1309.9 | 0.00036165 | -5.7046e-05 | 0.626 | 25.3 | -0.64 | 0.705641
13 | 1644.7 | 0.00035683 | -4.9774e-05 | 0.676 | 27.5 | -0.64 | 0.705641
14 | 2065.1 | 0.00035315 | -4.1462e-05 | 0.706 | 29.7 | -0.64 | 0.705641
15 | 2593 | 0.0003494 | -3.5427e-05 | 0.734 | 32 | -0.64 | 0.705641
16 | 3255.8 | 0.00034747 | -2.9229e-05 | 0.792 | 34.2 | -0.64 | 0.705641
17 | 4088.1 | 0.00034466 | -2.2838e-05 | 0.898 | 36.3 | -0.64 | 0.705641
18 | 5133.1 | 0.00034349 | -1.6886e-05 | 0.983 | 38.6 | -0.64 | 0.705641
19 | 6445.3 | 0.00034287 | -1.1663e-05 | 0.994 | 40.7 | -0.64 | 0.705641
20 | 8092.8 | 0.00033855 | -1.4976e-05 | 0.992 | 42.9 | -0.64 | 0.705641
21 | 10161 | 0.00033013 | -1.4124e-05 | 0.991 | 45.1 | -0.64 | 0.705641
22 | 12759 | 0.00033821 | -9.2284e-07 | 0.995 | 47.3 | -0.64 | 0.705641
23 | 16020 | 0.00032851 | 5.7204e-06 | 0.988 | 49.5 | -0.64 | 0.705641
24 | 20116 | 0.00032154 | 5.9051e-06 | 0.98 | 51.7 | -0.64 | 0.705641
25 | 25258 | 0.00030003 | -2.4058e-06 | 0.966 | 53.8 | -0.64 | 0.705641
26 | 31714 | 0.00030424 | 5.401e-05 | 0.954 | 56.1 | -0.64 | 0.705641
27 | 39821 | 0.00036787 | 4.8924e-05 | 0.915 | 58.3 | -0.64 | 0.705641
28 | 50000 | 0.00030743 | 7.9381e-05 | 0.911 | 60.5 | -0.64 | 0.705641
29 | 39821 | 0.00030582 | -3.5789e-05 | 0.895 | 62.7 | -0.64 | 0.705641
30 | 31714 | 0.00027349 | 1.9917e-05 | 0.95 | 64.9 | -0.64 | 0.705641
31 | 25258 | 0.00029377 | 3.9948e-06 | 0.982 | 67.1 | -0.64 | 0.705641
32 | 20116 | 0.0003321 | 2.7609e-05 | 0.992 | 69.2 | -0.64 | 0.705641
33 | 16020 | 0.00033482 | 1.738e-05 | 0.987 | 71.4 | -0.64 | 0.705641
34 | 12759 | 0.00032572 | -1.0334e-05 | 0.993 | 73.6 | -0.64 | 0.705641
35 | 10161 | 0.00032782 | -6.634e-06 | 0.998 | 75.8 | -0.64 | 0.705641
36 | 8092.8 | 0.00033889 | -1.2739e-05 | 0.992 | 78 | -0.64 | 0.705641
37 | 6445.3 | 0.00033916 | -1.8539e-05 | 0.991 | 80.2 | -0.64 | 0.705641
38 | 5133.1 | 0.00034331 | -1.9391e-05 | 0.982 | 82.4 | -0.64 | 0.705641
39 | 4088.1 | 0.0003453 | -2.1762e-05 | 0.897 | 84.6 | -0.64 | 0.705641
40 | 3255.8 | 0.00034602 | -2.8784e-05 | 0.79 | 86.8 | -0.64 | 0.705641
41 | 2593 | 0.00034948 | -3.5033e-05 | 0.733 | 89 | -0.64 | 0.705641
42 | 2065.1 | 0.00035374 | -4.0854e-05 | 0.702 | 91.2 | -0.64 | 0.705641
43 | 1644.7 | 0.00035705 | -4.8422e-05 | 0.672 | 93.4 | -0.64 | 0.705641
44 | 1309.9 | 0.00036315 | -5.6493e-05 | 0.623 | 95.5 | -0.64 | 0.705641
45 | 1043.2 | 0.00036878 | -6.5119e-05 | 0.597 | 97.8 | -0.64 | 0.705641
46 | 830.83 | 0.00037729 | -7.416e-05 | 0.989 | 99.9 | -0.64 | 0.705641
47 | 661.68 | 0.00038779 | -8.6736e-05 | 0.996 | 102.1 | -0.64 | 0.705641
48 | 526.98 | 0.00039916 | -0.00010026 | 0.997 | 104.3 | -0.64 | 0.705641
49 | 419.69 | 0.00041031 | -0.00011175 | 0.996 | 106.5 | -0.64 | 0.705641
50 | 334.25 | 0.00042181 | -0.00012588 | 0.995 | 108.6 | -0.64 | 0.705641
51 | 266.2 | 0.00043689 | -0.00014318 | 0.995 | 110.9 | -0.64 | 0.705641
52 | 212.01 | 0.00045147 | -0.00016258 | 0.995 | 113 | -0.64 | 0.705641
53 | 168.85 | 0.00046719 | -0.0001852 | 0.998 | 115.2 | -0.64 | 0.705641
54 | 134.47 | 0.00048637 | -0.0002123 | 0.998 | 117.4 | -0.64 | 0.705641
55 | 107.1 | 0.00051065 | -0.0002465 | 0.999 | 119.6 | -0.64 | 0.705641
56 | 85.294 | 0.00054284 | -0.00028467 | 0.999 | 121.7 | -0.64 | 0.705641
57 | 67.93 | 0.00058097 | -0.00033024 | 0.999 | 123.9 | -0.64 | 0.705641
58 | 53.91 | 0.0006287 | -0.00037751 | 0.998 | 126.2 | -0.64 | 0.705641
59 | 42.416 | 0.00069054 | -0.00042845 | 0.998 | 128.6 | -0.64 | 0.705641
60 | 33.064 | 0.00077439 | -0.00047361 | 0.998 | 131.1 | -0.64 | 0.705641
61 | 25.518 | 0.00087458 | -0.0005152 | 0.998 | 133.7 | -0.64 | 0.705641
62 | 19.484 | 0.00098942 | -0.00054213 | 0.998 | 136.7 | -0.64 | 0.705641
63 | 14.705 | 0.0011107 | -0.00055659 | 0.998 | 140.4 | -0.64 | 0.705641
64 | 10.96 | 0.0012212 | -0.00055035 | 0.998 | 144.6 | -0.64 | 0.705641
65 | 8.0607 | 0.0013163 | -0.00055497 | 0.998 | 148.5 | -0.64 | 0.705641
66 | 5.8439 | 0.0014203 | -0.00058749 | 0.997 | 153.1 | -0.64 | 0.705641
67 | 4.1726 | 0.0015806 | -0.00063362 | 0.997 | 158.5 | -0.64 | 0.705641
68 | 2.9318 | 0.0017919 | -0.00064573 | 0.996 | 165 | -0.64 | 0.705641
69 | 2.0259 | 0.0019756 | -0.00054845 | 0.995 | 173.1 | -0.64 | 0.705641
70 | 1.3761 | 0.0021349 | -0.00042132 | 0.994 | 183.9 | -0.63 | 0.705641
71 | 0.91901 | 0.0022388 | -0.00030269 | 0.993 | 198.6 | -0.63 | 0.705641
72 | 0.60383 | 0.0022723 | -0.00018551 | 0.992 | 221.1 | -0.65 | 0.705641
73 | 0.39094 | 0.0022733 | -0.00012321 | 0.994 | 255.7 | -0.63 | 0.705641
74 | 0.25002 | 0.0022728 | -5.1425e-05 | 0.992 | 291.2 | -0.64 | 0.705641
75 | 0.15849 | 0.0022776 | -1.8756e-06 | 0.991 | 338.1 | -0.64 | 0.705641
76 | 0.1 | 0.0022436 | 4.3211e-05 | 0.99 | 398.4 | -0.64 | 0.705641

## Sheet6
Number | Frequency / Hz | Z_Re / Ohm | Z_Im / Ohm | Sign | Time / s | Voltage / V | Current / A/cm^2
1 | 107.1 | 0.00051681 | -0.00025371 | 0.999 | 0 | -0.64 | 0.705641
2 | 134.47 | 0.00049122 | -0.00021881 | 0.997 | 3.2 | -0.64 | 0.705641
3 | 168.85 | 0.0004735 | -0.00018846 | 0.996 | 5.4 | -0.64 | 0.705641
4 | 212.01 | 0.00045439 | -0.00016539 | 0.995 | 7.6 | -0.64 | 0.705641
5 | 266.2 | 0.00044092 | -0.00014605 | 0.998 | 9.8 | -0.64 | 0.705641
6 | 334.25 | 0.00042716 | -0.00012805 | 0.999 | 12 | -0.64 | 0.705641
7 | 419.69 | 0.0004128 | -0.00011628 | 0.995 | 14.2 | -0.64 | 0.705641
8 | 526.98 | 0.00040186 | -0.00010159 | 0.998 | 16.4 | -0.64 | 0.705641
9 | 661.68 | 0.00039323 | -8.9038e-05 | 0.998 | 18.7 | -0.64 | 0.705641
10 | 830.83 | 0.00038107 | -7.9067e-05 | 0.991 | 20.9 | -0.64 | 0.705641
11 | 1043.2 | 0.00037247 | -7.1363e-05 | 0.597 | 23.1 | -0.64 | 0.705641
12 | 1309.9 | 0.00036388 | -5.9792e-05 | 0.626 | 25.3 | -0.64 | 0.705641
13 | 1644.7 | 0.00035662 | -5.2641e-05 | 0.676 | 27.5 | -0.64 | 0.705641
14 | 2065.1 | 0.0003537 | -4.5402e-05 | 0.706 | 29.7 | -0.64 | 0.705641
15 | 2593 | 0.0003497 | -3.8973e-05 | 0.734 | 32 | -0.64 | 0.705641
16 | 3255.8 | 0.00034568 | -3.1499e-05 | 0.792 | 34.2 | -0.64 | 0.705641
17 | 4088.1 | 0.00034328 | -2.6838e-05 | 0.898 | 36.3 | -0.64 | 0.705641
18 | 5133.1 | 0.00033977 | -2.1981e-05 | 0.983 | 38.6 | -0.64 | 0.705641
19 | 6445.3 | 0.00034105 | -1.6563e-05 | 0.994 | 40.7 | -0.64 | 0.705641
20 | 8092.8 | 0.00033891 | -1.1829e-05 | 0.992 | 42.9 | -0.64 | 0.705641
21 | 10161 | 0.00033731 | -8.6287e-06 | 0.991 | 45.1 | -0.64 | 0.705641
22 | 12759 | 0.00033729 | -6.1522e-06 | 0.995 | 47.3 | -0.64 | 0.705641
23 | 16020 | 0.00033804 | 9.014e-06 | 0.988 | 49.5 | -0.64 | 0.705641
24 | 20116 | 0.00033943 | 1.5927e-05 | 0.98 | 51.7 | -0.64 | 0.705641
25 | 25258 | 0.00035933 | 2.6698e-05 | 0.966 | 53.8 | -0.64 | 0.705641
26 | 31714 | 0.00034751 | 3.6671e-05 | 0.954 | 56.1 | -0.64 | 0.705641
27 | 39821 | 0.00035428 | 7.1897e-05 | 0.915 | 58.3 | -0.64 | 0.705641
28 | 50000 | 0.00040247 | 3.1436e-05 | 0.911 | 60.5 | -0.64 | 0.705641
29 | 39821 | 0.00036261 | 6.142e-05 | 0.895 | 62.7 | -0.64 | 0.705641
30 | 31714 | 0.00037779 | -1.6822e-05 | 0.95 | 64.9 | -0.64 | 0.705641
31 | 25258 | 0.00034209 | 1.7192e-05 | 0.982 | 67.1 | -0.64 | 0.705641
32 | 20116 | 0.00032705 | 4.5751e-06 | 0.992 | 69.2 | -0.64 | 0.705641
33 | 16020 | 0.00032707 | -5.2869e-06 | 0.987 | 71.4 | -0.64 | 0.705641
34 | 12759 | 0.0003372 | -6.4841e-06 | 0.993 | 73.6 | -0.64 | 0.705641
35 | 10161 | 0.00033796 | -6.6796e-06 | 0.998 | 75.8 | -0.64 | 0.705641
36 | 8092.8 | 0.00033684 | -1.4942e-05 | 0.992 | 78 | -0.64 | 0.705641
37 | 6445.3 | 0.00034026 | -1.5546e-05 | 0.991 | 80.2 | -0.64 | 0.705641
38 | 5133.1 | 0.00034128 | -2.1079e-05 | 0.982 | 82.4 | -0.64 | 0.705641
39 | 4088.1 | 0.00034435 | -2.7664e-05 | 0.897 | 84.6 | -0.64 | 0.705641
40 | 3255.8 | 0.00034673 | -3.2286e-05 | 0.79 | 86.8 | -0.64 | 0.705641
41 | 2593 | 0.00034919 | -3.7788e-05 | 0.733 | 89 | -0.64 | 0.705641
42 | 2065.1 | 0.00035371 | -4.4512e-05 | 0.702 | 91.2 | -0.64 | 0.705641
43 | 1644.7 | 0.00035779 | -5.2814e-05 | 0.672 | 93.4 | -0.64 | 0.705641
44 | 1309.9 | 0.00036585 | -5.9906e-05 | 0.623 | 95.5 | -0.64 | 0.705641
45 | 1043.2 | 0.00037138 | -6.9473e-05 | 0.597 | 97.8 | -0.64 | 0.705641
46 | 830.83 | 0.00038251 | -7.8386e-05 | 0.989 | 99.9 | -0.64 | 0.705641
47 | 661.68 | 0.00039253 | -8.9694e-05 | 0.996 | 102.1 | -0.64 | 0.705641
48 | 526.98 | 0.00040152 | -0.00010146 | 0.997 | 104.3 | -0.64 | 0.705641
49 | 419.69 | 0.00041392 | -0.0001144 | 0.996 | 106.5 | -0.64 | 0.705641
50 | 334.25 | 0.00042617 | -0.00012886 | 0.995 | 108.6 | -0.64 | 0.705641
51 | 266.2 | 0.00043988 | -0.0001444 | 0.995 | 110.9 | -0.64 | 0.705641
52 | 212.01 | 0.00045563 | -0.00016697 | 0.995 | 113 | -0.64 | 0.705641
53 | 168.85 | 0.00047145 | -0.00018776 | 0.998 | 115.2 | -0.64 | 0.705641
54 | 134.47 | 0.00049119 | -0.00021689 | 0.998 | 117.4 | -0.64 | 0.705641
55 | 107.1 | 0.00051615 | -0.00025232 | 0.999 | 119.6 | -0.64 | 0.705641
56 | 85.294 | 0.00054546 | -0.00029272 | 0.999 | 121.7 | -0.64 | 0.705641
57 | 67.93 | 0.00058345 | -0.00033843 | 0.999 | 123.9 | -0.64 | 0.705641
58 | 53.91 | 0.00063393 | -0.00038843 | 0.998 | 126.2 | -0.64 | 0.705641
59 | 42.416 | 0.00069757 | -0.0004436 | 0.998 | 128.6 | -0.64 | 0.705641
60 | 33.064 | 0.00078212 | -0.00049183 | 0.998 | 131.1 | -0.64 | 0.705641
61 | 25.518 | 0.00088776 | -0.00054115 | 0.998 | 133.7 | -0.64 | 0.705641
62 | 19.484 | 0.0010094 | -0.00057203 | 0.998 | 136.7 | -0.64 | 0.705641
63 | 14.705 | 0.001141 | -0.00058453 | 0.998 | 140.4 | -0.64 | 0.705641
64 | 10.96 | 0.00126 | -0.00057939 | 0.998 | 144.6 | -0.64 | 0.705641
65 | 8.0607 | 0.0013653 | -0.00057977 | 0.998 | 148.5 | -0.64 | 0.705641
66 | 5.8439 | 0.0014704 | -0.00060148 | 0.997 | 153.1 | -0.64 | 0.705641
67 | 4.1726 | 0.0016338 | -0.00063287 | 0.997 | 158.5 | -0.64 | 0.705641
68 | 2.9318 | 0.0018365 | -0.00062451 | 0.996 | 165 | -0.64 | 0.705641
69 | 2.0259 | 0.0020321 | -0.00054881 | 0.995 | 173.1 | -0.64 | 0.705641
70 | 1.3761 | 0.0022054 | -0.00043267 | 0.994 | 183.9 | -0.63 | 0.705641
71 | 0.91901 | 0.0022669 | -0.00028756 | 0.993 | 198.6 | -0.63 | 0.705641
72 | 0.60383 | 0.0023086 | -0.00017706 | 0.992 | 221.1 | -0.65 | 0.705641
73 | 0.39094 | 0.0023028 | -0.00011236 | 0.994 | 255.7 | -0.62 | 0.705641
74 | 0.25002 | 0.002303 | -3.9738e-05 | 0.992 | 291.2 | -0.64 | 0.705641
75 | 0.15849 | 0.0023183 | 4.7515e-06 | 0.991 | 338.1 | -0.64 | 0.705641
76 | 0.1 | 0.0022988 | 7.274e-05 | 0.99 | 398.4 | -0.64 | 0.705641

## Sheet7
Number | Frequency / Hz | Z_Re / Ohm | Z_Im / Ohm | Sign | Time / s | Voltage / V | Current / A/cm^2
1 | 107.1 | 0.00051048 | -0.00025318 | 0.999 | 0 | -0.64 | 0.705641
2 | 134.47 | 0.00048646 | -0.00021903 | 0.997 | 3.2 | -0.64 | 0.705641
3 | 168.85 | 0.00046766 | -0.00018867 | 0.996 | 5.4 | -0.64 | 0.705641
4 | 212.01 | 0.00045071 | -0.0001661 | 0.995 | 7.6 | -0.64 | 0.705641
5 | 266.2 | 0.00043326 | -0.00014606 | 0.998 | 9.8 | -0.64 | 0.705641
6 | 334.25 | 0.00042082 | -0.00012936 | 0.999 | 12 | -0.64 | 0.705641
7 | 419.69 | 0.00040917 | -0.00011482 | 0.995 | 14.2 | -0.64 | 0.705641
8 | 526.98 | 0.0003976 | -0.00010056 | 0.998 | 16.4 | -0.64 | 0.705641
9 | 661.68 | 0.00038624 | -9.117e-05 | 0.998 | 18.7 | -0.64 | 0.705641
10 | 830.83 | 0.00037643 | -7.9895e-05 | 0.991 | 20.9 | -0.64 | 0.705641
11 | 1043.2 | 0.00036878 | -6.8757e-05 | 0.597 | 23.1 | -0.64 | 0.705641
12 | 1309.9 | 0.00035934 | -5.9664e-05 | 0.626 | 25.3 | -0.64 | 0.705641
13 | 1644.7 | 0.00035218 | -5.0551e-05 | 0.676 | 27.5 | -0.64 | 0.705641
14 | 2065.1 | 0.00034851 | -4.2482e-05 | 0.706 | 29.7 | -0.64 | 0.705641
15 | 2593 | 0.00034573 | -3.7358e-05 | 0.734 | 32 | -0.64 | 0.705641
16 | 3255.8 | 0.00034365 | -3.0957e-05 | 0.792 | 34.2 | -0.64 | 0.705641
17 | 4088.1 | 0.00033943 | -2.5986e-05 | 0.898 | 36.3 | -0.64 | 0.705641
18 | 5133.1 | 0.00033613 | -2.0876e-05 | 0.983 | 38.6 | -0.64 | 0.705641
19 | 6445.3 | 0.00033476 | -1.5301e-05 | 0.994 | 40.7 | -0.64 | 0.705641
20 | 8092.8 | 0.00033236 | -1.6153e-05 | 0.992 | 42.9 | -0.64 | 0.705641
21 | 10161 | 0.00032139 | -1.1012e-05 | 0.991 | 45.1 | -0.64 | 0.705641
22 | 12759 | 0.0003284 | -4.6321e-06 | 0.995 | 47.3 | -0.64 | 0.705641
23 | 16020 | 0.00033229 | 1.0639e-05 | 0.988 | 49.5 | -0.64 | 0.705641
24 | 20116 | 0.00032249 | 2.2032e-05 | 0.98 | 51.7 | -0.64 | 0.705641
25 | 25258 | 0.00031247 | 1.7506e-05 | 0.966 | 53.8 | -0.64 | 0.705641
26 | 31714 | 0.00033392 | 4.6431e-05 | 0.954 | 56.1 | -0.64 | 0.705641
27 | 39821 | 0.00030391 | 9.0652e-05 | 0.915 | 58.3 | -0.64 | 0.705641
28 | 50000 | 0.00031719 | 5.6837e-05 | 0.911 | 60.5 | -0.64 | 0.705641
29 | 39821 | 0.00039399 | 0.00012679 | 0.895 | 62.7 | -0.64 | 0.705641
30 | 31714 | 0.00034182 | 5.4193e-05 | 0.95 | 64.9 | -0.64 | 0.705641
31 | 25258 | 0.00033154 | 9.3209e-06 | 0.982 | 67.1 | -0.64 | 0.705641
32 | 20116 | 0.0003301 | 7.7788e-06 | 0.992 | 69.2 | -0.64 | 0.705641
33 | 16020 | 0.00032415 | 3.8415e-06 | 0.987 | 71.4 | -0.64 | 0.705641
34 | 12759 | 0.00032517 | -8.9781e-07 | 0.993 | 73.6 | -0.64 | 0.705641
35 | 10161 | 0.00032615 | -7.2427e-06 | 0.998 | 75.8 | -0.64 | 0.705641
36 | 8092.8 | 0.00033111 | -1.252e-05 | 0.992 | 78 | -0.64 | 0.705641
37 | 6445.3 | 0.00033128 | -1.8048e-05 | 0.991 | 80.2 | -0.64 | 0.705641
38 | 5133.1 | 0.00033574 | -1.8837e-05 | 0.982 | 82.4 | -0.64 | 0.705641
39 | 4088.1 | 0.00033818 | -2.5648e-05 | 0.897 | 84.6 | -0.64 | 0.705641
40 | 3255.8 | 0.00034143 | -3.0033e-05 | 0.79 | 86.8 | -0.64 | 0.705641
41 | 2593 | 0.00034588 | -3.7016e-05 | 0.733 | 89 | -0.64 | 0.705641
42 | 2065.1 | 0.00034884 | -4.3175e-05 | 0.702 | 91.2 | -0.64 | 0.705641
43 | 1644.7 | 0.00035427 | -5.0682e-05 | 0.672 | 93.4 | -0.64 | 0.705641
44 | 1309.9 | 0.00036057 | -5.9578e-05 | 0.623 | 95.5 | -0.64 | 0.705641
45 | 1043.2 | 0.00036758 | -6.8705e-05 | 0.597 | 97.8 | -0.64 | 0.705641
46 | 830.83 | 0.00037545 | -7.8648e-05 | 0.989 | 99.9 | -0.64 | 0.705641
47 | 661.68 | 0.00038603 | -9.0585e-05 | 0.996 | 102.1 | -0.64 | 0.705641
48 | 526.98 | 0.00039704 | -0.00010143 | 0.997 | 104.3 | -0.64 | 0.705641
49 | 419.69 | 0.00040758 | -0.00011473 | 0.996 | 106.5 | -0.64 | 0.705641
50 | 334.25 | 0.00042025 | -0.00013007 | 0.995 | 108.6 | -0.64 | 0.705641
51 | 266.2 | 0.00043427 | -0.00014585 | 0.995 | 110.9 | -0.64 | 0.705641
52 | 212.01 | 0.00044819 | -0.00016818 | 0.995 | 113 | -0.64 | 0.705641
53 | 168.85 | 0.00046615 | -0.00018814 | 0.998 | 115.2 | -0.64 | 0.705641
54 | 134.47 | 0.00048514 | -0.00021722 | 0.998 | 117.4 | -0.64 | 0.705641
55 | 107.1 | 0.00050899 | -0.00025328 | 0.999 | 119.6 | -0.64 | 0.705641
56 | 85.294 | 0.00053934 | -0.00029341 | 0.999 | 121.7 | -0.64 | 0.705641
57 | 67.93 | 0.00057877 | -0.0003387 | 0.999 | 123.9 | -0.64 | 0.705641
58 | 53.91 | 0.00062785 | -0.00038802 | 0.998 | 126.2 | -0.64 | 0.705641
59 | 42.416 | 0.00069239 | -0.00044369 | 0.998 | 128.6 | -0.64 | 0.705641
60 | 33.064 | 0.00077669 | -0.00049368 | 0.998 | 131.1 | -0.64 | 0.705641
61 | 25.518 | 0.00088244 | -0.0005424 | 0.998 | 133.7 | -0.64 | 0.705641
62 | 19.484 | 0.0010019 | -0.00057585 | 0.998 | 136.7 | -0.64 | 0.705641
63 | 14.705 | 0.001133 | -0.00059264 | 0.998 | 140.4 | -0.64 | 0.705641
64 | 10.96 | 0.0012531 | -0.00058449 | 0.998 | 144.6 | -0.64 | 0.705641
65 | 8.0607 | 0.0013607 | -0.00058376 | 0.998 | 148.5 | -0.64 | 0.705641
66 | 5.8439 | 0.0014696 | -0.00060749 | 0.997 | 153.1 | -0.65 | 0.705641
67 | 4.1726 | 0.001635 | -0.00065228 | 0.997 | 158.5 | -0.64 | 0.705641
68 | 2.9318 | 0.0018376 | -0.00062859 | 0.996 | 165 | -0.65 | 0.705641
69 | 2.0259 | 0.0020307 | -0.00054697 | 0.995 | 173.1 | -0.64 | 0.705641
70 | 1.3761 | 0.0021949 | -0.00042373 | 0.994 | 183.9 | -0.63 | 0.705641
71 | 0.91901 | 0.0022921 | -0.00030198 | 0.993 | 198.6 | -0.63 | 0.705641
72 | 0.60383 | 0.0023064 | -0.00018125 | 0.992 | 221.1 | -0.65 | 0.705641
73 | 0.39094 | 0.0023249 | -0.00010879 | 0.994 | 255.7 | -0.63 | 0.705641
74 | 0.25002 | 0.0023227 | -4.7042e-05 | 0.992 | 291.2 | -0.64 | 0.705641
75 | 0.15849 | 0.0022881 | 7.4107e-06 | 0.991 | 338.1 | -0.64 | 0.705641
76 | 0.1 | 0.0022955 | 5.275e-05 | 0.99 | 398.4 | -0.64 | 0.705641

## Sheet8
Number | Frequency / Hz | Z_Re / Ohm | Z_Im / Ohm | Sign | Time / s | Voltage / V | Current / A/cm^2
1 | 107.1 | 0.00050653 | -0.00024707 | 0.999 | 0 | -0.64 | 0.705641
2 | 134.47 | 0.00048231 | -0.00021312 | 0.997 | 3.2 | -0.64 | 0.705641
3 | 168.85 | 0.00046356 | -0.00018494 | 0.996 | 5.4 | -0.64 | 0.705641
4 | 212.01 | 0.00044702 | -0.00016131 | 0.995 | 7.6 | -0.64 | 0.705641
5 | 266.2 | 0.00043118 | -0.00014296 | 0.998 | 9.8 | -0.64 | 0.705641
6 | 334.25 | 0.00041848 | -0.00012343 | 0.999 | 12 | -0.64 | 0.705641
7 | 419.69 | 0.00040591 | -0.00011158 | 0.995 | 14.2 | -0.64 | 0.705641
8 | 526.98 | 0.00039514 | -9.8286e-05 | 0.998 | 16.4 | -0.64 | 0.705641
9 | 661.68 | 0.0003858 | -8.6303e-05 | 0.998 | 18.7 | -0.64 | 0.705641
10 | 830.83 | 0.00037581 | -7.5588e-05 | 0.991 | 20.9 | -0.64 | 0.705641
11 | 1043.2 | 0.00036706 | -6.5253e-05 | 0.597 | 23.1 | -0.64 | 0.705641
12 | 1309.9 | 0.00036061 | -5.7608e-05 | 0.626 | 25.3 | -0.64 | 0.705641
13 | 1644.7 | 0.00035372 | -4.8841e-05 | 0.676 | 27.5 | -0.64 | 0.705641
14 | 2065.1 | 0.00035079 | -4.1152e-05 | 0.706 | 29.7 | -0.64 | 0.705641
15 | 2593 | 0.00034541 | -3.6292e-05 | 0.734 | 32 | -0.64 | 0.705641
16 | 3255.8 | 0.00034416 | -2.9377e-05 | 0.792 | 34.2 | -0.64 | 0.705641
17 | 4088.1 | 0.00034071 | -2.3568e-05 | 0.898 | 36.3 | -0.64 | 0.705641
18 | 5133.1 | 0.00033964 | -1.9695e-05 | 0.983 | 38.6 | -0.64 | 0.705641
19 | 6445.3 | 0.00033717 | -1.5392e-05 | 0.994 | 40.7 | -0.64 | 0.705641
20 | 8092.8 | 0.00033023 | -1.1304e-05 | 0.992 | 42.9 | -0.64 | 0.705641
21 | 10161 | 0.00032365 | -8.004e-06 | 0.991 | 45.1 | -0.64 | 0.705641
22 | 12759 | 0.0003368 | -2.7414e-06 | 0.995 | 47.3 | -0.64 | 0.705641
23 | 16020 | 0.00033093 | -1.4728e-07 | 0.988 | 49.5 | -0.64 | 0.705641
24 | 20116 | 0.00033861 | 7.0406e-06 | 0.98 | 51.7 | -0.64 | 0.705641
25 | 25258 | 0.00031776 | 1.8034e-05 | 0.966 | 53.8 | -0.64 | 0.705641
26 | 31714 | 0.00034079 | 2.2824e-05 | 0.954 | 56.1 | -0.64 | 0.705641
27 | 39821 | 0.00034984 | -3.3914e-05 | 0.915 | 58.3 | -0.64 | 0.705641
28 | 50000 | 0.0003066 | 6.0839e-05 | 0.911 | 60.5 | -0.64 | 0.705641
29 | 39821 | 0.00029809 | 9.4951e-06 | 0.895 | 62.7 | -0.64 | 0.705641
30 | 31714 | 0.00031165 | 3.0218e-06 | 0.95 | 64.9 | -0.64 | 0.705641
31 | 25258 | 0.00034015 | 1.4061e-05 | 0.982 | 67.1 | -0.64 | 0.705641
32 | 20116 | 0.00033092 | 1.2026e-05 | 0.992 | 69.2 | -0.64 | 0.705641
33 | 16020 | 0.00032249 | 1.0462e-05 | 0.987 | 71.4 | -0.64 | 0.705641
34 | 12759 | 0.00032743 | 4.8366e-06 | 0.993 | 73.6 | -0.64 | 0.705641
35 | 10161 | 0.00033836 | -1.1047e-05 | 0.998 | 75.8 | -0.64 | 0.705641
36 | 8092.8 | 0.00033855 | -1.1927e-05 | 0.992 | 78 | -0.64 | 0.705641
37 | 6445.3 | 0.00033591 | -1.854e-05 | 0.991 | 80.2 | -0.64 | 0.705641
38 | 5133.1 | 0.00033781 | -1.847e-05 | 0.982 | 82.4 | -0.64 | 0.705641
39 | 4088.1 | 0.0003429 | -2.4768e-05 | 0.897 | 84.6 | -0.64 | 0.705641
40 | 3255.8 | 0.0003438 | -2.9646e-05 | 0.79 | 86.8 | -0.64 | 0.705641
41 | 2593 | 0.00034534 | -3.5893e-05 | 0.733 | 89 | -0.64 | 0.705641
42 | 2065.1 | 0.00034962 | -4.2477e-05 | 0.702 | 91.2 | -0.64 | 0.705641
43 | 1644.7 | 0.00035385 | -4.9191e-05 | 0.672 | 93.4 | -0.64 | 0.705641
44 | 1309.9 | 0.00035965 | -5.6003e-05 | 0.623 | 95.5 | -0.64 | 0.705641
45 | 1043.2 | 0.00036526 | -6.5985e-05 | 0.597 | 97.8 | -0.64 | 0.705641
46 | 830.83 | 0.00037429 | -7.6876e-05 | 0.989 | 99.9 | -0.64 | 0.705641
47 | 661.68 | 0.00038486 | -8.7149e-05 | 0.996 | 102.1 | -0.64 | 0.705641
48 | 526.98 | 0.00039458 | -9.8096e-05 | 0.997 | 104.3 | -0.64 | 0.705641
49 | 419.69 | 0.00040556 | -0.00011195 | 0.996 | 106.5 | -0.64 | 0.705641
50 | 334.25 | 0.00041611 | -0.00012666 | 0.995 | 108.6 | -0.64 | 0.705641
51 | 266.2 | 0.00043171 | -0.00014127 | 0.995 | 110.9 | -0.64 | 0.705641
52 | 212.01 | 0.00044583 | -0.00016176 | 0.995 | 113 | -0.64 | 0.705641
53 | 168.85 | 0.00046261 | -0.00018421 | 0.998 | 115.2 | -0.64 | 0.705641
54 | 134.47 | 0.00048011 | -0.00021107 | 0.998 | 117.4 | -0.64 | 0.705641
55 | 107.1 | 0.00050447 | -0.00024835 | 0.999 | 119.6 | -0.64 | 0.705641
56 | 85.294 | 0.0005353 | -0.00028783 | 0.999 | 121.7 | -0.64 | 0.705641
57 | 67.93 | 0.00057092 | -0.00033442 | 0.999 | 123.9 | -0.64 | 0.705641
58 | 53.91 | 0.00062193 | -0.00038112 | 0.998 | 126.2 | -0.64 | 0.705641
59 | 42.416 | 0.000684 | -0.00043619 | 0.998 | 128.6 | -0.64 | 0.705641
60 | 33.064 | 0.00076766 | -0.00048645 | 0.998 | 131.1 | -0.64 | 0.705641
61 | 25.518 | 0.0008705 | -0.0005321 | 0.998 | 133.7 | -0.64 | 0.705641
62 | 19.484 | 0.0009884 | -0.00056676 | 0.998 | 136.7 | -0.64 | 0.705641
63 | 14.705 | 0.0011184 | -0.00057844 | 0.998 | 140.4 | -0.64 | 0.705641
64 | 10.96 | 0.001236 | -0.00057761 | 0.998 | 144.6 | -0.64 | 0.705641
65 | 8.0607 | 0.0013367 | -0.00058468 | 0.998 | 148.5 | -0.64 | 0.705641
66 | 5.8439 | 0.0014417 | -0.00060982 | 0.997 | 153.1 | -0.65 | 0.705641
67 | 4.1726 | 0.0016032 | -0.00064965 | 0.997 | 158.5 | -0.64 | 0.705641
68 | 2.9318 | 0.0018153 | -0.00066463 | 0.996 | 165 | -0.65 | 0.705641
69 | 2.0259 | 0.0020143 | -0.00057942 | 0.995 | 173.1 | -0.64 | 0.705641
70 | 1.3761 | 0.0021833 | -0.00045546 | 0.994 | 183.9 | -0.63 | 0.705641
71 | 0.91901 | 0.002283 | -0.0003158 | 0.993 | 198.6 | -0.63 | 0.705641
72 | 0.60383 | 0.0023528 | -0.0002161 | 0.992 | 221.1 | -0.65 | 0.705641
73 | 0.39094 | 0.0023298 | -0.00013526 | 0.994 | 255.7 | -0.62 | 0.705641
74 | 0.25002 | 0.0023666 | -5.8233e-05 | 0.992 | 291.2 | -0.65 | 0.705641
75 | 0.15849 | 0.0023572 | 2.7173e-06 | 0.991 | 338.1 | -0.64 | 0.705641
76 | 0.1 | 0.0023549 | 4.2406e-05 | 0.99 | 398.4 | -0.64 | 0.705641

## Sheet9
Number | Frequency / Hz | Z_Re / Ohm | Z_Im / Ohm | Sign | Time / s | Voltage / V | Current / A/cm^2
1 | 107.1 | 0.00054114 | -0.00026171 | 0.999 | 0 | -0.64 | 0.705641
2 | 134.47 | 0.00051484 | -0.00022432 | 0.997 | 3.2 | -0.64 | 0.705641
3 | 168.85 | 0.00049531 | -0.00019232 | 0.996 | 5.4 | -0.64 | 0.705641
4 | 212.01 | 0.0004802 | -0.00017017 | 0.995 | 7.6 | -0.64 | 0.705641
5 | 266.2 | 0.00046341 | -0.0001487 | 0.998 | 9.8 | -0.64 | 0.705641
6 | 334.25 | 0.00044756 | -0.00013155 | 0.999 | 12 | -0.64 | 0.705641
7 | 419.69 | 0.00043728 | -0.00011798 | 0.995 | 14.2 | -0.64 | 0.705641
8 | 526.98 | 0.00042503 | -0.00010405 | 0.998 | 16.4 | -0.64 | 0.705641
9 | 661.68 | 0.00041468 | -9.1174e-05 | 0.998 | 18.7 | -0.64 | 0.705641
10 | 830.83 | 0.00040353 | -8.1132e-05 | 0.991 | 20.9 | -0.64 | 0.705641
11 | 1043.2 | 0.00039572 | -6.7523e-05 | 0.597 | 23.1 | -0.64 | 0.705641
12 | 1309.9 | 0.00038744 | -5.961e-05 | 0.626 | 25.3 | -0.64 | 0.705641
13 | 1644.7 | 0.0003827 | -5.1606e-05 | 0.676 | 27.5 | -0.64 | 0.705641
14 | 2065.1 | 0.00037756 | -4.3438e-05 | 0.706 | 29.7 | -0.64 | 0.705641
15 | 2593 | 0.0003733 | -3.7823e-05 | 0.734 | 32 | -0.64 | 0.705641
16 | 3255.8 | 0.0003699 | -2.9862e-05 | 0.792 | 34.2 | -0.64 | 0.705641
17 | 4088.1 | 0.0003675 | -2.5616e-05 | 0.898 | 36.3 | -0.64 | 0.705641
18 | 5133.1 | 0.00036521 | -1.7532e-05 | 0.983 | 38.6 | -0.64 | 0.705641
19 | 6445.3 | 0.00036328 | -1.3084e-05 | 0.994 | 40.7 | -0.64 | 0.705641
20 | 8092.8 | 0.00036027 | -8.2353e-06 | 0.992 | 42.9 | -0.64 | 0.705641
21 | 10161 | 0.00034865 | -6.0799e-06 | 0.991 | 45.1 | -0.64 | 0.705641
22 | 12759 | 0.00035819 | 5.5417e-06 | 0.995 | 47.3 | -0.64 | 0.705641
23 | 16020 | 0.00034527 | 3.3596e-06 | 0.988 | 49.5 | -0.64 | 0.705641
24 | 20116 | 0.00036575 | 3.1117e-05 | 0.98 | 51.7 | -0.64 | 0.705641
25 | 25258 | 0.0003528 | 4.5405e-05 | 0.966 | 53.8 | -0.64 | 0.705641
26 | 31714 | 0.00035374 | 3.9637e-05 | 0.954 | 56.1 | -0.64 | 0.705641
27 | 39821 | 0.00034102 | 6.4845e-05 | 0.915 | 58.3 | -0.64 | 0.705641
28 | 50000 | 0.0004057 | 8.6873e-05 | 0.911 | 60.5 | -0.64 | 0.705641
29 | 39821 | 0.00030965 | 9.0835e-05 | 0.895 | 62.7 | -0.64 | 0.705641
30 | 31714 | 0.00033186 | -8.0393e-06 | 0.95 | 64.9 | -0.64 | 0.705641
31 | 25258 | 0.00035135 | 3.6624e-05 | 0.982 | 67.1 | -0.64 | 0.705641
32 | 20116 | 0.00034561 | 6.0951e-06 | 0.992 | 69.2 | -0.64 | 0.705641
33 | 16020 | 0.00034267 | 6.8503e-06 | 0.987 | 71.4 | -0.64 | 0.705641
34 | 12759 | 0.00035108 | 6.7115e-06 | 0.993 | 73.6 | -0.64 | 0.705641
35 | 10161 | 0.0003567 | 3.1722e-06 | 0.998 | 75.8 | -0.64 | 0.705641
36 | 8092.8 | 0.00036121 | -1.0811e-05 | 0.992 | 78 | -0.64 | 0.705641
37 | 6445.3 | 0.0003598 | -1.523e-05 | 0.991 | 80.2 | -0.64 | 0.705641
38 | 5133.1 | 0.00036631 | -1.9112e-05 | 0.982 | 82.4 | -0.64 | 0.705641
39 | 4088.1 | 0.00036777 | -2.5702e-05 | 0.897 | 84.6 | -0.64 | 0.705641
40 | 3255.8 | 0.00036872 | -3.0398e-05 | 0.79 | 86.8 | -0.64 | 0.705641
41 | 2593 | 0.00037244 | -3.6404e-05 | 0.733 | 89 | -0.64 | 0.705641
42 | 2065.1 | 0.00037822 | -4.2052e-05 | 0.702 | 91.2 | -0.64 | 0.705641
43 | 1644.7 | 0.00038089 | -5.1186e-05 | 0.672 | 93.4 | -0.64 | 0.705641
44 | 1309.9 | 0.00038754 | -5.8972e-05 | 0.623 | 95.5 | -0.64 | 0.705641
45 | 1043.2 | 0.0003934 | -6.8207e-05 | 0.597 | 97.8 | -0.64 | 0.705641
46 | 830.83 | 0.00040236 | -7.9997e-05 | 0.989 | 99.9 | -0.64 | 0.705641
47 | 661.68 | 0.00041218 | -9.1434e-05 | 0.996 | 102.1 | -0.64 | 0.705641
48 | 526.98 | 0.00042223 | -0.00010298 | 0.997 | 104.3 | -0.64 | 0.705641
49 | 419.69 | 0.00043248 | -0.0001171 | 0.996 | 106.5 | -0.64 | 0.705641
50 | 334.25 | 0.00044723 | -0.00013138 | 0.995 | 108.6 | -0.64 | 0.705641
51 | 266.2 | 0.00046219 | -0.00014945 | 0.995 | 110.9 | -0.64 | 0.705641
52 | 212.01 | 0.00047886 | -0.0001695 | 0.995 | 113 | -0.64 | 0.705641
53 | 168.85 | 0.00049546 | -0.00019381 | 0.998 | 115.2 | -0.64 | 0.705641
54 | 134.47 | 0.00051427 | -0.00022273 | 0.998 | 117.4 | -0.64 | 0.705641
55 | 107.1 | 0.00054112 | -0.00026004 | 0.999 | 119.6 | -0.64 | 0.705641
56 | 85.294 | 0.00057276 | -0.00030396 | 0.999 | 121.7 | -0.64 | 0.705641
57 | 67.93 | 0.00060942 | -0.00035009 | 0.999 | 123.9 | -0.64 | 0.705641
58 | 53.91 | 0.00066357 | -0.00040188 | 0.998 | 126.2 | -0.64 | 0.705641
59 | 42.416 | 0.00072684 | -0.00046045 | 0.998 | 128.6 | -0.64 | 0.705641
60 | 33.064 | 0.0008142 | -0.00051032 | 0.998 | 131.1 | -0.64 | 0.705641
61 | 25.518 | 0.00092336 | -0.00055848 | 0.998 | 133.7 | -0.65 | 0.705641
62 | 19.484 | 0.0010481 | -0.00059616 | 0.998 | 136.7 | -0.64 | 0.705641
63 | 14.705 | 0.0011829 | -0.0006144 | 0.998 | 140.4 | -0.64 | 0.705641
64 | 10.96 | 0.0013048 | -0.00060423 | 0.998 | 144.6 | -0.64 | 0.705641
65 | 8.0607 | 0.0014089 | -0.00060525 | 0.998 | 148.5 | -0.65 | 0.705641
66 | 5.8439 | 0.0015083 | -0.00064917 | 0.997 | 153.1 | -0.65 | 0.705641
67 | 4.1726 | 0.001671 | -0.00073551 | 0.997 | 158.5 | -0.64 | 0.705641
68 | 2.9318 | 0.0019038 | -0.00079525 | 0.996 | 165 | -0.65 | 0.705641
69 | 2.0259 | 0.0021558 | -0.00073443 | 0.995 | 173.1 | -0.64 | 0.705641
70 | 1.3761 | 0.0024308 | -0.00063399 | 0.994 | 183.9 | -0.63 | 0.705641
71 | 0.91901 | 0.0026004 | -0.00047628 | 0.993 | 198.6 | -0.63 | 0.705641
72 | 0.60383 | 0.0026413 | -0.00028727 | 0.992 | 221.1 | -0.65 | 0.705641
73 | 0.39094 | 0.0027445 | -0.00020418 | 0.994 | 255.7 | -0.62 | 0.705641
74 | 0.25002 | 0.0027189 | -0.00010422 | 0.992 | 291.2 | -0.65 | 0.705641
75 | 0.15849 | 0.0027574 | -4.1249e-05 | 0.991 | 338.1 | -0.64 | 0.705641
76 | 0.1 | 0.0027039 | 2.4637e-05 | 0.99 | 398.4 | -0.64 | 0.705641