## Sheet1
Number | Frequency / Hz | Z_Re / Ohm | Z_Im / Ohm | Sign | Time / s | Voltage / V | Current / A/cm^2
1 | 107.1 | 0.01271 | -0.0066853 | 0.999 | 0 | -17.97 | 0.306
2 | 134.47 | 0.012097 | -0.0057758 | 0.995 | 3.2 | -17.97 | 0.306
3 | 168.85 | 0.011622 | -0.0049646 | 0.996 | 5.4 | -17.96 | 0.306
4 | 212.01 | 0.011156 | -0.0043876 | 0.994 | 7.6 | -17.96 | 0.306
5 | 266.2 | 0.010751 | -0.003861 | 0.995 | 9.8 | -17.96 | 0.306
6 | 334.25 | 0.010408 | -0.0034077 | 0.996 | 12 | -17.97 | 0.306
7 | 419.69 | 0.010024 | -0.0029997 | 0.997 | 14.3 | -17.98 | 0.306
8 | 526.98 | 0.0096964 | -0.0026591 | 0.998 | 16.5 | -17.99 | 0.306
9 | 661.68 | 0.0094168 | -0.002383 | 0.994 | 18.7 | -17.99 | 0.306
10 | 830.83 | 0.0091475 | -0.0020657 | 0.997 | 20.9 | -17.99 | 0.306
11 | 1043.2 | 0.0089494 | -0.0018274 | 0.61 | 23.8 | -17.98 | 0.306
12 | 1309.9 | 0.0087851 | -0.0015823 | 0.62 | 27.1 | -17.96 | 0.306
13 | 1644.7 | 0.0086513 | -0.0014046 | 0.672 | 30.5 | -17.96 | 0.306
14 | 2065.1 | 0.0085098 | -0.0012208 | 0.725 | 33.8 | -17.96 | 0.306
15 | 2593 | 0.0083847 | -0.0010582 | 0.777 | 37.2 | -17.97 | 0.306
16 | 3255.8 | 0.0082947 | -0.00084758 | 0.858 | 40 | -17.98 | 0.306
17 | 4088.1 | 0.0081878 | -0.00073279 | 0.954 | 42.2 | -17.93 | 0.306
18 | 5133.1 | 0.0081206 | -0.00067513 | 0.983 | 44.4 | -17.97 | 0.306
19 | 6445.3 | 0.0079916 | -0.00059489 | 0.994 | 46.6 | -17.95 | 0.306
20 | 8092.8 | 0.0078912 | -0.00059061 | 0.992 | 48.8 | -17.97 | 0.306
21 | 10161 | 0.0076716 | -0.00058445 | 0.992 | 51 | -17.96 | 0.306
22 | 12759 | 0.0073076 | -0.00071788 | 0.989 | 53.2 | -17.96 | 0.306
23 | 16020 | 0.0068836 | -0.00087009 | 0.971 | 55.4 | -17.96 | 0.306
24 | 20116 | 0.0063047 | -0.00087388 | 0.972 | 57.6 | -17.97 | 0.306
25 | 25258 | 0.0039707 | -0.0012957 | 0.917 | 59.8 | -17.97 | 0.306
26 | 31714 | 0.0030498 | -0.0011572 | 0.888 | 62 | -17.97 | 0.306
27 | 39821 | -0.0005264 | -0.0013104 | 0.705 | 64.3 | -17.98 | 0.306
28 | 50000 | -0.0035141 | 0.00024607 | 0.795 | 66.4 | -17.99 | 0.306
29 | 39821 | -0.00079167 | 0.002113 | 0.853 | 69.2 | -17.98 | 0.306
30 | 31714 | 0.0030295 | -0.0002822 | 0.928 | 72 | -17.96 | 0.306
31 | 25258 | 0.0038775 | -0.00051505 | 0.903 | 74.2 | -17.96 | 0.306
32 | 20116 | 0.0057003 | 0.00056237 | 0.946 | 76.9 | -17.96 | 0.306
33 | 16020 | 0.0072226 | -0.00038853 | 0.977 | 79.7 | -17.96 | 0.306
34 | 12759 | 0.007325 | -0.00056081 | 0.988 | 81.9 | -17.96 | 0.306
35 | 10161 | 0.0076785 | -0.00058025 | 0.99 | 84.1 | -17.96 | 0.306
36 | 8092.8 | 0.0078751 | -0.00064574 | 0.993 | 86.3 | -17.97 | 0.306
37 | 6445.3 | 0.0079687 | -0.00058212 | 0.987 | 88.5 | -17.96 | 0.306
38 | 5133.1 | 0.0081077 | -0.00069628 | 0.985 | 90.7 | -17.97 | 0.306
39 | 4088.1 | 0.008198 | -0.00073065 | 0.953 | 93 | -17.97 | 0.306
40 | 3255.8 | 0.0082991 | -0.00083948 | 0.858 | 95.2 | -17.97 | 0.306
41 | 2593 | 0.0084202 | -0.0010718 | 0.777 | 97.9 | -17.96 | 0.306
42 | 2065.1 | 0.0085268 | -0.0012262 | 0.73 | 101.3 | -17.95 | 0.306
43 | 1644.7 | 0.0086514 | -0.0013939 | 0.671 | 104.6 | -17.95 | 0.306
44 | 1309.9 | 0.0087952 | -0.0015891 | 0.621 | 107.9 | -17.97 | 0.306
45 | 1043.2 | 0.0089102 | -0.0018179 | 0.611 | 111.3 | -17.97 | 0.306
46 | 830.83 | 0.00913 | -0.0020753 | 0.992 | 114.1 | -17.98 | 0.306
47 | 661.68 | 0.0094039 | -0.0023703 | 0.994 | 116.3 | -17.98 | 0.306
48 | 526.98 | 0.0096969 | -0.0026949 | 0.996 | 118.5 | -17.97 | 0.306
49 | 419.69 | 0.010056 | -0.0030514 | 0.995 | 120.7 | -17.97 | 0.306
50 | 334.25 | 0.010388 | -0.003432 | 0.995 | 122.8 | -17.95 | 0.306
51 | 266.2 | 0.010767 | -0.0038565 | 0.997 | 125.1 | -17.94 | 0.306
52 | 212.01 | 0.011159 | -0.0043954 | 0.995 | 127.2 | -17.94 | 0.306
53 | 168.85 | 0.01158 | -0.0050164 | 0.995 | 129.4 | -17.94 | 0.306
54 | 134.47 | 0.012042 | -0.0057671 | 0.996 | 131.6 | -17.95 | 0.306
55 | 107.1 | 0.012673 | -0.0066815 | 0.999 | 133.8 | -17.95 | 0.306
56 | 85.294 | 0.013441 | -0.007735 | 0.999 | 135.9 | -17.97 | 0.306
57 | 67.93 | 0.014455 | -0.0089664 | 0.999 | 138.2 | -17.97 | 0.306
58 | 53.91 | 0.015882 | -0.010409 | 0.999 | 140.5 | -17.97 | 0.306
59 | 42.416 | 0.017604 | -0.011902 | 0.999 | 142.9 | -17.98 | 0.306
60 | 33.064 | 0.019843 | -0.01342 | 0.998 | 145.4 | -17.95 | 0.306
61 | 25.518 | 0.022674 | -0.014865 | 0.999 | 148.1 | -17.95 | 0.306
62 | 19.484 | 0.026134 | -0.015939 | 0.998 | 151 | -17.93 | 0.306
63 | 14.705 | 0.029966 | -0.01632 | 0.998 | 154 | -17.96 | 0.306
64 | 10.96 | 0.033978 | -0.015881 | 0.998 | 157.6 | -17.96 | 0.306
65 | 8.0607 | 0.037515 | -0.01481 | 0.998 | 161.5 | -17.97 | 0.306
66 | 5.8439 | 0.040246 | -0.013459 | 0.998 | 166.1 | -18.01 | 0.306
67 | 4.1726 | 0.042604 | -0.012906 | 0.998 | 171.4 | -17.91 | 0.306
68 | 2.9318 | 0.045479 | -0.012981 | 0.997 | 178 | -18.16 | 0.306
69 | 2.0259 | 0.049129 | -0.012631 | 0.998 | 187.5 | -18.17 | 0.306
70 | 1.3761 | 0.053236 | -0.011315 | 0.998 | 199.7 | -17.66 | 0.306
71 | 0.91901 | 0.055972 | -0.0092084 | 0.997 | 214.5 | -17.98 | 0.306
72 | 0.60383 | 0.058105 | -0.0067126 | 0.996 | 233.4 | -18.25 | 0.306
73 | 0.39094 | 0.058735 | -0.003752 | 0.995 | 264.6 | -17.96 | 0.306
74 | 0.25002 | 0.059391 | -0.0019202 | 0.995 | 300.1 | -17.96 | 0.306
75 | 0.15849 | 0.05944 | -0.00064516 | 0.996 | 346.9 | -17.9 | 0.306
76 | 0.1 | 0.059347 | 0.00069455 | 0.997 | 407.1 | -17.98 | 0.306

## Sheet2
Number | Frequency / Hz | Z_Re / Ohm | Z_Im / Ohm | Sign | Time / s | Voltage / V | Current / A/cm^2
1 | 107.1 | 0.00053541 | -0.00028363 | 0.999 | 0 | -0.74 | 0.306
2 | 134.47 | 0.00051094 | -0.00024693 | 0.995 | 3.2 | -0.74 | 0.306
3 | 168.85 | 0.00048885 | -0.00021292 | 0.996 | 5.4 | -0.74 | 0.306
4 | 212.01 | 0.00046946 | -0.00018669 | 0.994 | 7.6 | -0.74 | 0.306
5 | 266.2 | 0.00045185 | -0.0001657 | 0.995 | 9.8 | -0.74 | 0.306
6 | 334.25 | 0.00043669 | -0.00014713 | 0.996 | 12 | -0.74 | 0.306
7 | 419.69 | 0.00041988 | -0.00013126 | 0.997 | 14.3 | -0.74 | 0.306
8 | 526.98 | 0.00040797 | -0.00011442 | 0.998 | 16.5 | -0.74 | 0.306
9 | 661.68 | 0.00039728 | -0.0001027 | 0.994 | 18.7 | -0.74 | 0.306
10 | 830.83 | 0.00038709 | -9.127e-05 | 0.997 | 20.9 | -0.74 | 0.306
11 | 1043.2 | 0.00037348 | -8.1886e-05 | 0.61 | 23.8 | -0.74 | 0.306
12 | 1309.9 | 0.00036712 | -6.9736e-05 | 0.62 | 27.1 | -0.74 | 0.306
13 | 1644.7 | 0.00035991 | -6.3017e-05 | 0.672 | 30.5 | -0.74 | 0.306
14 | 2065.1 | 0.00035298 | -5.4505e-05 | 0.725 | 33.8 | -0.74 | 0.306
15 | 2593 | 0.0003488 | -4.7896e-05 | 0.777 | 37.2 | -0.74 | 0.306
16 | 3255.8 | 0.00034477 | -4.0725e-05 | 0.858 | 40 | -0.74 | 0.306
17 | 4088.1 | 0.00033746 | -3.3858e-05 | 0.954 | 42.2 | -0.74 | 0.306
18 | 5133.1 | 0.00033814 | -2.9904e-05 | 0.983 | 44.4 | -0.74 | 0.306
19 | 6445.3 | 0.00033446 | -3.4744e-05 | 0.994 | 46.6 | -0.74 | 0.306
20 | 8092.8 | 0.00033809 | -2.6278e-05 | 0.992 | 48.8 | -0.74 | 0.306
21 | 10161 | 0.00032281 | -1.9367e-05 | 0.992 | 51 | -0.74 | 0.306
22 | 12759 | 0.00033983 | -5.0999e-06 | 0.989 | 53.2 | -0.74 | 0.306
23 | 16020 | 0.00034534 | -3.1915e-05 | 0.971 | 55.4 | -0.74 | 0.306
24 | 20116 | 0.00032918 | 2.7876e-06 | 0.972 | 57.6 | -0.74 | 0.306
25 | 25258 | 0.00032534 | -5.6826e-05 | 0.917 | 59.8 | -0.74 | 0.306
26 | 31714 | 0.00039709 | 3.2276e-05 | 0.888 | 62 | -0.74 | 0.306
27 | 39821 | 0.00016924 | 8.4353e-06 | 0.705 | 64.3 | -0.74 | 0.306
28 | 50000 | 0.00035415 | -1.7043e-07 | 0.795 | 66.4 | -0.74 | 0.306
29 | 39821 | 0.00037708 | 1.9987e-05 | 0.853 | 69.2 | -0.74 | 0.306
30 | 31714 | 0.00039453 | 4.2732e-05 | 0.928 | 72 | -0.74 | 0.306
31 | 25258 | 0.00032232 | 7.0288e-05 | 0.903 | 74.2 | -0.74 | 0.306
32 | 20116 | 0.00030131 | -2.3672e-05 | 0.946 | 76.9 | -0.74 | 0.306
33 | 16020 | 0.00030414 | -2.5332e-05 | 0.977 | 79.7 | -0.74 | 0.306
34 | 12759 | 0.00033327 | -2.6923e-05 | 0.988 | 81.9 | -0.74 | 0.306
35 | 10161 | 0.00033469 | -2.4899e-05 | 0.99 | 84.1 | -0.74 | 0.306
36 | 8092.8 | 0.00033323 | -2.7121e-05 | 0.993 | 86.3 | -0.74 | 0.306
37 | 6445.3 | 0.00033341 | -1.4597e-05 | 0.987 | 88.5 | -0.74 | 0.306
38 | 5133.1 | 0.00033644 | -2.9866e-05 | 0.985 | 90.7 | -0.74 | 0.306
39 | 4088.1 | 0.00033917 | -3.6869e-05 | 0.953 | 93 | -0.74 | 0.306
40 | 3255.8 | 0.00034165 | -4.2333e-05 | 0.858 | 95.2 | -0.74 | 0.306
41 | 2593 | 0.00034944 | -4.4452e-05 | 0.777 | 97.9 | -0.74 | 0.306
42 | 2065.1 | 0.00035575 | -5.2242e-05 | 0.73 | 101.3 | -0.74 | 0.306
43 | 1644.7 | 0.0003627 | -6.2546e-05 | 0.671 | 104.6 | -0.74 | 0.306
44 | 1309.9 | 0.00036565 | -6.7481e-05 | 0.621 | 107.9 | -0.74 | 0.306
45 | 1043.2 | 0.00036997 | -7.9741e-05 | 0.611 | 111.3 | -0.74 | 0.306
46 | 830.83 | 0.00038663 | -8.8966e-05 | 0.992 | 114.1 | -0.74 | 0.306
47 | 661.68 | 0.00039618 | -0.00010257 | 0.994 | 116.3 | -0.74 | 0.306
48 | 526.98 | 0.00040803 | -0.0001157 | 0.996 | 118.5 | -0.74 | 0.306
49 | 419.69 | 0.00042222 | -0.00013078 | 0.995 | 120.7 | -0.74 | 0.306
50 | 334.25 | 0.00043993 | -0.00014674 | 0.995 | 122.8 | -0.74 | 0.306
51 | 266.2 | 0.00045436 | -0.00016532 | 0.997 | 125.1 | -0.74 | 0.306
52 | 212.01 | 0.0004727 | -0.0001867 | 0.995 | 127.2 | -0.74 | 0.306
53 | 168.85 | 0.00049099 | -0.00021551 | 0.995 | 129.4 | -0.74 | 0.306
54 | 134.47 | 0.00050834 | -0.00024231 | 0.996 | 131.6 | -0.74 | 0.306
55 | 107.1 | 0.00053758 | -0.00028398 | 0.999 | 133.8 | -0.74 | 0.306
56 | 85.294 | 0.00057154 | -0.00032746 | 0.999 | 135.9 | -0.74 | 0.306
57 | 67.93 | 0.00061228 | -0.00037913 | 0.999 | 138.2 | -0.74 | 0.306
58 | 53.91 | 0.00066659 | -0.00043426 | 0.999 | 140.5 | -0.74 | 0.306
59 | 42.416 | 0.00074308 | -0.00049708 | 0.999 | 142.9 | -0.74 | 0.306
60 | 33.064 | 0.00083567 | -0.00055931 | 0.998 | 145.4 | -0.74 | 0.306
61 | 25.518 | 0.00095539 | -0.00062439 | 0.999 | 148.1 | -0.74 | 0.306
62 | 19.484 | 0.0010994 | -0.00066542 | 0.998 | 151 | -0.74 | 0.306
63 | 14.705 | 0.0012582 | -0.00068336 | 0.998 | 154 | -0.74 | 0.306
64 | 10.96 | 0.0014281 | -0.00066506 | 0.998 | 157.6 | -0.74 | 0.306
65 | 8.0607 | 0.001579 | -0.00061621 | 0.998 | 161.5 | -0.74 | 0.306
66 | 5.8439 | 0.0017001 | -0.00055945 | 0.998 | 166.1 | -0.74 | 0.306
67 | 4.1726 | 0.0018102 | -0.00053014 | 0.998 | 171.4 | -0.74 | 0.306
68 | 2.9318 | 0.0019314 | -0.00051165 | 0.997 | 178 | -0.74 | 0.306
69 | 2.0259 | 0.0020868 | -0.00047478 | 0.998 | 187.5 | -0.74 | 0.306
70 | 1.3761 | 0.002231 | -0.0003899 | 0.998 | 199.7 | -0.74 | 0.306
71 | 0.91901 | 0.002302 | -0.00027979 | 0.997 | 214.5 | -0.74 | 0.306
72 | 0.60383 | 0.0023584 | -0.00019083 | 0.996 | 233.4 | -0.74 | 0.306
73 | 0.39094 | 0.0023526 | -9.521e-05 | 0.995 | 264.6 | -0.75 | 0.306
74 | 0.25002 | 0.0023435 | -2.8796e-05 | 0.995 | 300.1 | -0.74 | 0.306
75 | 0.15849 | 0.0023349 | -5.1659e-06 | 0.996 | 346.9 | -0.74 | 0.306
76 | 0.1 | 0.0023379 | 4.6806e-05 | 0.997 | 407.1 | -0.74 | 0.306

## Sheet3
Number | Frequency / Hz | Z_Re / Ohm | Z_Im / Ohm | Sign | Time / s | Voltage / V | Current / A/cm^2
1 | 107.1 | 0.00052058 | -0.00027763 | 0.999 | 0 | -0.75 | 0.306
2 | 134.47 | 0.00049587 | -0.0002369 | 0.995 | 3.2 | -0.75 | 0.306
3 | 168.85 | 0.00047866 | -0.00020187 | 0.996 | 5.4 | -0.75 | 0.306
4 | 212.01 | 0.00046036 | -0.00017982 | 0.994 | 7.6 | -0.75 | 0.306
5 | 266.2 | 0.0004424 | -0.00016127 | 0.995 | 9.8 | -0.75 | 0.306
6 | 334.25 | 0.00042569 | -0.00014066 | 0.996 | 12 | -0.75 | 0.306
7 | 419.69 | 0.00041215 | -0.0001239 | 0.997 | 14.3 | -0.75 | 0.306
8 | 526.98 | 0.00039819 | -0.00010725 | 0.998 | 16.5 | -0.75 | 0.306
9 | 661.68 | 0.00038558 | -9.6528e-05 | 0.994 | 18.7 | -0.75 | 0.306
10 | 830.83 | 0.00038111 | -8.6848e-05 | 0.997 | 20.9 | -0.75 | 0.306
11 | 1043.2 | 0.00036697 | -7.5922e-05 | 0.61 | 23.8 | -0.75 | 0.306
12 | 1309.9 | 0.0003587 | -6.3253e-05 | 0.62 | 27.1 | -0.75 | 0.306
13 | 1644.7 | 0.00035794 | -5.8997e-05 | 0.672 | 30.5 | -0.75 | 0.306
14 | 2065.1 | 0.00035186 | -4.7604e-05 | 0.725 | 33.8 | -0.75 | 0.306
15 | 2593 | 0.00034675 | -4.1701e-05 | 0.777 | 37.2 | -0.75 | 0.306
16 | 3255.8 | 0.00034052 | -3.2764e-05 | 0.858 | 40 | -0.75 | 0.306
17 | 4088.1 | 0.00033995 | -2.7333e-05 | 0.954 | 42.2 | -0.75 | 0.306
18 | 5133.1 | 0.00033522 | -2.42e-05 | 0.983 | 44.4 | -0.75 | 0.306
19 | 6445.3 | 0.00033061 | -1.8889e-05 | 0.994 | 46.6 | -0.75 | 0.306
20 | 8092.8 | 0.00033444 | -1.859e-05 | 0.992 | 48.8 | -0.75 | 0.306
21 | 10161 | 0.00032246 | -3.0418e-05 | 0.992 | 51 | -0.75 | 0.306
22 | 12759 | 0.00031182 | -1.3245e-05 | 0.989 | 53.2 | -0.75 | 0.306
23 | 16020 | 0.00033507 | 1.2231e-05 | 0.971 | 55.4 | -0.75 | 0.306
24 | 20116 | 0.00033669 | -3.8506e-05 | 0.972 | 57.6 | -0.75 | 0.306
25 | 25258 | 0.00030046 | 5.5906e-05 | 0.917 | 59.8 | -0.75 | 0.306
26 | 31714 | 0.00025987 | -3.8635e-05 | 0.888 | 62 | -0.75 | 0.306
27 | 39821 | 0.00040506 | 9.2485e-05 | 0.705 | 64.3 | -0.75 | 0.306
28 | 50000 | 0.00028647 | 6.5655e-05 | 0.795 | 66.4 | -0.75 | 0.306
29 | 39821 | 0.00031742 | 3.7515e-05 | 0.853 | 69.2 | -0.75 | 0.306
30 | 31714 | 0.00025506 | 9.0876e-05 | 0.928 | 72 | -0.75 | 0.306
31 | 25258 | 0.00031355 | -5.2241e-06 | 0.903 | 74.2 | -0.75 | 0.306
32 | 20116 | 0.00032309 | -1.704e-05 | 0.946 | 76.9 | -0.75 | 0.306
33 | 16020 | 0.00035333 | 3.468e-05 | 0.977 | 79.7 | -0.75 | 0.306
34 | 12759 | 0.00033326 | -1.5253e-05 | 0.988 | 81.9 | -0.75 | 0.306
35 | 10161 | 0.00032764 | -1.827e-05 | 0.99 | 84.1 | -0.75 | 0.306
36 | 8092.8 | 0.00033433 | -1.823e-05 | 0.993 | 86.3 | -0.75 | 0.306
37 | 6445.3 | 0.00033962 | -2.7371e-05 | 0.987 | 88.5 | -0.75 | 0.306
38 | 5133.1 | 0.0003395 | -2.5897e-05 | 0.985 | 90.7 | -0.75 | 0.306
39 | 4088.1 | 0.00033686 | -3.1225e-05 | 0.953 | 93 | -0.75 | 0.306
40 | 3255.8 | 0.00034312 | -3.3344e-05 | 0.858 | 95.2 | -0.75 | 0.306
41 | 2593 | 0.00034428 | -4.0184e-05 | 0.777 | 97.9 | -0.75 | 0.306
42 | 2065.1 | 0.00034744 | -4.9524e-05 | 0.73 | 101.3 | -0.75 | 0.306
43 | 1644.7 | 0.00035511 | -5.611e-05 | 0.671 | 104.6 | -0.75 | 0.306
44 | 1309.9 | 0.00036366 | -6.4924e-05 | 0.621 | 107.9 | -0.75 | 0.306
45 | 1043.2 | 0.00036631 | -7.3332e-05 | 0.611 | 111.3 | -0.75 | 0.306
46 | 830.83 | 0.00037385 | -8.5349e-05 | 0.992 | 114.1 | -0.75 | 0.306
47 | 661.68 | 0.00038644 | -9.5606e-05 | 0.994 | 116.3 | -0.75 | 0.306
48 | 526.98 | 0.00039823 | -0.00010943 | 0.996 | 118.5 | -0.75 | 0.306
49 | 419.69 | 0.00041494 | -0.00012575 | 0.995 | 120.7 | -0.75 | 0.306
50 | 334.25 | 0.00042717 | -0.00014274 | 0.995 | 122.8 | -0.75 | 0.306
51 | 266.2 | 0.00044066 | -0.00015652 | 0.997 | 125.1 | -0.75 | 0.306
52 | 212.01 | 0.00045778 | -0.00018037 | 0.995 | 127.2 | -0.75 | 0.306
53 | 168.85 | 0.00047322 | -0.00020901 | 0.995 | 129.4 | -0.75 | 0.306
54 | 134.47 | 0.00049538 | -0.00023712 | 0.996 | 131.6 | -0.75 | 0.306
55 | 107.1 | 0.0005203 | -0.00027234 | 0.999 | 133.8 | -0.75 | 0.306
56 | 85.294 | 0.00055318 | -0.00031941 | 0.999 | 135.9 | -0.75 | 0.306
57 | 67.93 | 0.00059601 | -0.00036909 | 0.999 | 138.2 | -0.75 | 0.306
58 | 53.91 | 0.00064987 | -0.00042427 | 0.999 | 140.5 | -0.75 | 0.306
59 | 42.416 | 0.00071934 | -0.00048415 | 0.999 | 142.9 | -0.75 | 0.306
60 | 33.064 | 0.00081334 | -0.00054466 | 0.998 | 145.4 | -0.75 | 0.306
61 | 25.518 | 0.00093347 | -0.00060533 | 0.999 | 148.1 | -0.75 | 0.306
62 | 19.484 | 0.0010755 | -0.00064485 | 0.998 | 151 | -0.75 | 0.306
63 | 14.705 | 0.0012301 | -0.00065417 | 0.998 | 154 | -0.75 | 0.306
64 | 10.96 | 0.0013931 | -0.00063757 | 0.998 | 157.6 | -0.75 | 0.306
65 | 8.0607 | 0.0015325 | -0.00058609 | 0.998 | 161.5 | -0.75 | 0.306
66 | 5.8439 | 0.0016411 | -0.00053551 | 0.998 | 166.1 | -0.75 | 0.306
67 | 4.1726 | 0.0017359 | -0.00050741 | 0.998 | 171.4 | -0.75 | 0.306
68 | 2.9318 | 0.001853 | -0.00050655 | 0.997 | 178 | -0.75 | 0.306
69 | 2.0259 | 0.0020048 | -0.0004837 | 0.998 | 187.5 | -0.75 | 0.306
70 | 1.3761 | 0.0021634 | -0.00041294 | 0.998 | 199.7 | -0.74 | 0.306
71 | 0.91901 | 0.0022569 | -0.00032294 | 0.997 | 214.5 | -0.75 | 0.306
72 | 0.60383 | 0.0023185 | -0.00021096 | 0.996 | 233.4 | -0.75 | 0.306
73 | 0.39094 | 0.0023193 | -0.00012166 | 0.995 | 264.6 | -0.76 | 0.306
74 | 0.25002 | 0.0023235 | -3.2382e-05 | 0.995 | 300.1 | -0.75 | 0.306
75 | 0.15849 | 0.0023014 | 8.2881e-06 | 0.996 | 346.9 | -0.75 | 0.306
76 | 0.1 | 0.0023041 | 3.4765e-05 | 0.997 | 407.1 | -0.75 | 0.306

## Sheet4
Number | Frequency / Hz | Z_Re / Ohm | Z_Im / Ohm | Sign | Time / s | Voltage / V | Current / A/cm^2
1 | 107.1 | 0.00053025 | -0.00027176 | 0.999 | 0 | -0.75 | 0.306
2 | 134.47 | 0.0005096 | -0.00023703 | 0.995 | 3.2 | -0.75 | 0.306
3 | 168.85 | 0.00048403 | -0.00020371 | 0.996 | 5.4 | -0.75 | 0.306
4 | 212.01 | 0.00046521 | -0.0001823 | 0.994 | 7.6 | -0.75 | 0.306
5 | 266.2 | 0.00045035 | -0.00015688 | 0.995 | 9.8 | -0.75 | 0.306
6 | 334.25 | 0.00043477 | -0.00014005 | 0.996 | 12 | -0.75 | 0.306
7 | 419.69 | 0.0004203 | -0.00012059 | 0.997 | 14.3 | -0.75 | 0.306
8 | 526.98 | 0.00040604 | -0.00010604 | 0.998 | 16.5 | -0.75 | 0.306
9 | 661.68 | 0.00039828 | -9.6833e-05 | 0.994 | 18.7 | -0.75 | 0.306
10 | 830.83 | 0.00038555 | -8.1711e-05 | 0.997 | 20.9 | -0.75 | 0.306
11 | 1043.2 | 0.00037869 | -7.1516e-05 | 0.61 | 23.8 | -0.75 | 0.306
12 | 1309.9 | 0.00036871 | -6.5143e-05 | 0.62 | 27.1 | -0.75 | 0.306
13 | 1644.7 | 0.00036253 | -5.6558e-05 | 0.672 | 30.5 | -0.75 | 0.306
14 | 2065.1 | 0.00035845 | -4.778e-05 | 0.725 | 33.8 | -0.75 | 0.306
15 | 2593 | 0.0003554 | -3.9649e-05 | 0.777 | 37.2 | -0.75 | 0.306
16 | 3255.8 | 0.0003503 | -3.4902e-05 | 0.858 | 40 | -0.75 | 0.306
17 | 4088.1 | 0.00034636 | -3.1825e-05 | 0.954 | 42.2 | -0.75 | 0.306
18 | 5133.1 | 0.0003468 | -2.0242e-05 | 0.983 | 44.4 | -0.75 | 0.306
19 | 6445.3 | 0.00034602 | -1.9973e-05 | 0.994 | 46.6 | -0.75 | 0.306
20 | 8092.8 | 0.00033649 | -1.0307e-05 | 0.992 | 48.8 | -0.75 | 0.306
21 | 10161 | 0.00032602 | -3.4545e-06 | 0.992 | 51 | -0.75 | 0.306
22 | 12759 | 0.00034818 | -7.945e-07 | 0.989 | 53.2 | -0.75 | 0.306
23 | 16020 | 0.0003178 | 2.8067e-06 | 0.971 | 55.4 | -0.75 | 0.306
24 | 20116 | 0.00032298 | 1.4207e-05 | 0.972 | 57.6 | -0.75 | 0.306
25 | 25258 | 0.00036271 | 1.7139e-05 | 0.917 | 59.8 | -0.75 | 0.306
26 | 31714 | 0.00033551 | 4.7284e-05 | 0.888 | 62 | -0.75 | 0.306
27 | 39821 | 0.0002786 | 7.3122e-05 | 0.705 | 64.3 | -0.75 | 0.306
28 | 50000 | 0.0004546 | 4.8706e-05 | 0.795 | 66.4 | -0.75 | 0.306
29 | 39821 | 0.00041142 | -1.3832e-05 | 0.853 | 69.2 | -0.75 | 0.306
30 | 31714 | 0.00039949 | 1.0536e-05 | 0.928 | 72 | -0.75 | 0.306
31 | 25258 | 0.00038764 | 2.0097e-05 | 0.903 | 74.2 | -0.75 | 0.306
32 | 20116 | 0.00032511 | -2.4608e-05 | 0.946 | 76.9 | -0.75 | 0.306
33 | 16020 | 0.00035668 | 4.9545e-06 | 0.977 | 79.7 | -0.75 | 0.306
34 | 12759 | 0.00033441 | 2.3943e-05 | 0.988 | 81.9 | -0.75 | 0.306
35 | 10161 | 0.00032485 | -1.5104e-07 | 0.99 | 84.1 | -0.75 | 0.306
36 | 8092.8 | 0.00034201 | -2.1669e-05 | 0.993 | 86.3 | -0.75 | 0.306
37 | 6445.3 | 0.00034669 | -1.5968e-05 | 0.987 | 88.5 | -0.75 | 0.306
38 | 5133.1 | 0.00034463 | -2.0836e-05 | 0.985 | 90.7 | -0.75 | 0.306
39 | 4088.1 | 0.00034539 | -2.8049e-05 | 0.953 | 93 | -0.75 | 0.306
40 | 3255.8 | 0.00035323 | -3.253e-05 | 0.858 | 95.2 | -0.75 | 0.306
41 | 2593 | 0.00035314 | -3.9806e-05 | 0.777 | 97.9 | -0.75 | 0.306
42 | 2065.1 | 0.0003592 | -4.7077e-05 | 0.73 | 101.3 | -0.75 | 0.306
43 | 1644.7 | 0.00036521 | -5.5813e-05 | 0.671 | 104.6 | -0.75 | 0.306
44 | 1309.9 | 0.00036958 | -6.2755e-05 | 0.621 | 107.9 | -0.75 | 0.306
45 | 1043.2 | 0.00037593 | -7.13e-05 | 0.611 | 111.3 | -0.75 | 0.306
46 | 830.83 | 0.0003835 | -8.3358e-05 | 0.992 | 114.1 | -0.75 | 0.306
47 | 661.68 | 0.00039447 | -9.6174e-05 | 0.994 | 116.3 | -0.75 | 0.306
48 | 526.98 | 0.00040648 | -0.00010987 | 0.996 | 118.5 | -0.75 | 0.306
49 | 419.69 | 0.00041819 | -0.00012151 | 0.995 | 120.7 | -0.75 | 0.306
50 | 334.25 | 0.00043603 | -0.00013843 | 0.995 | 122.8 | -0.75 | 0.306
51 | 266.2 | 0.00045178 | -0.00015822 | 0.997 | 125.1 | -0.75 | 0.306
52 | 212.01 | 0.00046679 | -0.00018292 | 0.995 | 127.2 | -0.75 | 0.306
53 | 168.85 | 0.00048661 | -0.00020877 | 0.995 | 129.4 | -0.75 | 0.306
54 | 134.47 | 0.00049958 | -0.00023361 | 0.996 | 131.6 | -0.75 | 0.306
55 | 107.1 | 0.00053059 | -0.00027337 | 0.999 | 133.8 | -0.75 | 0.306
56 | 85.294 | 0.00055964 | -0.0003204 | 0.999 | 135.9 | -0.75 | 0.306
57 | 67.93 | 0.00060289 | -0.00036707 | 0.999 | 138.2 | -0.75 | 0.306
58 | 53.91 | 0.00065367 | -0.00042408 | 0.999 | 140.5 | -0.75 | 0.306
59 | 42.416 | 0.00072657 | -0.00048676 | 0.999 | 142.9 | -0.75 | 0.306
60 | 33.064 | 0.00082168 | -0.00055092 | 0.998 | 145.4 | -0.75 | 0.306
61 | 25.518 | 0.00093602 | -0.00060603 | 0.999 | 148.1 | -0.75 | 0.306
62 | 19.484 | 0.0010853 | -0.0006503 | 0.998 | 151 | -0.75 | 0.306
63 | 14.705 | 0.0012377 | -0.00066463 | 0.998 | 154 | -0.75 | 0.306
64 | 10.96 | 0.0014033 | -0.00063998 | 0.998 | 157.6 | -0.75 | 0.306
65 | 8.0607 | 0.0015457 | -0.0005929 | 0.998 | 161.5 | -0.75 | 0.306
66 | 5.8439 | 0.0016484 | -0.00053899 | 0.998 | 166.1 | -0.75 | 0.306
67 | 4.1726 | 0.0017474 | -0.00051006 | 0.998 | 171.4 | -0.75 | 0.306
68 | 2.9318 | 0.0018595 | -0.0005149 | 0.997 | 178 | -0.75 | 0.306
69 | 2.0259 | 0.002015 | -0.00050675 | 0.998 | 187.5 | -0.75 | 0.306
70 | 1.3761 | 0.0021833 | -0.00043212 | 0.998 | 199.7 | -0.74 | 0.306
71 | 0.91901 | 0.0022972 | -0.00034863 | 0.997 | 214.5 | -0.74 | 0.306
72 | 0.60383 | 0.0023673 | -0.00022142 | 0.996 | 233.4 | -0.75 | 0.306
73 | 0.39094 | 0.0023571 | -0.00010856 | 0.995 | 264.6 | -0.76 | 0.306
74 | 0.25002 | 0.0023667 | -4.917e-05 | 0.995 | 300.1 | -0.75 | 0.306
75 | 0.15849 | 0.0023864 | -1.7707e-07 | 0.996 | 346.9 | -0.75 | 0.306
76 | 0.1 | 0.0023635 | 3.1251e-05 | 0.997 | 407.1 | -0.75 | 0.306

## Sheet5
Number | Frequency / Hz | Z_Re / Ohm | Z_Im / Ohm | Sign | Time / s | Voltage / V | Current / A/cm^2
1 | 107.1 | 0.00052652 | -0.00027603 | 0.999 | 0 | -0.75 | 0.306
2 | 134.47 | 0.00050652 | -0.00023944 | 0.995 | 3.2 | -0.75 | 0.306
3 | 168.85 | 0.00048253 | -0.00020181 | 0.996 | 5.4 | -0.75 | 0.306
4 | 212.01 | 0.0004635 | -0.00017959 | 0.994 | 7.6 | -0.75 | 0.306
5 | 266.2 | 0.00044604 | -0.00016021 | 0.995 | 9.8 | -0.75 | 0.306
6 | 334.25 | 0.00043281 | -0.00014167 | 0.996 | 12 | -0.75 | 0.306
7 | 419.69 | 0.00041802 | -0.0001196 | 0.997 | 14.3 | -0.75 | 0.306
8 | 526.98 | 0.00040208 | -0.00010975 | 0.998 | 16.5 | -0.75 | 0.306
9 | 661.68 | 0.00039168 | -9.6694e-05 | 0.994 | 18.7 | -0.75 | 0.306
10 | 830.83 | 0.00038051 | -8.4106e-05 | 0.997 | 20.9 | -0.75 | 0.306
11 | 1043.2 | 0.00037417 | -7.5021e-05 | 0.61 | 23.8 | -0.75 | 0.306
12 | 1309.9 | 0.00036489 | -6.6234e-05 | 0.62 | 27.1 | -0.75 | 0.306
13 | 1644.7 | 0.0003623 | -5.3576e-05 | 0.672 | 30.5 | -0.75 | 0.306
14 | 2065.1 | 0.0003564 | -4.6512e-05 | 0.725 | 33.8 | -0.75 | 0.306
15 | 2593 | 0.00035028 | -4.0016e-05 | 0.777 | 37.2 | -0.75 | 0.306
16 | 3255.8 | 0.00034864 | -3.2173e-05 | 0.858 | 40 | -0.75 | 0.306
17 | 4088.1 | 0.00034587 | -3.1192e-05 | 0.954 | 42.2 | -0.75 | 0.306
18 | 5133.1 | 0.0003423 | -2.1385e-05 | 0.983 | 44.4 | -0.75 | 0.306
19 | 6445.3 | 0.00034341 | -1.5558e-05 | 0.994 | 46.6 | -0.75 | 0.306
20 | 8092.8 | 0.00034703 | -1.956e-05 | 0.992 | 48.8 | -0.75 | 0.306
21 | 10161 | 0.00034211 | 7.5473e-06 | 0.992 | 51 | -0.75 | 0.306
22 | 12759 | 0.00035358 | -1.8627e-06 | 0.989 | 53.2 | -0.75 | 0.306
23 | 16020 | 0.00032548 | -1.9185e-06 | 0.971 | 55.4 | -0.75 | 0.306
24 | 20116 | 0.00028102 | -1.1011e-05 | 0.972 | 57.6 | -0.75 | 0.306
25 | 25258 | 0.00030157 | -4.0596e-05 | 0.917 | 59.8 | -0.75 | 0.306
26 | 31714 | 0.00027492 | -3.0388e-05 | 0.888 | 62 | -0.75 | 0.306
27 | 39821 | 0.00023119 | 3.0553e-05 | 0.705 | 64.3 | -0.75 | 0.306
28 | 50000 | 0.00026009 | 4.6112e-05 | 0.795 | 66.4 | -0.75 | 0.306
29 | 39821 | 0.00044823 | 2.8149e-05 | 0.853 | 69.2 | -0.75 | 0.306
30 | 31714 | 0.00031615 | 7.0689e-05 | 0.928 | 72 | -0.75 | 0.306
31 | 25258 | 0.00031845 | 3.57e-05 | 0.903 | 74.2 | -0.75 | 0.306
32 | 20116 | 0.00033158 | -2.468e-05 | 0.946 | 76.9 | -0.75 | 0.306
33 | 16020 | 0.00033004 | -1.1153e-05 | 0.977 | 79.7 | -0.75 | 0.306
34 | 12759 | 0.00032411 | -1.7775e-05 | 0.988 | 81.9 | -0.75 | 0.306
35 | 10161 | 0.00033349 | -1.4705e-05 | 0.99 | 84.1 | -0.75 | 0.306
36 | 8092.8 | 0.00033356 | -2.4114e-05 | 0.993 | 86.3 | -0.75 | 0.306
37 | 6445.3 | 0.00033368 | -2.6378e-05 | 0.987 | 88.5 | -0.75 | 0.306
38 | 5133.1 | 0.00034057 | -2.7e-05 | 0.985 | 90.7 | -0.75 | 0.306
39 | 4088.1 | 0.00034179 | -2.6778e-05 | 0.953 | 93 | -0.75 | 0.306
40 | 3255.8 | 0.00034886 | -3.4418e-05 | 0.858 | 95.2 | -0.75 | 0.306
41 | 2593 | 0.00035466 | -4.0214e-05 | 0.777 | 97.9 | -0.75 | 0.306
42 | 2065.1 | 0.00035768 | -4.9365e-05 | 0.73 | 101.3 | -0.75 | 0.306
43 | 1644.7 | 0.00036277 | -5.3871e-05 | 0.671 | 104.6 | -0.75 | 0.306
44 | 1309.9 | 0.00036391 | -6.4546e-05 | 0.621 | 107.9 | -0.75 | 0.306
45 | 1043.2 | 0.00037056 | -7.36e-05 | 0.611 | 111.3 | -0.75 | 0.306
46 | 830.83 | 0.00038311 | -8.3021e-05 | 0.992 | 114.1 | -0.75 | 0.306
47 | 661.68 | 0.0003911 | -9.8117e-05 | 0.994 | 116.3 | -0.75 | 0.306
48 | 526.98 | 0.00040559 | -0.00011015 | 0.996 | 118.5 | -0.75 | 0.306
49 | 419.69 | 0.00041803 | -0.00012375 | 0.995 | 120.7 | -0.75 | 0.306
50 | 334.25 | 0.00043342 | -0.00014314 | 0.995 | 122.8 | -0.75 | 0.306
51 | 266.2 | 0.00044858 | -0.00016239 | 0.997 | 125.1 | -0.75 | 0.306
52 | 212.01 | 0.00046456 | -0.00017831 | 0.995 | 127.2 | -0.75 | 0.306
53 | 168.85 | 0.0004861 | -0.00021068 | 0.995 | 129.4 | -0.75 | 0.306
54 | 134.47 | 0.00049895 | -0.000236 | 0.996 | 131.6 | -0.75 | 0.306
55 | 107.1 | 0.00052395 | -0.00027442 | 0.999 | 133.8 | -0.75 | 0.306
56 | 85.294 | 0.00055754 | -0.000319 | 0.999 | 135.9 | -0.75 | 0.306
57 | 67.93 | 0.00060073 | -0.00036939 | 0.999 | 138.2 | -0.75 | 0.306
58 | 53.91 | 0.00065689 | -0.00042108 | 0.999 | 140.5 | -0.75 | 0.306
59 | 42.416 | 0.00073023 | -0.00048665 | 0.999 | 142.9 | -0.75 | 0.306
60 | 33.064 | 0.00082096 | -0.00054737 | 0.998 | 145.4 | -0.75 | 0.306
61 | 25.518 | 0.00093949 | -0.00060699 | 0.999 | 148.1 | -0.75 | 0.306
62 | 19.484 | 0.0010808 | -0.00064992 | 0.998 | 151 | -0.75 | 0.306
63 | 14.705 | 0.0012327 | -0.00066388 | 0.998 | 154 | -0.75 | 0.306
64 | 10.96 | 0.0014006 | -0.00064153 | 0.998 | 157.6 | -0.75 | 0.306
65 | 8.0607 | 0.0015408 | -0.00059802 | 0.998 | 161.5 | -0.75 | 0.306
66 | 5.8439 | 0.0016512 | -0.00054469 | 0.998 | 166.1 | -0.75 | 0.306
67 | 4.1726 | 0.0017497 | -0.00052773 | 0.998 | 171.4 | -0.75 | 0.306
68 | 2.9318 | 0.001853 | -0.00053293 | 0.997 | 178 | -0.75 | 0.306
69 | 2.0259 | 0.0020174 | -0.00052542 | 0.998 | 187.5 | -0.75 | 0.306
70 | 1.3761 | 0.0021948 | -0.00045637 | 0.998 | 199.7 | -0.74 | 0.306
71 | 0.91901 | 0.0023195 | -0.00038005 | 0.997 | 214.5 | -0.74 | 0.306
72 | 0.60383 | 0.0023794 | -0.00024574 | 0.996 | 233.4 | -0.75 | 0.306
73 | 0.39094 | 0.0023793 | -0.00012111 | 0.995 | 264.6 | -0.76 | 0.306
74 | 0.25002 | 0.0024048 | -6.6718e-05 | 0.995 | 300.1 | -0.75 | 0.306
75 | 0.15849 | 0.0024072 | -2.0585e-05 | 0.996 | 346.9 | -0.75 | 0.306
76 | 0.1 | 0.0024176 | 4.1527e-05 | 0.997 | 407.1 | -0.75 | 0.306

## Sheet6
Number | Frequency / Hz | Z_Re / Ohm | Z_Im / Ohm | Sign | Time / s | Voltage / V | Current / A/cm^2
1 | 107.1 | 0.00053117 | -0.00028079 | 0.999 | 0 | -0.75 | 0.306
2 | 134.47 | 0.00050535 | -0.00024381 | 0.995 | 3.2 | -0.75 | 0.306
3 | 168.85 | 0.00048515 | -0.00020852 | 0.996 | 5.4 | -0.75 | 0.306
4 | 212.01 | 0.00046758 | -0.00018183 | 0.994 | 7.6 | -0.75 | 0.306
5 | 266.2 | 0.00045335 | -0.00015793 | 0.995 | 9.8 | -0.75 | 0.306
6 | 334.25 | 0.00043426 | -0.00014326 | 0.996 | 12 | -0.75 | 0.306
7 | 419.69 | 0.00042291 | -0.0001248 | 0.997 | 14.3 | -0.75 | 0.306
8 | 526.98 | 0.00040769 | -0.00011444 | 0.998 | 16.5 | -0.75 | 0.306
9 | 661.68 | 0.00039297 | -0.00010019 | 0.994 | 18.7 | -0.75 | 0.306
10 | 830.83 | 0.000386 | -9.0701e-05 | 0.997 | 20.9 | -0.75 | 0.306
11 | 1043.2 | 0.00037514 | -7.8822e-05 | 0.61 | 23.8 | -0.75 | 0.306
12 | 1309.9 | 0.0003707 | -6.754e-05 | 0.62 | 27.1 | -0.75 | 0.306
13 | 1644.7 | 0.00036372 | -5.6679e-05 | 0.672 | 30.5 | -0.75 | 0.306
14 | 2065.1 | 0.00035694 | -5.1934e-05 | 0.725 | 33.8 | -0.75 | 0.306
15 | 2593 | 0.0003513 | -4.0859e-05 | 0.777 | 37.2 | -0.75 | 0.306
16 | 3255.8 | 0.00034815 | -3.3963e-05 | 0.858 | 40 | -0.75 | 0.306
17 | 4088.1 | 0.00034145 | -3.1243e-05 | 0.954 | 42.2 | -0.75 | 0.306
18 | 5133.1 | 0.00034149 | -2.3067e-05 | 0.983 | 44.4 | -0.75 | 0.306
19 | 6445.3 | 0.0003399 | -2.7517e-05 | 0.994 | 46.6 | -0.75 | 0.306
20 | 8092.8 | 0.00033543 | -9.6488e-06 | 0.992 | 48.8 | -0.75 | 0.306
21 | 10161 | 0.00032249 | -1.5393e-05 | 0.992 | 51 | -0.75 | 0.306
22 | 12759 | 0.00033717 | -1.5859e-05 | 0.989 | 53.2 | -0.75 | 0.306
23 | 16020 | 0.00034175 | -4.7556e-06 | 0.971 | 55.4 | -0.75 | 0.306
24 | 20116 | 0.00032825 | 2.6242e-05 | 0.972 | 57.6 | -0.75 | 0.306
25 | 25258 | 0.00038243 | 2.4946e-05 | 0.917 | 59.8 | -0.75 | 0.306
26 | 31714 | 0.0003713 | 3.5933e-05 | 0.888 | 62 | -0.75 | 0.306
27 | 39821 | 0.00031582 | 0.00013589 | 0.705 | 64.3 | -0.75 | 0.306
28 | 50000 | 0.00042948 | -4.7266e-05 | 0.795 | 66.4 | -0.75 | 0.306
29 | 39821 | 0.00031729 | -2.4187e-05 | 0.853 | 69.2 | -0.75 | 0.306
30 | 31714 | 0.0003819 | 3.9167e-05 | 0.928 | 72 | -0.75 | 0.306
31 | 25258 | 0.00035106 | -3.4982e-05 | 0.903 | 74.2 | -0.75 | 0.306
32 | 20116 | 0.00030898 | 1.8196e-05 | 0.946 | 76.9 | -0.75 | 0.306
33 | 16020 | 0.00031633 | -1.1542e-05 | 0.977 | 79.7 | -0.75 | 0.306
34 | 12759 | 0.0003279 | -1.1939e-05 | 0.988 | 81.9 | -0.75 | 0.306
35 | 10161 | 0.00033822 | -2.8447e-05 | 0.99 | 84.1 | -0.75 | 0.306
36 | 8092.8 | 0.00034083 | -3.3215e-05 | 0.993 | 86.3 | -0.75 | 0.306
37 | 6445.3 | 0.00033992 | -2.4004e-05 | 0.987 | 88.5 | -0.75 | 0.306
38 | 5133.1 | 0.00033814 | -2.4238e-05 | 0.985 | 90.7 | -0.75 | 0.306
39 | 4088.1 | 0.00034256 | -3.2226e-05 | 0.953 | 93 | -0.75 | 0.306
40 | 3255.8 | 0.00034854 | -3.6086e-05 | 0.858 | 95.2 | -0.75 | 0.306
41 | 2593 | 0.00035249 | -4.2124e-05 | 0.777 | 97.9 | -0.75 | 0.306
42 | 2065.1 | 0.00035676 | -4.9845e-05 | 0.73 | 101.3 | -0.75 | 0.306
43 | 1644.7 | 0.00036393 | -5.7391e-05 | 0.671 | 104.6 | -0.75 | 0.306
44 | 1309.9 | 0.000367 | -6.7511e-05 | 0.621 | 107.9 | -0.75 | 0.306
45 | 1043.2 | 0.00037642 | -7.8274e-05 | 0.611 | 111.3 | -0.75 | 0.306
46 | 830.83 | 0.00038479 | -8.9241e-05 | 0.992 | 114.1 | -0.75 | 0.306
47 | 661.68 | 0.00039612 | -9.9249e-05 | 0.994 | 116.3 | -0.75 | 0.306
48 | 526.98 | 0.00041114 | -0.00011187 | 0.996 | 118.5 | -0.75 | 0.306
49 | 419.69 | 0.00042142 | -0.00012768 | 0.995 | 120.7 | -0.75 | 0.306
50 | 334.25 | 0.00043683 | -0.00014328 | 0.995 | 122.8 | -0.75 | 0.306
51 | 266.2 | 0.00045206 | -0.0001618 | 0.997 | 125.1 | -0.75 | 0.306
52 | 212.01 | 0.00046798 | -0.00018366 | 0.995 | 127.2 | -0.75 | 0.306
53 | 168.85 | 0.00048702 | -0.00021024 | 0.995 | 129.4 | -0.75 | 0.306
54 | 134.47 | 0.00050676 | -0.00024125 | 0.996 | 131.6 | -0.75 | 0.306
55 | 107.1 | 0.00053246 | -0.00027742 | 0.999 | 133.8 | -0.75 | 0.306
56 | 85.294 | 0.00056437 | -0.00032411 | 0.999 | 135.9 | -0.75 | 0.306
57 | 67.93 | 0.00060614 | -0.00037531 | 0.999 | 138.2 | -0.75 | 0.306
58 | 53.91 | 0.00066047 | -0.00043064 | 0.999 | 140.5 | -0.75 | 0.306
59 | 42.416 | 0.00073304 | -0.00049462 | 0.999 | 142.9 | -0.75 | 0.306
60 | 33.064 | 0.00082726 | -0.00055581 | 0.998 | 145.4 | -0.75 | 0.306
61 | 25.518 | 0.00094714 | -0.00062179 | 0.999 | 148.1 | -0.75 | 0.306
62 | 19.484 | 0.0010937 | -0.00066514 | 0.998 | 151 | -0.75 | 0.306
63 | 14.705 | 0.0012544 | -0.00068194 | 0.998 | 154 | -0.75 | 0.306
64 | 10.96 | 0.0014242 | -0.00065815 | 0.998 | 157.6 | -0.75 | 0.306
65 | 8.0607 | 0.0015715 | -0.00060759 | 0.998 | 161.5 | -0.75 | 0.306
66 | 5.8439 | 0.0016852 | -0.00055737 | 0.998 | 166.1 | -0.75 | 0.306
67 | 4.1726 | 0.0017807 | -0.00053596 | 0.998 | 171.4 | -0.75 | 0.306
68 | 2.9318 | 0.0019099 | -0.00053328 | 0.997 | 178 | -0.75 | 0.306
69 | 2.0259 | 0.0020656 | -0.00050641 | 0.998 | 187.5 | -0.75 | 0.306
70 | 1.3761 | 0.0022192 | -0.00041967 | 0.998 | 199.7 | -0.74 | 0.306
71 | 0.91901 | 0.0023103 | -0.00032109 | 0.997 | 214.5 | -0.75 | 0.306
72 | 0.60383 | 0.0023987 | -0.00021205 | 0.996 | 233.4 | -0.75 | 0.306
73 | 0.39094 | 0.0024 | -0.00011664 | 0.995 | 264.6 | -0.76 | 0.306
74 | 0.25002 | 0.0023975 | -5.1171e-05 | 0.995 | 300.1 | -0.75 | 0.306
75 | 0.15849 | 0.0024039 | -1.2578e-05 | 0.996 | 346.9 | -0.75 | 0.306
76 | 0.1 | 0.0023963 | 3.1922e-05 | 0.997 | 407.1 | -0.75 | 0.306

## Sheet7
Number | Frequency / Hz | Z_Re / Ohm | Z_Im / Ohm | Sign | Time / s | Voltage / V | Current / A/cm^2
1 | 107.1 | 0.00052746 | -0.0002788 | 0.999 | 0 | -0.75 | 0.306
2 | 134.47 | 0.00050273 | -0.00024056 | 0.995 | 3.2 | -0.75 | 0.306
3 | 168.85 | 0.00047961 | -0.00020913 | 0.996 | 5.4 | -0.75 | 0.306
4 | 212.01 | 0.00046103 | -0.00018554 | 0.994 | 7.6 | -0.75 | 0.306
5 | 266.2 | 0.00044403 | -0.00015912 | 0.995 | 9.8 | -0.75 | 0.306
6 | 334.25 | 0.00043035 | -0.00014168 | 0.996 | 12 | -0.75 | 0.306
7 | 419.69 | 0.00041291 | -0.0001228 | 0.997 | 14.3 | -0.75 | 0.306
8 | 526.98 | 0.00039967 | -0.0001078 | 0.998 | 16.5 | -0.75 | 0.306
9 | 661.68 | 0.00038996 | -9.7194e-05 | 0.994 | 18.7 | -0.75 | 0.306
10 | 830.83 | 0.0003774 | -8.8281e-05 | 0.997 | 20.9 | -0.75 | 0.306
11 | 1043.2 | 0.00037184 | -7.6638e-05 | 0.61 | 23.8 | -0.75 | 0.306
12 | 1309.9 | 0.00036228 | -6.6648e-05 | 0.62 | 27.1 | -0.75 | 0.306
13 | 1644.7 | 0.0003583 | -5.5322e-05 | 0.672 | 30.5 | -0.75 | 0.306
14 | 2065.1 | 0.00035266 | -4.732e-05 | 0.725 | 33.8 | -0.75 | 0.306
15 | 2593 | 0.00034697 | -4.1007e-05 | 0.777 | 37.2 | -0.75 | 0.306
16 | 3255.8 | 0.00034209 | -3.8049e-05 | 0.858 | 40 | -0.75 | 0.306
17 | 4088.1 | 0.00033926 | -2.8813e-05 | 0.954 | 42.2 | -0.75 | 0.306
18 | 5133.1 | 0.00033514 | -2.4308e-05 | 0.983 | 44.4 | -0.75 | 0.306
19 | 6445.3 | 0.00032779 | -2.2371e-05 | 0.994 | 46.6 | -0.75 | 0.306
20 | 8092.8 | 0.00033568 | -1.0083e-05 | 0.992 | 48.8 | -0.75 | 0.306
21 | 10161 | 0.00033154 | -7.4014e-06 | 0.992 | 51 | -0.75 | 0.306
22 | 12759 | 0.00031819 | -7.033e-06 | 0.989 | 53.2 | -0.75 | 0.306
23 | 16020 | 0.000321 | 3.7297e-05 | 0.971 | 55.4 | -0.75 | 0.306
24 | 20116 | 0.00031406 | 2.6384e-05 | 0.972 | 57.6 | -0.75 | 0.306
25 | 25258 | 0.00030474 | -3.7788e-05 | 0.917 | 59.8 | -0.75 | 0.306
26 | 31714 | 0.00037344 | 3.3978e-06 | 0.888 | 62 | -0.75 | 0.306
27 | 39821 | 0.00035799 | 0.00013045 | 0.705 | 64.3 | -0.75 | 0.306
28 | 50000 | 0.00018529 | 0.00017809 | 0.795 | 66.4 | -0.75 | 0.306
29 | 39821 | 0.00046862 | 4.9211e-05 | 0.853 | 69.2 | -0.75 | 0.306
30 | 31714 | 0.00028135 | 9.1895e-05 | 0.928 | 72 | -0.75 | 0.306
31 | 25258 | 0.00032265 | -1.9064e-05 | 0.903 | 74.2 | -0.75 | 0.306
32 | 20116 | 0.00035061 | -5.0658e-05 | 0.946 | 76.9 | -0.75 | 0.306
33 | 16020 | 0.00034702 | -1.1524e-05 | 0.977 | 79.7 | -0.75 | 0.306
34 | 12759 | 0.00032231 | -1.1708e-05 | 0.988 | 81.9 | -0.75 | 0.306
35 | 10161 | 0.00032443 | -5.2225e-06 | 0.99 | 84.1 | -0.75 | 0.306
36 | 8092.8 | 0.00032571 | -1.2984e-05 | 0.993 | 86.3 | -0.75 | 0.306
37 | 6445.3 | 0.00032932 | -1.7518e-05 | 0.987 | 88.5 | -0.75 | 0.306
38 | 5133.1 | 0.00033172 | -2.5467e-05 | 0.985 | 90.7 | -0.75 | 0.306
39 | 4088.1 | 0.0003397 | -2.7619e-05 | 0.953 | 93 | -0.75 | 0.306
40 | 3255.8 | 0.00034155 | -3.2966e-05 | 0.858 | 95.2 | -0.75 | 0.306
41 | 2593 | 0.00034687 | -4.1479e-05 | 0.777 | 97.9 | -0.75 | 0.306
42 | 2065.1 | 0.00035339 | -5.0332e-05 | 0.73 | 101.3 | -0.75 | 0.306
43 | 1644.7 | 0.00035979 | -5.758e-05 | 0.671 | 104.6 | -0.75 | 0.306
44 | 1309.9 | 0.0003614 | -6.5536e-05 | 0.621 | 107.9 | -0.75 | 0.306
45 | 1043.2 | 0.00036957 | -7.422e-05 | 0.611 | 111.3 | -0.75 | 0.306
46 | 830.83 | 0.00037678 | -8.7447e-05 | 0.992 | 114.1 | -0.75 | 0.306
47 | 661.68 | 0.00038689 | -9.887e-05 | 0.994 | 116.3 | -0.75 | 0.306
48 | 526.98 | 0.00040256 | -0.00011356 | 0.996 | 118.5 | -0.75 | 0.306
49 | 419.69 | 0.00041645 | -0.00012983 | 0.995 | 120.7 | -0.75 | 0.306
50 | 334.25 | 0.0004307 | -0.00014501 | 0.995 | 122.8 | -0.75 | 0.306
51 | 266.2 | 0.0004493 | -0.00015919 | 0.997 | 125.1 | -0.75 | 0.306
52 | 212.01 | 0.00046416 | -0.00018597 | 0.995 | 127.2 | -0.75 | 0.306
53 | 168.85 | 0.00047944 | -0.00020644 | 0.995 | 129.4 | -0.75 | 0.306
54 | 134.47 | 0.00049709 | -0.00023886 | 0.996 | 131.6 | -0.75 | 0.306
55 | 107.1 | 0.00052716 | -0.000278 | 0.999 | 133.8 | -0.75 | 0.306
56 | 85.294 | 0.00055733 | -0.00032615 | 0.999 | 135.9 | -0.75 | 0.306
57 | 67.93 | 0.00060095 | -0.00037391 | 0.999 | 138.2 | -0.75 | 0.306
58 | 53.91 | 0.00065573 | -0.00042718 | 0.999 | 140.5 | -0.75 | 0.306
59 | 42.416 | 0.00072509 | -0.00049179 | 0.999 | 142.9 | -0.75 | 0.306
60 | 33.064 | 0.00081687 | -0.00055462 | 0.998 | 145.4 | -0.75 | 0.306
61 | 25.518 | 0.00093894 | -0.0006158 | 0.999 | 148.1 | -0.75 | 0.306
62 | 19.484 | 0.0010813 | -0.00066168 | 0.998 | 151 | -0.75 | 0.306
63 | 14.705 | 0.001243 | -0.00068141 | 0.998 | 154 | -0.75 | 0.306
64 | 10.96 | 0.0014167 | -0.00066104 | 0.998 | 157.6 | -0.75 | 0.306
65 | 8.0607 | 0.0015572 | -0.00061303 | 0.998 | 161.5 | -0.75 | 0.306
66 | 5.8439 | 0.0016772 | -0.0005563 | 0.998 | 166.1 | -0.75 | 0.306
67 | 4.1726 | 0.001775 | -0.00053502 | 0.998 | 171.4 | -0.75 | 0.306
68 | 2.9318 | 0.0018917 | -0.00053556 | 0.997 | 178 | -0.75 | 0.306
69 | 2.0259 | 0.0020545 | -0.00051005 | 0.998 | 187.5 | -0.75 | 0.306
70 | 1.3761 | 0.0022182 | -0.00042596 | 0.998 | 199.7 | -0.75 | 0.306
71 | 0.91901 | 0.0023094 | -0.00033092 | 0.997 | 214.5 | -0.75 | 0.306
72 | 0.60383 | 0.0023755 | -0.00022602 | 0.996 | 233.4 | -0.75 | 0.306
73 | 0.39094 | 0.00238 | -0.00012669 | 0.995 | 264.6 | -0.76 | 0.306
74 | 0.25002 | 0.0023955 | -6.1028e-05 | 0.995 | 300.1 | -0.75 | 0.306
75 | 0.15849 | 0.0024051 | -1.1236e-05 | 0.996 | 346.9 | -0.75 | 0.306
76 | 0.1 | 0.0024069 | 4.0739e-05 | 0.997 | 407.1 | -0.75 | 0.306

## Sheet8
Number | Frequency / Hz | Z_Re / Ohm | Z_Im / Ohm | Sign | Time / s | Voltage / V | Current / A/cm^2
1 | 107.1 | 0.00052365 | -0.00027322 | 0.999 | 0 | -0.75 | 0.306
2 | 134.47 | 0.00049828 | -0.00023715 | 0.995 | 3.2 | -0.75 | 0.306
3 | 168.85 | 0.00047544 | -0.00020253 | 0.996 | 5.4 | -0.75 | 0.306
4 | 212.01 | 0.00045685 | -0.00018005 | 0.994 | 7.6 | -0.75 | 0.306
5 | 266.2 | 0.00044306 | -0.00015689 | 0.995 | 9.8 | -0.75 | 0.306
6 | 334.25 | 0.000431 | -0.00014136 | 0.996 | 12 | -0.75 | 0.306
7 | 419.69 | 0.00041228 | -0.00011789 | 0.997 | 14.3 | -0.75 | 0.306
8 | 526.98 | 0.00040055 | -0.00010877 | 0.998 | 16.5 | -0.75 | 0.306
9 | 661.68 | 0.00038629 | -9.4957e-05 | 0.994 | 18.7 | -0.75 | 0.306
10 | 830.83 | 0.00037694 | -8.2127e-05 | 0.997 | 20.9 | -0.75 | 0.306
11 | 1043.2 | 0.00036996 | -7.4277e-05 | 0.61 | 23.8 | -0.75 | 0.306
12 | 1309.9 | 0.00036194 | -6.356e-05 | 0.62 | 27.1 | -0.75 | 0.306
13 | 1644.7 | 0.00035973 | -5.5232e-05 | 0.672 | 30.5 | -0.75 | 0.306
14 | 2065.1 | 0.00035233 | -4.7109e-05 | 0.725 | 33.8 | -0.75 | 0.306
15 | 2593 | 0.00034774 | -3.8879e-05 | 0.777 | 37.2 | -0.75 | 0.306
16 | 3255.8 | 0.00034434 | -3.1669e-05 | 0.858 | 40 | -0.75 | 0.306
17 | 4088.1 | 0.00034014 | -2.5736e-05 | 0.954 | 42.2 | -0.75 | 0.306
18 | 5133.1 | 0.00033952 | -2.5843e-05 | 0.983 | 44.4 | -0.75 | 0.306
19 | 6445.3 | 0.00033197 | -2.076e-05 | 0.994 | 46.6 | -0.75 | 0.306
20 | 8092.8 | 0.00034139 | -4.3968e-06 | 0.992 | 48.8 | -0.75 | 0.306
21 | 10161 | 0.00034184 | -1.9717e-05 | 0.992 | 51 | -0.75 | 0.306
22 | 12759 | 0.00033121 | -1.8318e-05 | 0.989 | 53.2 | -0.75 | 0.306
23 | 16020 | 0.00033945 | 1.1567e-05 | 0.971 | 55.4 | -0.75 | 0.306
24 | 20116 | 0.00030682 | -7.3434e-07 | 0.972 | 57.6 | -0.75 | 0.306
25 | 25258 | 0.00034936 | -3.3533e-05 | 0.917 | 59.8 | -0.75 | 0.306
26 | 31714 | 0.00042332 | 8.0034e-05 | 0.888 | 62 | -0.75 | 0.306
27 | 39821 | 0.00042539 | 8.8983e-05 | 0.705 | 64.3 | -0.75 | 0.306
28 | 50000 | 0.00032956 | 0.00018429 | 0.795 | 66.4 | -0.75 | 0.306
29 | 39821 | 0.00030023 | -0.00012643 | 0.853 | 69.2 | -0.75 | 0.306
30 | 31714 | 0.00037321 | 2.1072e-05 | 0.928 | 72 | -0.75 | 0.306
31 | 25258 | 0.00039909 | 8.4909e-05 | 0.903 | 74.2 | -0.75 | 0.306
32 | 20116 | 0.00032919 | 1.9563e-05 | 0.946 | 76.9 | -0.75 | 0.306
33 | 16020 | 0.00032191 | -2.7334e-05 | 0.977 | 79.7 | -0.75 | 0.306
34 | 12759 | 0.00034375 | -2.503e-05 | 0.988 | 81.9 | -0.75 | 0.306
35 | 10161 | 0.00034022 | -7.2547e-06 | 0.99 | 84.1 | -0.75 | 0.306
36 | 8092.8 | 0.00031859 | 8.6141e-06 | 0.993 | 86.3 | -0.75 | 0.306
37 | 6445.3 | 0.0003343 | -2.0292e-05 | 0.987 | 88.5 | -0.75 | 0.306
38 | 5133.1 | 0.0003375 | -1.7096e-05 | 0.985 | 90.7 | -0.75 | 0.306
39 | 4088.1 | 0.00034433 | -2.5986e-05 | 0.953 | 93 | -0.75 | 0.306
40 | 3255.8 | 0.0003443 | -3.3894e-05 | 0.858 | 95.2 | -0.75 | 0.306
41 | 2593 | 0.00034725 | -4.1198e-05 | 0.777 | 97.9 | -0.75 | 0.306
42 | 2065.1 | 0.00035646 | -4.9766e-05 | 0.73 | 101.3 | -0.75 | 0.306
43 | 1644.7 | 0.00035859 | -5.4497e-05 | 0.671 | 104.6 | -0.75 | 0.306
44 | 1309.9 | 0.000359 | -6.3351e-05 | 0.621 | 107.9 | -0.75 | 0.306
45 | 1043.2 | 0.00036836 | -6.9948e-05 | 0.611 | 111.3 | -0.75 | 0.306
46 | 830.83 | 0.00037671 | -8.3073e-05 | 0.992 | 114.1 | -0.75 | 0.306
47 | 661.68 | 0.00038835 | -9.6006e-05 | 0.994 | 116.3 | -0.75 | 0.306
48 | 526.98 | 0.00039721 | -0.00011262 | 0.996 | 118.5 | -0.75 | 0.306
49 | 419.69 | 0.00041468 | -0.00012393 | 0.995 | 120.7 | -0.75 | 0.306
50 | 334.25 | 0.00042514 | -0.00013683 | 0.995 | 122.8 | -0.75 | 0.306
51 | 266.2 | 0.00044508 | -0.00015839 | 0.997 | 125.1 | -0.75 | 0.306
52 | 212.01 | 0.00045911 | -0.00018089 | 0.995 | 127.2 | -0.75 | 0.306
53 | 168.85 | 0.00047199 | -0.00020257 | 0.995 | 129.4 | -0.75 | 0.306
54 | 134.47 | 0.0004925 | -0.00023909 | 0.996 | 131.6 | -0.75 | 0.306
55 | 107.1 | 0.00051936 | -0.00027513 | 0.999 | 133.8 | -0.75 | 0.306
56 | 85.294 | 0.00054935 | -0.00032182 | 0.999 | 135.9 | -0.75 | 0.306
57 | 67.93 | 0.0005893 | -0.0003734 | 0.999 | 138.2 | -0.75 | 0.306
58 | 53.91 | 0.00064378 | -0.00043045 | 0.999 | 140.5 | -0.75 | 0.306
59 | 42.416 | 0.00071526 | -0.00049163 | 0.999 | 142.9 | -0.75 | 0.306
60 | 33.064 | 0.00080852 | -0.00055943 | 0.998 | 145.4 | -0.75 | 0.306
61 | 25.518 | 0.00092534 | -0.00062238 | 0.999 | 148.1 | -0.75 | 0.306
62 | 19.484 | 0.0010705 | -0.00066765 | 0.998 | 151 | -0.75 | 0.306
63 | 14.705 | 0.0012366 | -0.00069039 | 0.998 | 154 | -0.75 | 0.306
64 | 10.96 | 0.001411 | -0.00067393 | 0.998 | 157.6 | -0.75 | 0.306
65 | 8.0607 | 0.0015544 | -0.00063209 | 0.998 | 161.5 | -0.75 | 0.306
66 | 5.8439 | 0.0016741 | -0.00056665 | 0.998 | 166.1 | -0.75 | 0.306
67 | 4.1726 | 0.0017694 | -0.00054008 | 0.998 | 171.4 | -0.75 | 0.306
68 | 2.9318 | 0.0018843 | -0.00056049 | 0.997 | 178 | -0.75 | 0.306
69 | 2.0259 | 0.002046 | -0.00056065 | 0.998 | 187.5 | -0.75 | 0.306
70 | 1.3761 | 0.0022247 | -0.00052333 | 0.998 | 199.7 | -0.74 | 0.306
71 | 0.91901 | 0.0023755 | -0.00044585 | 0.997 | 214.5 | -0.75 | 0.306
72 | 0.60383 | 0.0024444 | -0.00031024 | 0.996 | 233.4 | -0.75 | 0.306
73 | 0.39094 | 0.0025269 | -0.00019288 | 0.995 | 264.6 | -0.76 | 0.306
74 | 0.25002 | 0.0025396 | -0.00010323 | 0.995 | 300.1 | -0.75 | 0.306
75 | 0.15849 | 0.0025429 | -6.5132e-05 | 0.996 | 346.9 | -0.75 | 0.306
76 | 0.1 | 0.0025135 | 3.158e-05 | 0.997 | 407.1 | -0.75 | 0.306

## Sheet9
Number | Frequency / Hz | Z_Re / Ohm | Z_Im / Ohm | Sign | Time / s | Voltage / V | Current / A/cm^2
1 | 107.1 | 0.00054738 | -0.00027592 | 0.999 | 0 | -0.73 | 0.306
2 | 134.47 | 0.00052497 | -0.00024334 | 0.995 | 3.2 | -0.73 | 0.306
3 | 168.85 | 0.00050359 | -0.00020373 | 0.996 | 5.4 | -0.74 | 0.306
4 | 212.01 | 0.00048806 | -0.0001828 | 0.994 | 7.6 | -0.74 | 0.306
5 | 266.2 | 0.00046951 | -0.00016073 | 0.995 | 9.8 | -0.74 | 0.306
6 | 334.25 | 0.00045785 | -0.00014048 | 0.996 | 12 | -0.74 | 0.306
7 | 419.69 | 0.00044116 | -0.00012689 | 0.997 | 14.3 | -0.74 | 0.306
8 | 526.98 | 0.00042538 | -0.00010962 | 0.998 | 16.5 | -0.74 | 0.306
9 | 661.68 | 0.00041678 | -9.6316e-05 | 0.994 | 18.7 | -0.74 | 0.306
10 | 830.83 | 0.00040168 | -8.5028e-05 | 0.997 | 20.9 | -0.74 | 0.306
11 | 1043.2 | 0.00039501 | -7.2973e-05 | 0.61 | 23.8 | -0.74 | 0.306
12 | 1309.9 | 0.0003898 | -6.299e-05 | 0.62 | 27.1 | -0.74 | 0.306
13 | 1644.7 | 0.0003831 | -5.4734e-05 | 0.672 | 30.5 | -0.74 | 0.306
14 | 2065.1 | 0.00037978 | -4.6783e-05 | 0.725 | 33.8 | -0.74 | 0.306
15 | 2593 | 0.00037164 | -4.1524e-05 | 0.777 | 37.2 | -0.74 | 0.306
16 | 3255.8 | 0.00036787 | -3.4137e-05 | 0.858 | 40 | -0.74 | 0.306
17 | 4088.1 | 0.00036149 | -2.7461e-05 | 0.954 | 42.2 | -0.74 | 0.306
18 | 5133.1 | 0.00036433 | -2.5396e-05 | 0.983 | 44.4 | -0.73 | 0.306
19 | 6445.3 | 0.00034875 | -2.2791e-05 | 0.994 | 46.6 | -0.74 | 0.306
20 | 8092.8 | 0.0003677 | -2.2163e-05 | 0.992 | 48.8 | -0.74 | 0.306
21 | 10161 | 0.00036355 | -4.5153e-06 | 0.992 | 51 | -0.74 | 0.306
22 | 12759 | 0.00034506 | 6.3584e-08 | 0.989 | 53.2 | -0.73 | 0.306
23 | 16020 | 0.00036326 | 7.0652e-06 | 0.971 | 55.4 | -0.73 | 0.306
24 | 20116 | 0.0003528 | 2.1851e-05 | 0.972 | 57.6 | -0.73 | 0.306
25 | 25258 | 0.00035267 | 4.4802e-05 | 0.917 | 59.8 | -0.73 | 0.306
26 | 31714 | 0.00039747 | 2.5992e-06 | 0.888 | 62 | -0.73 | 0.306
27 | 39821 | 0.00029394 | 7.0008e-05 | 0.705 | 64.3 | -0.73 | 0.306
28 | 50000 | 0.00025869 | 3.8455e-05 | 0.795 | 66.4 | -0.73 | 0.306
29 | 39821 | 0.00031746 | -3.4628e-06 | 0.853 | 69.2 | -0.74 | 0.306
30 | 31714 | 0.00014529 | 2.7347e-05 | 0.928 | 72 | -0.74 | 0.306
31 | 25258 | 0.00037164 | 5.5758e-05 | 0.903 | 74.2 | -0.73 | 0.306
32 | 20116 | 0.00036936 | -9.7218e-06 | 0.946 | 76.9 | -0.74 | 0.306
33 | 16020 | 0.00033053 | 6.1406e-06 | 0.977 | 79.7 | -0.73 | 0.306
34 | 12759 | 0.00035191 | -1.1386e-06 | 0.988 | 81.9 | -0.74 | 0.306
35 | 10161 | 0.00034751 | 6.087e-06 | 0.99 | 84.1 | -0.74 | 0.306
36 | 8092.8 | 0.00035891 | 2.6787e-05 | 0.993 | 86.3 | -0.74 | 0.306
37 | 6445.3 | 0.00035495 | -2.082e-05 | 0.987 | 88.5 | -0.74 | 0.306
38 | 5133.1 | 0.00036562 | -2.3525e-05 | 0.985 | 90.7 | -0.74 | 0.306
39 | 4088.1 | 0.00036568 | -2.6202e-05 | 0.953 | 93 | -0.74 | 0.306
40 | 3255.8 | 0.00036668 | -3.3339e-05 | 0.858 | 95.2 | -0.73 | 0.306
41 | 2593 | 0.00037432 | -3.8749e-05 | 0.777 | 97.9 | -0.73 | 0.306
42 | 2065.1 | 0.00038283 | -4.6396e-05 | 0.73 | 101.3 | -0.74 | 0.306
43 | 1644.7 | 0.00038559 | -5.4967e-05 | 0.671 | 104.6 | -0.74 | 0.306
44 | 1309.9 | 0.00038827 | -6.4795e-05 | 0.621 | 107.9 | -0.74 | 0.306
45 | 1043.2 | 0.00039647 | -7.5772e-05 | 0.611 | 111.3 | -0.74 | 0.306
46 | 830.83 | 0.0004035 | -8.4098e-05 | 0.992 | 114.1 | -0.74 | 0.306
47 | 661.68 | 0.00041389 | -0.00010063 | 0.994 | 116.3 | -0.74 | 0.306
48 | 526.98 | 0.00042457 | -0.00011062 | 0.996 | 118.5 | -0.74 | 0.306
49 | 419.69 | 0.00044001 | -0.00012558 | 0.995 | 120.7 | -0.74 | 0.306
50 | 334.25 | 0.00045552 | -0.00014218 | 0.995 | 122.8 | -0.74 | 0.306
51 | 266.2 | 0.00047108 | -0.00016078 | 0.997 | 125.1 | -0.74 | 0.306
52 | 212.01 | 0.00048235 | -0.00018658 | 0.995 | 127.2 | -0.74 | 0.306
53 | 168.85 | 0.00050469 | -0.00020749 | 0.995 | 129.4 | -0.74 | 0.306
54 | 134.47 | 0.00052606 | -0.00024495 | 0.996 | 131.6 | -0.74 | 0.306
55 | 107.1 | 0.00054344 | -0.0002783 | 0.999 | 133.8 | -0.74 | 0.306
56 | 85.294 | 0.00057676 | -0.00032616 | 0.999 | 135.9 | -0.74 | 0.306
57 | 67.93 | 0.00061631 | -0.00038097 | 0.999 | 138.2 | -0.74 | 0.306
58 | 53.91 | 0.00066998 | -0.00043401 | 0.999 | 140.5 | -0.74 | 0.306
59 | 42.416 | 0.00073569 | -0.00050464 | 0.999 | 142.9 | -0.74 | 0.306
60 | 33.064 | 0.00082327 | -0.0005772 | 0.998 | 145.4 | -0.74 | 0.306
61 | 25.518 | 0.00093777 | -0.00065323 | 0.999 | 148.1 | -0.74 | 0.306
62 | 19.484 | 0.0010777 | -0.00072265 | 0.998 | 151 | -0.73 | 0.306
63 | 14.705 | 0.0012456 | -0.00075407 | 0.998 | 154 | -0.73 | 0.306
64 | 10.96 | 0.0014323 | -0.0007833 | 0.998 | 157.6 | -0.74 | 0.306
65 | 8.0607 | 0.0016113 | -0.00078288 | 0.998 | 161.5 | -0.73 | 0.306
66 | 5.8439 | 0.0017443 | -0.00071325 | 0.998 | 166.1 | -0.74 | 0.306
67 | 4.1726 | 0.0018382 | -0.00070347 | 0.998 | 171.4 | -0.74 | 0.306
68 | 2.9318 | 0.0019581 | -0.00079728 | 0.997 | 178 | -0.74 | 0.306
69 | 2.0259 | 0.0020776 | -0.00089292 | 0.998 | 187.5 | -0.74 | 0.306
70 | 1.3761 | 0.0023714 | -0.001174 | 0.998 | 199.7 | -0.74 | 0.306
71 | 0.91901 | 0.0027413 | -0.0011859 | 0.997 | 214.5 | -0.74 | 0.306
72 | 0.60383 | 0.0032429 | -0.0012484 | 0.996 | 233.4 | -0.73 | 0.306
73 | 0.39094 | 0.0035795 | -0.00090522 | 0.995 | 264.6 | -0.76 | 0.306
74 | 0.25002 | 0.0039048 | -0.00069689 | 0.995 | 300.1 | -0.74 | 0.306
75 | 0.15849 | 0.003898 | -0.00040352 | 0.996 | 346.9 | -0.74 | 0.306
76 | 0.1 | 0.0037834 | -0.00019437 | 0.997 | 407.1 | -0.74 | 0.306