## Sheet1
Number | Frequency / Hz | Z_Re / Ohm | Z_Im / Ohm | Sign | Time / s | Voltage / V | Current / A/cm^2
1 | 107.1 | 0.012459 | -0.0066629 | 0.998 | 0 | -17.76 | 0.306
2 | 134.47 | 0.011843 | -0.0057347 | 0.996 | 3.1 | -17.74 | 0.306
3 | 168.85 | 0.01131 | -0.0049737 | 0.996 | 5.4 | -17.72 | 0.306
4 | 212.01 | 0.010892 | -0.0043416 | 0.996 | 7.6 | -17.74 | 0.306
5 | 266.2 | 0.010461 | -0.0037958 | 0.996 | 9.8 | -17.68 | 0.306
6 | 334.25 | 0.010154 | -0.0033762 | 0.998 | 12 | -17.73 | 0.306
7 | 419.69 | 0.0098337 | -0.0030224 | 0.995 | 14.2 | -17.73 | 0.306
8 | 526.98 | 0.009492 | -0.0026591 | 0.996 | 16.4 | -17.74 | 0.306
9 | 661.68 | 0.0092078 | -0.0023609 | 0.994 | 18.7 | -17.73 | 0.306
10 | 830.83 | 0.0089631 | -0.0020571 | 0.994 | 20.9 | -17.73 | 0.306
11 | 1043.2 | 0.0087134 | -0.001824 | 0.612 | 23.7 | -17.73 | 0.306
12 | 1309.9 | 0.0085604 | -0.0015857 | 0.621 | 27.1 | -17.71 | 0.306
13 | 1644.7 | 0.0083808 | -0.0014036 | 0.678 | 30.4 | -17.7 | 0.306
14 | 2065.1 | 0.0082914 | -0.0012265 | 0.73 | 33.8 | -17.74 | 0.306
15 | 2593 | 0.0081773 | -0.0010525 | 0.783 | 37.2 | -17.72 | 0.306
16 | 3255.8 | 0.0080771 | -0.00086101 | 0.86 | 40 | -17.72 | 0.306
17 | 4088.1 | 0.0080145 | -0.00073211 | 0.96 | 42.2 | -17.7 | 0.306
18 | 5133.1 | 0.0079359 | -0.00066576 | 0.979 | 44.4 | -17.7 | 0.306
19 | 6445.3 | 0.0077835 | -0.00059436 | 0.988 | 46.6 | -17.71 | 0.306
20 | 8092.8 | 0.0075466 | -0.00057217 | 0.994 | 48.8 | -17.69 | 0.306
21 | 10161 | 0.0073104 | -0.00061359 | 0.995 | 51.1 | -17.7 | 0.306
22 | 12759 | 0.0071617 | -0.00065816 | 0.992 | 53.3 | -17.73 | 0.306
23 | 16020 | 0.0067878 | -0.00066455 | 0.973 | 55.5 | -17.73 | 0.306
24 | 20116 | 0.0050331 | -0.00066029 | 0.936 | 57.8 | -17.75 | 0.306
25 | 25258 | 0.004708 | -0.00083075 | 0.957 | 59.9 | -17.74 | 0.306
26 | 31714 | 0.0020717 | -0.001285 | 0.913 | 62.1 | -17.73 | 0.306
27 | 39821 | -0.00022742 | -0.00084036 | 0.575 | 64.3 | -17.72 | 0.306
28 | 50000 | -0.002536 | -0.002043 | 0.831 | 66.6 | -17.7 | 0.306
29 | 39821 | 0.0015525 | -0.00019412 | 0.644 | 68.7 | -17.69 | 0.306
30 | 31714 | 0.0024222 | -0.00030264 | 0.863 | 71 | -17.68 | 0.306
31 | 25258 | 0.0041642 | 0.0010491 | 0.923 | 73.7 | -17.72 | 0.306
32 | 20116 | 0.0058231 | -0.00094974 | 0.959 | 76.5 | -17.73 | 0.306
33 | 16020 | 0.0065956 | -0.00062529 | 0.974 | 78.7 | -17.73 | 0.306
34 | 12759 | 0.0070894 | -0.00071425 | 0.991 | 80.9 | -17.74 | 0.306
35 | 10161 | 0.0073754 | -0.00066487 | 0.991 | 83.1 | -17.74 | 0.306
36 | 8092.8 | 0.0076873 | -0.00065874 | 0.996 | 85.4 | -17.72 | 0.306
37 | 6445.3 | 0.0078059 | -0.00060841 | 0.991 | 87.6 | -17.72 | 0.306
38 | 5133.1 | 0.0079347 | -0.00066843 | 0.981 | 89.7 | -17.72 | 0.306
39 | 4088.1 | 0.0080043 | -0.00073321 | 0.958 | 92 | -17.72 | 0.306
40 | 3255.8 | 0.0081025 | -0.00085858 | 0.861 | 94.2 | -17.71 | 0.306
41 | 2593 | 0.0082092 | -0.0010805 | 0.782 | 96.9 | -17.73 | 0.306
42 | 2065.1 | 0.0082901 | -0.0012289 | 0.733 | 100.3 | -17.72 | 0.306
43 | 1644.7 | 0.0084124 | -0.0014007 | 0.677 | 103.7 | -17.71 | 0.306
44 | 1309.9 | 0.0085672 | -0.00161 | 0.623 | 107 | -17.71 | 0.306
45 | 1043.2 | 0.0087398 | -0.0018013 | 0.614 | 110.4 | -17.74 | 0.306
46 | 830.83 | 0.0089621 | -0.0020815 | 0.997 | 113.1 | -17.73 | 0.306
47 | 661.68 | 0.0092355 | -0.0023595 | 0.995 | 115.3 | -17.74 | 0.306
48 | 526.98 | 0.0095053 | -0.0026669 | 0.996 | 117.5 | -17.73 | 0.306
49 | 419.69 | 0.0098461 | -0.0030222 | 0.995 | 119.7 | -17.74 | 0.306
50 | 334.25 | 0.010166 | -0.0034011 | 0.994 | 121.9 | -17.73 | 0.306
51 | 266.2 | 0.010532 | -0.0038328 | 0.998 | 124.1 | -17.72 | 0.306
52 | 212.01 | 0.010876 | -0.0043561 | 0.996 | 126.3 | -17.72 | 0.306
53 | 168.85 | 0.011322 | -0.0049809 | 0.997 | 128.5 | -17.73 | 0.306
54 | 134.47 | 0.011844 | -0.005775 | 0.997 | 130.8 | -17.73 | 0.306
55 | 107.1 | 0.012453 | -0.0066881 | 0.998 | 133 | -17.73 | 0.306
56 | 85.294 | 0.013241 | -0.007711 | 0.999 | 135.1 | -17.71 | 0.306
57 | 67.93 | 0.014265 | -0.0088712 | 0.998 | 137.3 | -17.72 | 0.306
58 | 53.91 | 0.015659 | -0.01033 | 0.999 | 139.6 | -17.74 | 0.306
59 | 42.416 | 0.017326 | -0.011813 | 0.999 | 142.1 | -17.73 | 0.306
60 | 33.064 | 0.019425 | -0.013319 | 0.999 | 144.6 | -17.73 | 0.306
61 | 25.518 | 0.022147 | -0.014792 | 0.999 | 147.2 | -17.69 | 0.306
62 | 19.484 | 0.025455 | -0.01599 | 0.998 | 150.1 | -17.71 | 0.306
63 | 14.705 | 0.029195 | -0.016627 | 0.998 | 153.2 | -17.68 | 0.306
64 | 10.96 | 0.033054 | -0.016685 | 0.998 | 156.7 | -17.68 | 0.306
65 | 8.0607 | 0.036478 | -0.015797 | 0.998 | 160.7 | -17.77 | 0.306
66 | 5.8439 | 0.039196 | -0.015243 | 0.998 | 165.3 | -17.78 | 0.306
67 | 4.1726 | 0.041635 | -0.015926 | 0.998 | 170.6 | -17.58 | 0.306
68 | 2.9318 | 0.045519 | -0.017329 | 0.997 | 177.2 | -17.68 | 0.306
69 | 2.0259 | 0.050309 | -0.018142 | 0.997 | 186.7 | -17.91 | 0.306
70 | 1.3761 | 0.055809 | -0.017961 | 0.996 | 198.9 | -17.88 | 0.306
71 | 0.91901 | 0.061671 | -0.01685 | 0.995 | 213.7 | -18.08 | 0.306
72 | 0.60383 | 0.065054 | -0.015433 | 0.997 | 232.7 | -17.53 | 0.306
73 | 0.39094 | 0.070091 | -0.011363 | 0.994 | 263.8 | -17.78 | 0.306
74 | 0.25002 | 0.073444 | -0.0080936 | 0.986 | 299.4 | -17.77 | 0.306
75 | 0.15849 | 0.075035 | -0.0067365 | 0.987 | 346.2 | -17.74 | 0.306
76 | 0.1 | 0.076647 | -0.0047543 | 0.985 | 406.4 | -17.79 | 0.306

## Sheet2
Number | Frequency / Hz | Z_Re / Ohm | Z_Im / Ohm | Sign | Time / s | Voltage / V | Current / A/cm^2
1 | 107.1 | 0.00053702 | -0.00028582 | 0.998 | 0 | -0.74 | 0.306
2 | 134.47 | 0.00050374 | -0.00024635 | 0.996 | 3.1 | -0.74 | 0.306
3 | 168.85 | 0.00048219 | -0.0002142 | 0.996 | 5.4 | -0.74 | 0.306
4 | 212.01 | 0.00046117 | -0.0001901 | 0.996 | 7.6 | -0.74 | 0.306
5 | 266.2 | 0.00044323 | -0.00016245 | 0.996 | 9.8 | -0.74 | 0.306
6 | 334.25 | 0.00042784 | -0.00014748 | 0.998 | 12 | -0.74 | 0.306
7 | 419.69 | 0.00041367 | -0.000133 | 0.995 | 14.2 | -0.74 | 0.306
8 | 526.98 | 0.00039856 | -0.0001162 | 0.996 | 16.4 | -0.74 | 0.306
9 | 661.68 | 0.00038784 | -0.00010374 | 0.994 | 18.7 | -0.74 | 0.306
10 | 830.83 | 0.00037444 | -9.0983e-05 | 0.994 | 20.9 | -0.74 | 0.306
11 | 1043.2 | 0.0003648 | -8.1557e-05 | 0.612 | 23.7 | -0.74 | 0.306
12 | 1309.9 | 0.00035588 | -7.0006e-05 | 0.621 | 27.1 | -0.74 | 0.306
13 | 1644.7 | 0.00034877 | -6.2603e-05 | 0.678 | 30.4 | -0.74 | 0.306
14 | 2065.1 | 0.00034574 | -5.092e-05 | 0.73 | 33.8 | -0.74 | 0.306
15 | 2593 | 0.00034239 | -4.798e-05 | 0.783 | 37.2 | -0.74 | 0.306
16 | 3255.8 | 0.00033603 | -4.1169e-05 | 0.86 | 40 | -0.74 | 0.306
17 | 4088.1 | 0.0003322 | -3.5697e-05 | 0.96 | 42.2 | -0.74 | 0.306
18 | 5133.1 | 0.00032842 | -2.7041e-05 | 0.979 | 44.4 | -0.74 | 0.306
19 | 6445.3 | 0.00032382 | -3.2774e-05 | 0.988 | 46.6 | -0.74 | 0.306
20 | 8092.8 | 0.00032767 | -1.8501e-05 | 0.994 | 48.8 | -0.74 | 0.306
21 | 10161 | 0.0003177 | -1.5805e-05 | 0.995 | 51.1 | -0.74 | 0.306
22 | 12759 | 0.00032003 | -2.3513e-05 | 0.992 | 53.3 | -0.74 | 0.306
23 | 16020 | 0.00033916 | 9.5163e-06 | 0.973 | 55.5 | -0.74 | 0.306
24 | 20116 | 0.0003052 | -8.1109e-06 | 0.936 | 57.8 | -0.74 | 0.306
25 | 25258 | 0.0003955 | 9.0522e-05 | 0.957 | 59.9 | -0.74 | 0.306
26 | 31714 | 0.00023 | -2.6878e-05 | 0.913 | 62.1 | -0.74 | 0.306
27 | 39821 | 0.0003659 | -8.0016e-05 | 0.575 | 64.3 | -0.74 | 0.306
28 | 50000 | 0.00015754 | 0.00015278 | 0.831 | 66.6 | -0.74 | 0.306
29 | 39821 | 0.0002508 | 4.3142e-05 | 0.644 | 68.7 | -0.74 | 0.306
30 | 31714 | 0.00027402 | 1.7735e-06 | 0.863 | 71 | -0.74 | 0.306
31 | 25258 | 0.0003104 | -1.3196e-05 | 0.923 | 73.7 | -0.74 | 0.306
32 | 20116 | 0.00028391 | -3.0043e-05 | 0.959 | 76.5 | -0.74 | 0.306
33 | 16020 | 0.00031559 | -2.704e-05 | 0.974 | 78.7 | -0.74 | 0.306
34 | 12759 | 0.00032011 | -1.8743e-05 | 0.991 | 80.9 | -0.74 | 0.306
35 | 10161 | 0.00031275 | -2.1603e-05 | 0.991 | 83.1 | -0.74 | 0.306
36 | 8092.8 | 0.00032921 | -3.3886e-05 | 0.996 | 85.4 | -0.74 | 0.306
37 | 6445.3 | 0.00032959 | -3.8206e-05 | 0.991 | 87.6 | -0.74 | 0.306
38 | 5133.1 | 0.00032826 | -2.7935e-05 | 0.981 | 89.7 | -0.74 | 0.306
39 | 4088.1 | 0.00033508 | -3.416e-05 | 0.958 | 92 | -0.74 | 0.306
40 | 3255.8 | 0.0003361 | -3.7807e-05 | 0.861 | 94.2 | -0.74 | 0.306
41 | 2593 | 0.00034121 | -4.6691e-05 | 0.782 | 96.9 | -0.74 | 0.306
42 | 2065.1 | 0.00034788 | -5.2677e-05 | 0.733 | 100.3 | -0.74 | 0.306
43 | 1644.7 | 0.0003501 | -6.2562e-05 | 0.677 | 103.7 | -0.74 | 0.306
44 | 1309.9 | 0.0003562 | -7.2609e-05 | 0.623 | 107 | -0.74 | 0.306
45 | 1043.2 | 0.00036892 | -7.9315e-05 | 0.614 | 110.4 | -0.74 | 0.306
46 | 830.83 | 0.00037661 | -9.1348e-05 | 0.997 | 113.1 | -0.74 | 0.306
47 | 661.68 | 0.00038639 | -0.00010495 | 0.995 | 115.3 | -0.74 | 0.306
48 | 526.98 | 0.0004014 | -0.00011486 | 0.996 | 117.5 | -0.74 | 0.306
49 | 419.69 | 0.00041285 | -0.00013038 | 0.995 | 119.7 | -0.74 | 0.306
50 | 334.25 | 0.0004297 | -0.00015058 | 0.994 | 121.9 | -0.74 | 0.306
51 | 266.2 | 0.0004453 | -0.00016644 | 0.998 | 124.1 | -0.74 | 0.306
52 | 212.01 | 0.00046045 | -0.00018686 | 0.996 | 126.3 | -0.74 | 0.306
53 | 168.85 | 0.00048401 | -0.00021446 | 0.997 | 128.5 | -0.74 | 0.306
54 | 134.47 | 0.00050554 | -0.00024872 | 0.997 | 130.8 | -0.74 | 0.306
55 | 107.1 | 0.0005312 | -0.00028666 | 0.998 | 133 | -0.74 | 0.306
56 | 85.294 | 0.00056985 | -0.00032921 | 0.999 | 135.1 | -0.74 | 0.306
57 | 67.93 | 0.00061673 | -0.00037392 | 0.998 | 137.3 | -0.74 | 0.306
58 | 53.91 | 0.0006677 | -0.00042941 | 0.999 | 139.6 | -0.74 | 0.306
59 | 42.416 | 0.00074565 | -0.00048254 | 0.999 | 142.1 | -0.74 | 0.306
60 | 33.064 | 0.00083784 | -0.00054131 | 0.999 | 144.6 | -0.74 | 0.306
61 | 25.518 | 0.00095119 | -0.00058832 | 0.999 | 147.2 | -0.74 | 0.306
62 | 19.484 | 0.0010915 | -0.00062401 | 0.998 | 150.1 | -0.74 | 0.306
63 | 14.705 | 0.001242 | -0.00063606 | 0.998 | 153.2 | -0.74 | 0.306
64 | 10.96 | 0.0013894 | -0.00061439 | 0.998 | 156.7 | -0.74 | 0.306
65 | 8.0607 | 0.0015225 | -0.00056846 | 0.998 | 160.7 | -0.74 | 0.306
66 | 5.8439 | 0.001633 | -0.00052781 | 0.998 | 165.3 | -0.74 | 0.306
67 | 4.1726 | 0.0017489 | -0.00050527 | 0.998 | 170.6 | -0.74 | 0.306
68 | 2.9318 | 0.0018809 | -0.0004672 | 0.997 | 177.2 | -0.74 | 0.306
69 | 2.0259 | 0.0020032 | -0.00041185 | 0.997 | 186.7 | -0.74 | 0.306
70 | 1.3761 | 0.0021101 | -0.00032762 | 0.996 | 198.9 | -0.74 | 0.306
71 | 0.91901 | 0.0021857 | -0.0002396 | 0.995 | 213.7 | -0.74 | 0.306
72 | 0.60383 | 0.0021995 | -0.00015603 | 0.997 | 232.7 | -0.74 | 0.306
73 | 0.39094 | 0.0022277 | -7.9505e-05 | 0.994 | 263.8 | -0.74 | 0.306
74 | 0.25002 | 0.0022309 | -4.2717e-05 | 0.986 | 299.4 | -0.74 | 0.306
75 | 0.15849 | 0.0021957 | 4.2932e-06 | 0.987 | 346.2 | -0.74 | 0.306
76 | 0.1 | 0.002228 | 2.5399e-05 | 0.985 | 406.4 | -0.74 | 0.306

## Sheet3
Number | Frequency / Hz | Z_Re / Ohm | Z_Im / Ohm | Sign | Time / s | Voltage / V | Current / A/cm^2
1 | 107.1 | 0.00051327 | -0.00027377 | 0.998 | 0 | -0.74 | 0.306
2 | 134.47 | 0.00048711 | -0.00023743 | 0.996 | 3.1 | -0.74 | 0.306
3 | 168.85 | 0.00046352 | -0.00020607 | 0.996 | 5.4 | -0.74 | 0.306
4 | 212.01 | 0.00044484 | -0.00017921 | 0.996 | 7.6 | -0.74 | 0.306
5 | 266.2 | 0.0004287 | -0.00015536 | 0.996 | 9.8 | -0.74 | 0.306
6 | 334.25 | 0.00041697 | -0.00013704 | 0.998 | 12 | -0.74 | 0.306
7 | 419.69 | 0.00040107 | -0.00012595 | 0.995 | 14.2 | -0.74 | 0.306
8 | 526.98 | 0.00039091 | -0.00010917 | 0.996 | 16.4 | -0.74 | 0.306
9 | 661.68 | 0.00037908 | -9.6067e-05 | 0.994 | 18.7 | -0.74 | 0.306
10 | 830.83 | 0.00036873 | -8.3107e-05 | 0.994 | 20.9 | -0.74 | 0.306
11 | 1043.2 | 0.00035804 | -7.5487e-05 | 0.612 | 23.7 | -0.74 | 0.306
12 | 1309.9 | 0.0003494 | -6.5469e-05 | 0.621 | 27.1 | -0.74 | 0.306
13 | 1644.7 | 0.00034496 | -5.4844e-05 | 0.678 | 30.4 | -0.74 | 0.306
14 | 2065.1 | 0.00033772 | -4.8125e-05 | 0.73 | 33.8 | -0.74 | 0.306
15 | 2593 | 0.00033426 | -3.949e-05 | 0.783 | 37.2 | -0.74 | 0.306
16 | 3255.8 | 0.00032998 | -3.3286e-05 | 0.86 | 40 | -0.74 | 0.306
17 | 4088.1 | 0.00033015 | -3.1538e-05 | 0.96 | 42.2 | -0.74 | 0.306
18 | 5133.1 | 0.00032467 | -2.7515e-05 | 0.979 | 44.4 | -0.74 | 0.306
19 | 6445.3 | 0.00033304 | -2.9203e-05 | 0.988 | 46.6 | -0.74 | 0.306
20 | 8092.8 | 0.00032091 | -2.5871e-05 | 0.994 | 48.8 | -0.74 | 0.306
21 | 10161 | 0.00030931 | -8.2321e-06 | 0.995 | 51.1 | -0.74 | 0.306
22 | 12759 | 0.00031009 | 9.5213e-06 | 0.992 | 53.3 | -0.74 | 0.306
23 | 16020 | 0.00030179 | -2.6328e-06 | 0.973 | 55.5 | -0.74 | 0.306
24 | 20116 | 0.00031435 | -2.8342e-05 | 0.936 | 57.8 | -0.74 | 0.306
25 | 25258 | 0.00031306 | 3.7196e-05 | 0.957 | 59.9 | -0.74 | 0.306
26 | 31714 | 0.00022852 | -2.4282e-05 | 0.913 | 62.1 | -0.74 | 0.306
27 | 39821 | 0.00030907 | 2.373e-05 | 0.575 | 64.3 | -0.74 | 0.306
28 | 50000 | 0.00045631 | -0.00011912 | 0.831 | 66.6 | -0.74 | 0.306
29 | 39821 | 0.00045578 | -7.9687e-06 | 0.644 | 68.7 | -0.74 | 0.306
30 | 31714 | 0.00028658 | 4.52e-05 | 0.863 | 71 | -0.74 | 0.306
31 | 25258 | 0.00033937 | -6.8714e-05 | 0.923 | 73.7 | -0.74 | 0.306
32 | 20116 | 0.00030694 | -3.2835e-06 | 0.959 | 76.5 | -0.74 | 0.306
33 | 16020 | 0.00032773 | 3.7169e-06 | 0.974 | 78.7 | -0.74 | 0.306
34 | 12759 | 0.00031879 | 3.6691e-06 | 0.991 | 80.9 | -0.74 | 0.306
35 | 10161 | 0.00032367 | -2.3855e-05 | 0.991 | 83.1 | -0.74 | 0.306
36 | 8092.8 | 0.00032464 | -6.9943e-06 | 0.996 | 85.4 | -0.74 | 0.306
37 | 6445.3 | 0.00032221 | -1.2368e-05 | 0.991 | 87.6 | -0.74 | 0.306
38 | 5133.1 | 0.00032054 | -2.449e-05 | 0.981 | 89.7 | -0.74 | 0.306
39 | 4088.1 | 0.00032789 | -2.964e-05 | 0.958 | 92 | -0.74 | 0.306
40 | 3255.8 | 0.00033331 | -3.2327e-05 | 0.861 | 94.2 | -0.74 | 0.306
41 | 2593 | 0.00033858 | -4.4083e-05 | 0.782 | 96.9 | -0.74 | 0.306
42 | 2065.1 | 0.00034862 | -4.5863e-05 | 0.733 | 100.3 | -0.74 | 0.306
43 | 1644.7 | 0.00034178 | -5.5758e-05 | 0.677 | 103.7 | -0.74 | 0.306
44 | 1309.9 | 0.00035005 | -6.4967e-05 | 0.623 | 107 | -0.74 | 0.306
45 | 1043.2 | 0.0003594 | -7.7233e-05 | 0.614 | 110.4 | -0.74 | 0.306
46 | 830.83 | 0.00036475 | -8.1351e-05 | 0.997 | 113.1 | -0.74 | 0.306
47 | 661.68 | 0.00037928 | -9.6567e-05 | 0.995 | 115.3 | -0.74 | 0.306
48 | 526.98 | 0.00039013 | -0.00010899 | 0.996 | 117.5 | -0.74 | 0.306
49 | 419.69 | 0.00040501 | -0.00012251 | 0.995 | 119.7 | -0.74 | 0.306
50 | 334.25 | 0.00041723 | -0.0001419 | 0.994 | 121.9 | -0.74 | 0.306
51 | 266.2 | 0.00043227 | -0.00015474 | 0.998 | 124.1 | -0.74 | 0.306
52 | 212.01 | 0.00044616 | -0.00017737 | 0.996 | 126.3 | -0.74 | 0.306
53 | 168.85 | 0.00046515 | -0.00020333 | 0.997 | 128.5 | -0.74 | 0.306
54 | 134.47 | 0.00048536 | -0.00023818 | 0.997 | 130.8 | -0.74 | 0.306
55 | 107.1 | 0.00051027 | -0.00027436 | 0.998 | 133 | -0.74 | 0.306
56 | 85.294 | 0.00054565 | -0.00031788 | 0.999 | 135.1 | -0.74 | 0.306
57 | 67.93 | 0.00058598 | -0.00036726 | 0.998 | 137.3 | -0.74 | 0.306
58 | 53.91 | 0.00064549 | -0.00042007 | 0.999 | 139.6 | -0.74 | 0.306
59 | 42.416 | 0.00071225 | -0.00048029 | 0.999 | 142.1 | -0.74 | 0.306
60 | 33.064 | 0.00080057 | -0.00053762 | 0.999 | 144.6 | -0.74 | 0.306
61 | 25.518 | 0.00091559 | -0.00059474 | 0.999 | 147.2 | -0.74 | 0.306
62 | 19.484 | 0.001052 | -0.00063838 | 0.998 | 150.1 | -0.74 | 0.306
63 | 14.705 | 0.0012078 | -0.00065275 | 0.998 | 153.2 | -0.74 | 0.306
64 | 10.96 | 0.0013548 | -0.00063832 | 0.998 | 156.7 | -0.74 | 0.306
65 | 8.0607 | 0.0014846 | -0.00059378 | 0.998 | 160.7 | -0.74 | 0.306
66 | 5.8439 | 0.0015882 | -0.00056744 | 0.998 | 165.3 | -0.74 | 0.306
67 | 4.1726 | 0.0016901 | -0.0005827 | 0.998 | 170.6 | -0.74 | 0.306
68 | 2.9318 | 0.0018387 | -0.00061149 | 0.997 | 177.2 | -0.74 | 0.306
69 | 2.0259 | 0.002026 | -0.00061125 | 0.997 | 186.7 | -0.74 | 0.306
70 | 1.3761 | 0.0022415 | -0.00056401 | 0.996 | 198.9 | -0.75 | 0.306
71 | 0.91901 | 0.0024082 | -0.00044307 | 0.995 | 213.7 | -0.74 | 0.306
72 | 0.60383 | 0.0025051 | -0.00031892 | 0.997 | 232.7 | -0.74 | 0.306
73 | 0.39094 | 0.0025614 | -0.00017714 | 0.994 | 263.8 | -0.74 | 0.306
74 | 0.25002 | 0.0026079 | -0.00010893 | 0.986 | 299.4 | -0.74 | 0.306
75 | 0.15849 | 0.0025297 | -3.6863e-05 | 0.987 | 346.2 | -0.74 | 0.306
76 | 0.1 | 0.0025829 | -2.0264e-05 | 0.985 | 406.4 | -0.74 | 0.306

## Sheet4
Number | Frequency / Hz | Z_Re / Ohm | Z_Im / Ohm | Sign | Time / s | Voltage / V | Current / A/cm^2
1 | 107.1 | 0.00051718 | -0.00027227 | 0.998 | 0 | -0.74 | 0.306
2 | 134.47 | 0.00049327 | -0.00023502 | 0.996 | 3.1 | -0.74 | 0.306
3 | 168.85 | 0.00047192 | -0.0002055 | 0.996 | 5.4 | -0.74 | 0.306
4 | 212.01 | 0.00045486 | -0.00017971 | 0.996 | 7.6 | -0.74 | 0.306
5 | 266.2 | 0.00043763 | -0.00015311 | 0.996 | 9.8 | -0.74 | 0.306
6 | 334.25 | 0.00042407 | -0.00013508 | 0.998 | 12 | -0.74 | 0.306
7 | 419.69 | 0.00041191 | -0.00012062 | 0.995 | 14.2 | -0.74 | 0.306
8 | 526.98 | 0.00040094 | -0.00010606 | 0.996 | 16.4 | -0.74 | 0.306
9 | 661.68 | 0.00038744 | -9.4076e-05 | 0.994 | 18.7 | -0.74 | 0.306
10 | 830.83 | 0.00037558 | -8.3332e-05 | 0.994 | 20.9 | -0.74 | 0.306
11 | 1043.2 | 0.0003657 | -7.4071e-05 | 0.612 | 23.7 | -0.74 | 0.306
12 | 1309.9 | 0.00035987 | -6.3843e-05 | 0.621 | 27.1 | -0.74 | 0.306
13 | 1644.7 | 0.00035428 | -5.602e-05 | 0.678 | 30.4 | -0.74 | 0.306
14 | 2065.1 | 0.00034647 | -4.8381e-05 | 0.73 | 33.8 | -0.74 | 0.306
15 | 2593 | 0.00034259 | -3.8561e-05 | 0.783 | 37.2 | -0.74 | 0.306
16 | 3255.8 | 0.00034052 | -3.7928e-05 | 0.86 | 40 | -0.74 | 0.306
17 | 4088.1 | 0.00033792 | -2.8614e-05 | 0.96 | 42.2 | -0.74 | 0.306
18 | 5133.1 | 0.00033665 | -1.9085e-05 | 0.979 | 44.4 | -0.74 | 0.306
19 | 6445.3 | 0.00032861 | -1.9951e-05 | 0.988 | 46.6 | -0.74 | 0.306
20 | 8092.8 | 0.00032481 | -1.6387e-05 | 0.994 | 48.8 | -0.74 | 0.306
21 | 10161 | 0.00033038 | -1.5553e-05 | 0.995 | 51.1 | -0.74 | 0.306
22 | 12759 | 0.00031273 | -9.7782e-06 | 0.992 | 53.3 | -0.74 | 0.306
23 | 16020 | 0.00031544 | 1.8411e-06 | 0.973 | 55.5 | -0.74 | 0.306
24 | 20116 | 0.000342 | -1.3755e-05 | 0.936 | 57.8 | -0.74 | 0.306
25 | 25258 | 0.00029833 | 7.7085e-05 | 0.957 | 59.9 | -0.74 | 0.306
26 | 31714 | 0.00031121 | -4.5106e-07 | 0.913 | 62.1 | -0.74 | 0.306
27 | 39821 | 0.00042089 | 1.6355e-05 | 0.575 | 64.3 | -0.74 | 0.306
28 | 50000 | 0.00049681 | 0.00014431 | 0.831 | 66.6 | -0.74 | 0.306
29 | 39821 | 0.00031787 | 6.988e-05 | 0.644 | 68.7 | -0.74 | 0.306
30 | 31714 | 0.00032425 | 3.3322e-05 | 0.863 | 71 | -0.74 | 0.306
31 | 25258 | 0.00027037 | 1.0142e-05 | 0.923 | 73.7 | -0.74 | 0.306
32 | 20116 | 0.00034358 | -1.0135e-05 | 0.959 | 76.5 | -0.74 | 0.306
33 | 16020 | 0.00032064 | 2.3563e-05 | 0.974 | 78.7 | -0.74 | 0.306
34 | 12759 | 0.00033292 | -3.1923e-05 | 0.991 | 80.9 | -0.74 | 0.306
35 | 10161 | 0.00033149 | -1.7266e-05 | 0.991 | 83.1 | -0.74 | 0.306
36 | 8092.8 | 0.00033543 | -1.329e-05 | 0.996 | 85.4 | -0.74 | 0.306
37 | 6445.3 | 0.00033114 | -1.6588e-05 | 0.991 | 87.6 | -0.74 | 0.306
38 | 5133.1 | 0.00033535 | -2.4417e-05 | 0.981 | 89.7 | -0.74 | 0.306
39 | 4088.1 | 0.00033786 | -2.6975e-05 | 0.958 | 92 | -0.74 | 0.306
40 | 3255.8 | 0.00033856 | -2.6532e-05 | 0.861 | 94.2 | -0.74 | 0.306
41 | 2593 | 0.00034425 | -4.1896e-05 | 0.782 | 96.9 | -0.74 | 0.306
42 | 2065.1 | 0.00035969 | -4.4139e-05 | 0.733 | 100.3 | -0.74 | 0.306
43 | 1644.7 | 0.00035544 | -5.392e-05 | 0.677 | 103.7 | -0.74 | 0.306
44 | 1309.9 | 0.00036148 | -6.3693e-05 | 0.623 | 107 | -0.74 | 0.306
45 | 1043.2 | 0.00036744 | -7.5823e-05 | 0.614 | 110.4 | -0.74 | 0.306
46 | 830.83 | 0.00037695 | -8.5201e-05 | 0.997 | 113.1 | -0.74 | 0.306
47 | 661.68 | 0.00038613 | -9.3206e-05 | 0.995 | 115.3 | -0.74 | 0.306
48 | 526.98 | 0.00039563 | -0.00010698 | 0.996 | 117.5 | -0.74 | 0.306
49 | 419.69 | 0.00041252 | -0.00012378 | 0.995 | 119.7 | -0.74 | 0.306
50 | 334.25 | 0.00042659 | -0.00013838 | 0.994 | 121.9 | -0.74 | 0.306
51 | 266.2 | 0.00044057 | -0.00015676 | 0.998 | 124.1 | -0.74 | 0.306
52 | 212.01 | 0.00045416 | -0.00017834 | 0.996 | 126.3 | -0.74 | 0.306
53 | 168.85 | 0.0004722 | -0.00020233 | 0.997 | 128.5 | -0.74 | 0.306
54 | 134.47 | 0.00049581 | -0.00023601 | 0.997 | 130.8 | -0.74 | 0.306
55 | 107.1 | 0.00051886 | -0.00027582 | 0.998 | 133 | -0.74 | 0.306
56 | 85.294 | 0.00055076 | -0.00032074 | 0.999 | 135.1 | -0.74 | 0.306
57 | 67.93 | 0.00059489 | -0.00036518 | 0.998 | 137.3 | -0.74 | 0.306
58 | 53.91 | 0.00064645 | -0.00041918 | 0.999 | 139.6 | -0.74 | 0.306
59 | 42.416 | 0.00071514 | -0.00048139 | 0.999 | 142.1 | -0.74 | 0.306
60 | 33.064 | 0.00080686 | -0.00054215 | 0.999 | 144.6 | -0.74 | 0.306
61 | 25.518 | 0.0009194 | -0.00059866 | 0.999 | 147.2 | -0.74 | 0.306
62 | 19.484 | 0.0010569 | -0.00064758 | 0.998 | 150.1 | -0.74 | 0.306
63 | 14.705 | 0.0012122 | -0.00066361 | 0.998 | 153.2 | -0.74 | 0.306
64 | 10.96 | 0.0013644 | -0.00065817 | 0.998 | 156.7 | -0.74 | 0.306
65 | 8.0607 | 0.0015022 | -0.00061787 | 0.998 | 160.7 | -0.74 | 0.306
66 | 5.8439 | 0.0016067 | -0.00058885 | 0.998 | 165.3 | -0.74 | 0.306
67 | 4.1726 | 0.0017026 | -0.00060211 | 0.998 | 170.6 | -0.74 | 0.306
68 | 2.9318 | 0.0018553 | -0.00065296 | 0.997 | 177.2 | -0.74 | 0.306
69 | 2.0259 | 0.0020654 | -0.00069632 | 0.997 | 186.7 | -0.74 | 0.306
70 | 1.3761 | 0.0022915 | -0.00064767 | 0.996 | 198.9 | -0.74 | 0.306
71 | 0.91901 | 0.002505 | -0.00052424 | 0.995 | 213.7 | -0.74 | 0.306
72 | 0.60383 | 0.0025804 | -0.00037125 | 0.997 | 232.7 | -0.73 | 0.306
73 | 0.39094 | 0.0026666 | -0.0001986 | 0.994 | 263.8 | -0.74 | 0.306
74 | 0.25002 | 0.0027255 | -0.00014727 | 0.986 | 299.4 | -0.74 | 0.306
75 | 0.15849 | 0.0026972 | -7.9092e-05 | 0.987 | 346.2 | -0.74 | 0.306
76 | 0.1 | 0.0027685 | -6.3888e-06 | 0.985 | 406.4 | -0.74 | 0.306

## Sheet5
Number | Frequency / Hz | Z_Re / Ohm | Z_Im / Ohm | Sign | Time / s | Voltage / V | Current / A/cm^2
1 | 107.1 | 0.00051483 | -0.0002761 | 0.998 | 0 | -0.74 | 0.306
2 | 134.47 | 0.00049349 | -0.00023693 | 0.996 | 3.1 | -0.74 | 0.306
3 | 168.85 | 0.00047109 | -0.00020601 | 0.996 | 5.4 | -0.74 | 0.306
4 | 212.01 | 0.00045281 | -0.0001797 | 0.996 | 7.6 | -0.74 | 0.306
5 | 266.2 | 0.00043707 | -0.00015806 | 0.996 | 9.8 | -0.74 | 0.306
6 | 334.25 | 0.0004207 | -0.00013819 | 0.998 | 12 | -0.74 | 0.306
7 | 419.69 | 0.00040995 | -0.00012113 | 0.995 | 14.2 | -0.74 | 0.306
8 | 526.98 | 0.00039561 | -0.00010861 | 0.996 | 16.4 | -0.74 | 0.306
9 | 661.68 | 0.00038435 | -9.4166e-05 | 0.994 | 18.7 | -0.74 | 0.306
10 | 830.83 | 0.0003728 | -8.3397e-05 | 0.994 | 20.9 | -0.74 | 0.306
11 | 1043.2 | 0.00036617 | -7.3471e-05 | 0.612 | 23.7 | -0.74 | 0.306
12 | 1309.9 | 0.00035809 | -6.2844e-05 | 0.621 | 27.1 | -0.74 | 0.306
13 | 1644.7 | 0.00035173 | -5.2499e-05 | 0.678 | 30.4 | -0.74 | 0.306
14 | 2065.1 | 0.00034793 | -4.5394e-05 | 0.73 | 33.8 | -0.74 | 0.306
15 | 2593 | 0.0003454 | -3.9378e-05 | 0.783 | 37.2 | -0.74 | 0.306
16 | 3255.8 | 0.00034027 | -3.295e-05 | 0.86 | 40 | -0.74 | 0.306
17 | 4088.1 | 0.00033609 | -2.8216e-05 | 0.96 | 42.2 | -0.74 | 0.306
18 | 5133.1 | 0.00033202 | -2.3553e-05 | 0.979 | 44.4 | -0.74 | 0.306
19 | 6445.3 | 0.00033678 | -1.4442e-05 | 0.988 | 46.6 | -0.74 | 0.306
20 | 8092.8 | 0.00033161 | -4.7342e-06 | 0.994 | 48.8 | -0.74 | 0.306
21 | 10161 | 0.00031688 | -4.0271e-06 | 0.995 | 51.1 | -0.74 | 0.306
22 | 12759 | 0.0003173 | 7.2841e-06 | 0.992 | 53.3 | -0.74 | 0.306
23 | 16020 | 0.00031801 | -1.3783e-05 | 0.973 | 55.5 | -0.74 | 0.306
24 | 20116 | 0.00027848 | 1.6106e-05 | 0.936 | 57.8 | -0.74 | 0.306
25 | 25258 | 0.00028457 | 1.6909e-05 | 0.957 | 59.9 | -0.74 | 0.306
26 | 31714 | 0.00023222 | -1.2868e-05 | 0.913 | 62.1 | -0.74 | 0.306
27 | 39821 | 0.00030017 | 3.589e-05 | 0.575 | 64.3 | -0.74 | 0.306
28 | 50000 | 0.00020077 | -5.5875e-06 | 0.831 | 66.6 | -0.74 | 0.306
29 | 39821 | 0.00026177 | 4.7913e-05 | 0.644 | 68.7 | -0.74 | 0.306
30 | 31714 | 0.00035121 | 3.0744e-05 | 0.863 | 71 | -0.74 | 0.306
31 | 25258 | 0.00030311 | -5.841e-05 | 0.923 | 73.7 | -0.74 | 0.306
32 | 20116 | 0.00031364 | -1.0221e-06 | 0.959 | 76.5 | -0.74 | 0.306
33 | 16020 | 0.00032764 | 1.48e-06 | 0.974 | 78.7 | -0.74 | 0.306
34 | 12759 | 0.00032993 | -2.8431e-05 | 0.991 | 80.9 | -0.74 | 0.306
35 | 10161 | 0.00033868 | -1.8058e-05 | 0.991 | 83.1 | -0.74 | 0.306
36 | 8092.8 | 0.00032647 | -1.6108e-05 | 0.996 | 85.4 | -0.74 | 0.306
37 | 6445.3 | 0.00033119 | -2.395e-05 | 0.991 | 87.6 | -0.74 | 0.306
38 | 5133.1 | 0.0003337 | -2.5263e-05 | 0.981 | 89.7 | -0.74 | 0.306
39 | 4088.1 | 0.0003351 | -2.8687e-05 | 0.958 | 92 | -0.74 | 0.306
40 | 3255.8 | 0.00034197 | -3.0254e-05 | 0.861 | 94.2 | -0.74 | 0.306
41 | 2593 | 0.00034414 | -3.9569e-05 | 0.782 | 96.9 | -0.74 | 0.306
42 | 2065.1 | 0.00035119 | -5.3811e-05 | 0.733 | 100.3 | -0.74 | 0.306
43 | 1644.7 | 0.00034988 | -5.5289e-05 | 0.677 | 103.7 | -0.74 | 0.306
44 | 1309.9 | 0.00035664 | -6.3188e-05 | 0.623 | 107 | -0.74 | 0.306
45 | 1043.2 | 0.00036502 | -7.3441e-05 | 0.614 | 110.4 | -0.74 | 0.306
46 | 830.83 | 0.00037421 | -8.2153e-05 | 0.997 | 113.1 | -0.74 | 0.306
47 | 661.68 | 0.00038377 | -9.48e-05 | 0.995 | 115.3 | -0.74 | 0.306
48 | 526.98 | 0.00039923 | -0.00010785 | 0.996 | 117.5 | -0.74 | 0.306
49 | 419.69 | 0.00040804 | -0.00012194 | 0.995 | 119.7 | -0.74 | 0.306
50 | 334.25 | 0.00042579 | -0.00014291 | 0.994 | 121.9 | -0.74 | 0.306
51 | 266.2 | 0.00043717 | -0.00015777 | 0.998 | 124.1 | -0.74 | 0.306
52 | 212.01 | 0.00045583 | -0.00017823 | 0.996 | 126.3 | -0.74 | 0.306
53 | 168.85 | 0.00047252 | -0.00020982 | 0.997 | 128.5 | -0.74 | 0.306
54 | 134.47 | 0.00049431 | -0.00023915 | 0.997 | 130.8 | -0.74 | 0.306
55 | 107.1 | 0.00051602 | -0.00027264 | 0.998 | 133 | -0.74 | 0.306
56 | 85.294 | 0.00055407 | -0.00031784 | 0.999 | 135.1 | -0.74 | 0.306
57 | 67.93 | 0.00059112 | -0.00036605 | 0.998 | 137.3 | -0.74 | 0.306
58 | 53.91 | 0.00064194 | -0.00042615 | 0.999 | 139.6 | -0.74 | 0.306
59 | 42.416 | 0.00071015 | -0.00048497 | 0.999 | 142.1 | -0.74 | 0.306
60 | 33.064 | 0.00080352 | -0.00055019 | 0.999 | 144.6 | -0.74 | 0.306
61 | 25.518 | 0.00091534 | -0.00061048 | 0.999 | 147.2 | -0.74 | 0.306
62 | 19.484 | 0.0010573 | -0.00065696 | 0.998 | 150.1 | -0.74 | 0.306
63 | 14.705 | 0.0012065 | -0.00068242 | 0.998 | 153.2 | -0.74 | 0.306
64 | 10.96 | 0.0013657 | -0.00067999 | 0.998 | 156.7 | -0.74 | 0.306
65 | 8.0607 | 0.0015083 | -0.00065044 | 0.998 | 160.7 | -0.74 | 0.306
66 | 5.8439 | 0.0016177 | -0.00063385 | 0.998 | 165.3 | -0.74 | 0.306
67 | 4.1726 | 0.001711 | -0.00064763 | 0.998 | 170.6 | -0.74 | 0.306
68 | 2.9318 | 0.0018693 | -0.00071712 | 0.997 | 177.2 | -0.74 | 0.306
69 | 2.0259 | 0.0020933 | -0.00078973 | 0.997 | 186.7 | -0.74 | 0.306
70 | 1.3761 | 0.0023686 | -0.00077261 | 0.996 | 198.9 | -0.74 | 0.306
71 | 0.91901 | 0.0026287 | -0.00065005 | 0.995 | 213.7 | -0.74 | 0.306
72 | 0.60383 | 0.0027411 | -0.00047975 | 0.997 | 232.7 | -0.73 | 0.306
73 | 0.39094 | 0.0028491 | -0.00026418 | 0.994 | 263.8 | -0.74 | 0.306
74 | 0.25002 | 0.0028596 | -0.00018135 | 0.986 | 299.4 | -0.74 | 0.306
75 | 0.15849 | 0.0028959 | -0.00011104 | 0.987 | 346.2 | -0.74 | 0.306
76 | 0.1 | 0.0028516 | -3.3844e-05 | 0.985 | 406.4 | -0.74 | 0.306

## Sheet6
Number | Frequency / Hz | Z_Re / Ohm | Z_Im / Ohm | Sign | Time / s | Voltage / V | Current / A/cm^2
1 | 107.1 | 0.00052561 | -0.00028423 | 0.998 | 0 | -0.74 | 0.306
2 | 134.47 | 0.00049958 | -0.00024369 | 0.996 | 3.1 | -0.74 | 0.306
3 | 168.85 | 0.00047593 | -0.00020716 | 0.996 | 5.4 | -0.74 | 0.306
4 | 212.01 | 0.0004532 | -0.0001829 | 0.996 | 7.6 | -0.74 | 0.306
5 | 266.2 | 0.00044161 | -0.00016204 | 0.996 | 9.8 | -0.74 | 0.306
6 | 334.25 | 0.00042576 | -0.00014263 | 0.998 | 12 | -0.74 | 0.306
7 | 419.69 | 0.00041395 | -0.00012568 | 0.995 | 14.2 | -0.74 | 0.306
8 | 526.98 | 0.00039961 | -0.00011615 | 0.996 | 16.4 | -0.74 | 0.306
9 | 661.68 | 0.00038943 | -9.9241e-05 | 0.994 | 18.7 | -0.74 | 0.306
10 | 830.83 | 0.00037745 | -8.6561e-05 | 0.994 | 20.9 | -0.74 | 0.306
11 | 1043.2 | 0.00036474 | -7.7314e-05 | 0.612 | 23.7 | -0.74 | 0.306
12 | 1309.9 | 0.00036145 | -6.701e-05 | 0.621 | 27.1 | -0.74 | 0.306
13 | 1644.7 | 0.00035313 | -5.8218e-05 | 0.678 | 30.4 | -0.74 | 0.306
14 | 2065.1 | 0.00034813 | -5.0286e-05 | 0.73 | 33.8 | -0.74 | 0.306
15 | 2593 | 0.00034168 | -4.4986e-05 | 0.783 | 37.2 | -0.74 | 0.306
16 | 3255.8 | 0.00034252 | -3.6615e-05 | 0.86 | 40 | -0.74 | 0.306
17 | 4088.1 | 0.00033511 | -2.9853e-05 | 0.96 | 42.2 | -0.74 | 0.306
18 | 5133.1 | 0.00033715 | -2.7356e-05 | 0.979 | 44.4 | -0.74 | 0.306
19 | 6445.3 | 0.00032583 | -2.1099e-05 | 0.988 | 46.6 | -0.74 | 0.306
20 | 8092.8 | 0.00032905 | -1.3235e-05 | 0.994 | 48.8 | -0.74 | 0.306
21 | 10161 | 0.00031769 | -2.3216e-06 | 0.995 | 51.1 | -0.74 | 0.306
22 | 12759 | 0.00031158 | 3.446e-06 | 0.992 | 53.3 | -0.74 | 0.306
23 | 16020 | 0.00038415 | 7.0043e-06 | 0.973 | 55.5 | -0.74 | 0.306
24 | 20116 | 0.00032581 | -7.2333e-06 | 0.936 | 57.8 | -0.74 | 0.306
25 | 25258 | 0.00040088 | 1.5833e-05 | 0.957 | 59.9 | -0.74 | 0.306
26 | 31714 | 0.00031269 | 5.3041e-05 | 0.913 | 62.1 | -0.74 | 0.306
27 | 39821 | 0.00035689 | 0.00019481 | 0.575 | 64.3 | -0.74 | 0.306
28 | 50000 | 0.00028119 | 6.1563e-05 | 0.831 | 66.6 | -0.74 | 0.306
29 | 39821 | 0.00040505 | 9.6304e-05 | 0.644 | 68.7 | -0.74 | 0.306
30 | 31714 | 0.00035782 | -6.592e-05 | 0.863 | 71 | -0.74 | 0.306
31 | 25258 | 0.00032216 | 5.4866e-05 | 0.923 | 73.7 | -0.74 | 0.306
32 | 20116 | 0.0003603 | -3.0505e-05 | 0.959 | 76.5 | -0.74 | 0.306
33 | 16020 | 0.0003308 | 3.7621e-05 | 0.974 | 78.7 | -0.74 | 0.306
34 | 12759 | 0.00031335 | 1.5459e-05 | 0.991 | 80.9 | -0.74 | 0.306
35 | 10161 | 0.00031551 | -1.1312e-05 | 0.991 | 83.1 | -0.74 | 0.306
36 | 8092.8 | 0.00033055 | -2.294e-05 | 0.996 | 85.4 | -0.74 | 0.306
37 | 6445.3 | 0.00033205 | -2.105e-05 | 0.991 | 87.6 | -0.74 | 0.306
38 | 5133.1 | 0.00033402 | -2.5449e-05 | 0.981 | 89.7 | -0.74 | 0.306
39 | 4088.1 | 0.00033506 | -3.1099e-05 | 0.958 | 92 | -0.74 | 0.306
40 | 3255.8 | 0.00033971 | -3.6666e-05 | 0.861 | 94.2 | -0.74 | 0.306
41 | 2593 | 0.00034399 | -4.23e-05 | 0.782 | 96.9 | -0.74 | 0.306
42 | 2065.1 | 0.00034585 | -4.8759e-05 | 0.733 | 100.3 | -0.74 | 0.306
43 | 1644.7 | 0.00035477 | -5.7033e-05 | 0.677 | 103.7 | -0.74 | 0.306
44 | 1309.9 | 0.00035733 | -6.7601e-05 | 0.623 | 107 | -0.74 | 0.306
45 | 1043.2 | 0.00036983 | -7.7347e-05 | 0.614 | 110.4 | -0.74 | 0.306
46 | 830.83 | 0.00038046 | -8.9359e-05 | 0.997 | 113.1 | -0.74 | 0.306
47 | 661.68 | 0.0003871 | -9.7959e-05 | 0.995 | 115.3 | -0.74 | 0.306
48 | 526.98 | 0.00039818 | -0.00011623 | 0.996 | 117.5 | -0.74 | 0.306
49 | 419.69 | 0.00041198 | -0.00012709 | 0.995 | 119.7 | -0.74 | 0.306
50 | 334.25 | 0.00042835 | -0.00014295 | 0.994 | 121.9 | -0.74 | 0.306
51 | 266.2 | 0.00044522 | -0.00016397 | 0.998 | 124.1 | -0.74 | 0.306
52 | 212.01 | 0.00045715 | -0.0001883 | 0.996 | 126.3 | -0.74 | 0.306
53 | 168.85 | 0.0004782 | -0.00020884 | 0.997 | 128.5 | -0.74 | 0.306
54 | 134.47 | 0.00050068 | -0.00024416 | 0.997 | 130.8 | -0.74 | 0.306
55 | 107.1 | 0.00052323 | -0.00028046 | 0.998 | 133 | -0.74 | 0.306
56 | 85.294 | 0.00055873 | -0.00032779 | 0.999 | 135.1 | -0.74 | 0.306
57 | 67.93 | 0.00059951 | -0.00037647 | 0.998 | 137.3 | -0.74 | 0.306
58 | 53.91 | 0.00065766 | -0.00043153 | 0.999 | 139.6 | -0.74 | 0.306
59 | 42.416 | 0.0007261 | -0.00049096 | 0.999 | 142.1 | -0.74 | 0.306
60 | 33.064 | 0.00081921 | -0.0005546 | 0.999 | 144.6 | -0.74 | 0.306
61 | 25.518 | 0.00093314 | -0.00061736 | 0.999 | 147.2 | -0.74 | 0.306
62 | 19.484 | 0.0010724 | -0.00066287 | 0.998 | 150.1 | -0.74 | 0.306
63 | 14.705 | 0.0012313 | -0.00068835 | 0.998 | 153.2 | -0.74 | 0.306
64 | 10.96 | 0.0013947 | -0.00067666 | 0.998 | 156.7 | -0.74 | 0.306
65 | 8.0607 | 0.0015373 | -0.0006401 | 0.998 | 160.7 | -0.74 | 0.306
66 | 5.8439 | 0.001648 | -0.00061024 | 0.998 | 165.3 | -0.74 | 0.306
67 | 4.1726 | 0.0017502 | -0.00061753 | 0.998 | 170.6 | -0.74 | 0.306
68 | 2.9318 | 0.0019118 | -0.00066055 | 0.997 | 177.2 | -0.74 | 0.306
69 | 2.0259 | 0.0021186 | -0.00068254 | 0.997 | 186.7 | -0.74 | 0.306
70 | 1.3761 | 0.0023478 | -0.00063818 | 0.996 | 198.9 | -0.75 | 0.306
71 | 0.91901 | 0.0025599 | -0.00051624 | 0.995 | 213.7 | -0.75 | 0.306
72 | 0.60383 | 0.0026215 | -0.0003406 | 0.997 | 232.7 | -0.73 | 0.306
73 | 0.39094 | 0.0026862 | -0.0001815 | 0.994 | 263.8 | -0.74 | 0.306
74 | 0.25002 | 0.0027404 | -0.00012656 | 0.986 | 299.4 | -0.74 | 0.306
75 | 0.15849 | 0.0027347 | -5.23e-05 | 0.987 | 346.2 | -0.74 | 0.306
76 | 0.1 | 0.0027495 | -1.6086e-05 | 0.985 | 406.4 | -0.74 | 0.306

## Sheet7
Number | Frequency / Hz | Z_Re / Ohm | Z_Im / Ohm | Sign | Time / s | Voltage / V | Current / A/cm^2
1 | 107.1 | 0.00051896 | -0.00027888 | 0.998 | 0 | -0.74 | 0.306
2 | 134.47 | 0.00049307 | -0.00023588 | 0.996 | 3.1 | -0.74 | 0.306
3 | 168.85 | 0.00047042 | -0.00020928 | 0.996 | 5.4 | -0.74 | 0.306
4 | 212.01 | 0.00045011 | -0.00018369 | 0.996 | 7.6 | -0.74 | 0.306
5 | 266.2 | 0.00043115 | -0.00015946 | 0.996 | 9.8 | -0.74 | 0.306
6 | 334.25 | 0.00042438 | -0.00013968 | 0.998 | 12 | -0.74 | 0.306
7 | 419.69 | 0.00040915 | -0.00012597 | 0.995 | 14.2 | -0.74 | 0.306
8 | 526.98 | 0.00039176 | -0.00010873 | 0.996 | 16.4 | -0.74 | 0.306
9 | 661.68 | 0.0003837 | -9.8517e-05 | 0.994 | 18.7 | -0.74 | 0.306
10 | 830.83 | 0.00037261 | -8.7457e-05 | 0.994 | 20.9 | -0.74 | 0.306
11 | 1043.2 | 0.00035973 | -7.7236e-05 | 0.612 | 23.7 | -0.74 | 0.306
12 | 1309.9 | 0.00035336 | -6.4905e-05 | 0.621 | 27.1 | -0.74 | 0.306
13 | 1644.7 | 0.00034539 | -5.6683e-05 | 0.678 | 30.4 | -0.74 | 0.306
14 | 2065.1 | 0.0003425 | -4.9854e-05 | 0.73 | 33.8 | -0.74 | 0.306
15 | 2593 | 0.00033742 | -4.1218e-05 | 0.783 | 37.2 | -0.74 | 0.306
16 | 3255.8 | 0.00033606 | -3.6641e-05 | 0.86 | 40 | -0.74 | 0.306
17 | 4088.1 | 0.00033129 | -2.756e-05 | 0.96 | 42.2 | -0.74 | 0.306
18 | 5133.1 | 0.00032531 | -2.7492e-05 | 0.979 | 44.4 | -0.74 | 0.306
19 | 6445.3 | 0.00031684 | -2.5272e-05 | 0.988 | 46.6 | -0.74 | 0.306
20 | 8092.8 | 0.0003046 | -2.6e-05 | 0.994 | 48.8 | -0.74 | 0.306
21 | 10161 | 0.00031318 | -2.6068e-05 | 0.995 | 51.1 | -0.74 | 0.306
22 | 12759 | 0.0003014 | 1.5506e-05 | 0.992 | 53.3 | -0.74 | 0.306
23 | 16020 | 0.0003508 | 1.1814e-05 | 0.973 | 55.5 | -0.74 | 0.306
24 | 20116 | 0.00033476 | 3.1616e-05 | 0.936 | 57.8 | -0.74 | 0.306
25 | 25258 | 0.00032463 | 1.4477e-05 | 0.957 | 59.9 | -0.74 | 0.306
26 | 31714 | 0.00030137 | -4.0103e-05 | 0.913 | 62.1 | -0.74 | 0.306
27 | 39821 | 0.00021415 | 8.9278e-05 | 0.575 | 64.3 | -0.74 | 0.306
28 | 50000 | 0.00014004 | -5.5595e-05 | 0.831 | 66.6 | -0.74 | 0.306
29 | 39821 | 0.00033889 | -3.0507e-05 | 0.644 | 68.7 | -0.74 | 0.306
30 | 31714 | 0.00030624 | 3.7369e-05 | 0.863 | 71 | -0.74 | 0.306
31 | 25258 | 0.00037015 | -1.3436e-05 | 0.923 | 73.7 | -0.74 | 0.306
32 | 20116 | 0.00030593 | -5.7063e-06 | 0.959 | 76.5 | -0.74 | 0.306
33 | 16020 | 0.00028238 | 1.2116e-05 | 0.974 | 78.7 | -0.74 | 0.306
34 | 12759 | 0.00034723 | -8.01e-06 | 0.991 | 80.9 | -0.74 | 0.306
35 | 10161 | 0.00031951 | -4.8826e-06 | 0.991 | 83.1 | -0.74 | 0.306
36 | 8092.8 | 0.00032521 | -1.4451e-05 | 0.996 | 85.4 | -0.74 | 0.306
37 | 6445.3 | 0.00032341 | -1.6569e-05 | 0.991 | 87.6 | -0.74 | 0.306
38 | 5133.1 | 0.00032698 | -2.7011e-05 | 0.981 | 89.7 | -0.74 | 0.306
39 | 4088.1 | 0.00032916 | -2.7431e-05 | 0.958 | 92 | -0.74 | 0.306
40 | 3255.8 | 0.00033487 | -3.3351e-05 | 0.861 | 94.2 | -0.74 | 0.306
41 | 2593 | 0.00033975 | -4.2221e-05 | 0.782 | 96.9 | -0.74 | 0.306
42 | 2065.1 | 0.00034086 | -4.7089e-05 | 0.733 | 100.3 | -0.74 | 0.306
43 | 1644.7 | 0.00034853 | -5.5195e-05 | 0.677 | 103.7 | -0.74 | 0.306
44 | 1309.9 | 0.00035384 | -6.8659e-05 | 0.623 | 107 | -0.74 | 0.306
45 | 1043.2 | 0.00036207 | -7.5348e-05 | 0.614 | 110.4 | -0.74 | 0.306
46 | 830.83 | 0.00037356 | -8.5794e-05 | 0.997 | 113.1 | -0.74 | 0.306
47 | 661.68 | 0.00038368 | -9.8399e-05 | 0.995 | 115.3 | -0.74 | 0.306
48 | 526.98 | 0.00039662 | -0.00011147 | 0.996 | 117.5 | -0.74 | 0.306
49 | 419.69 | 0.000408 | -0.00012793 | 0.995 | 119.7 | -0.74 | 0.306
50 | 334.25 | 0.00042285 | -0.00014422 | 0.994 | 121.9 | -0.74 | 0.306
51 | 266.2 | 0.00043702 | -0.00016157 | 0.998 | 124.1 | -0.74 | 0.306
52 | 212.01 | 0.00045164 | -0.00017886 | 0.996 | 126.3 | -0.74 | 0.306
53 | 168.85 | 0.0004684 | -0.00020872 | 0.997 | 128.5 | -0.74 | 0.306
54 | 134.47 | 0.00049463 | -0.00024231 | 0.997 | 130.8 | -0.74 | 0.306
55 | 107.1 | 0.00051747 | -0.00027945 | 0.998 | 133 | -0.74 | 0.306
56 | 85.294 | 0.00054798 | -0.0003235 | 0.999 | 135.1 | -0.74 | 0.306
57 | 67.93 | 0.00059406 | -0.00037288 | 0.998 | 137.3 | -0.74 | 0.306
58 | 53.91 | 0.00064762 | -0.00042744 | 0.999 | 139.6 | -0.74 | 0.306
59 | 42.416 | 0.00071729 | -0.00048872 | 0.999 | 142.1 | -0.74 | 0.306
60 | 33.064 | 0.00080298 | -0.00055377 | 0.999 | 144.6 | -0.74 | 0.306
61 | 25.518 | 0.00091897 | -0.00061824 | 0.999 | 147.2 | -0.74 | 0.306
62 | 19.484 | 0.0010615 | -0.00066832 | 0.998 | 150.1 | -0.74 | 0.306
63 | 14.705 | 0.00122 | -0.00068897 | 0.998 | 153.2 | -0.74 | 0.306
64 | 10.96 | 0.0013852 | -0.00068213 | 0.998 | 156.7 | -0.74 | 0.306
65 | 8.0607 | 0.0015296 | -0.00065336 | 0.998 | 160.7 | -0.74 | 0.306
66 | 5.8439 | 0.0016452 | -0.00062146 | 0.998 | 165.3 | -0.74 | 0.306
67 | 4.1726 | 0.0017437 | -0.0006301 | 0.998 | 170.6 | -0.74 | 0.306
68 | 2.9318 | 0.0019066 | -0.00066305 | 0.997 | 177.2 | -0.74 | 0.306
69 | 2.0259 | 0.0021179 | -0.00071782 | 0.997 | 186.7 | -0.75 | 0.306
70 | 1.3761 | 0.002355 | -0.00066115 | 0.996 | 198.9 | -0.75 | 0.306
71 | 0.91901 | 0.002592 | -0.00055349 | 0.995 | 213.7 | -0.75 | 0.306
72 | 0.60383 | 0.0026723 | -0.00039589 | 0.997 | 232.7 | -0.74 | 0.306
73 | 0.39094 | 0.0027205 | -0.00022044 | 0.994 | 263.8 | -0.75 | 0.306
74 | 0.25002 | 0.0027776 | -0.00014764 | 0.986 | 299.4 | -0.74 | 0.306
75 | 0.15849 | 0.00275 | -7.3997e-05 | 0.987 | 346.2 | -0.74 | 0.306
76 | 0.1 | 0.0028221 | -5.4237e-05 | 0.985 | 406.4 | -0.74 | 0.306

## Sheet8
Number | Frequency / Hz | Z_Re / Ohm | Z_Im / Ohm | Sign | Time / s | Voltage / V | Current / A/cm^2
1 | 107.1 | 0.00050693 | -0.00027458 | 0.998 | 0 | -0.74 | 0.306
2 | 134.47 | 0.00048571 | -0.00023322 | 0.996 | 3.1 | -0.74 | 0.306
3 | 168.85 | 0.00046281 | -0.00020016 | 0.996 | 5.4 | -0.74 | 0.306
4 | 212.01 | 0.00044345 | -0.00017886 | 0.996 | 7.6 | -0.74 | 0.306
5 | 266.2 | 0.00042781 | -0.00015521 | 0.996 | 9.8 | -0.74 | 0.306
6 | 334.25 | 0.00041604 | -0.00013909 | 0.998 | 12 | -0.74 | 0.306
7 | 419.69 | 0.00040504 | -0.00012061 | 0.995 | 14.2 | -0.74 | 0.306
8 | 526.98 | 0.00038717 | -0.00010732 | 0.996 | 16.4 | -0.74 | 0.306
9 | 661.68 | 0.00038074 | -9.3532e-05 | 0.994 | 18.7 | -0.74 | 0.306
10 | 830.83 | 0.00037142 | -8.2867e-05 | 0.994 | 20.9 | -0.74 | 0.306
11 | 1043.2 | 0.00036063 | -7.0261e-05 | 0.612 | 23.7 | -0.74 | 0.306
12 | 1309.9 | 0.00035368 | -6.231e-05 | 0.621 | 27.1 | -0.74 | 0.306
13 | 1644.7 | 0.00034833 | -5.1736e-05 | 0.678 | 30.4 | -0.74 | 0.306
14 | 2065.1 | 0.00034122 | -4.8608e-05 | 0.73 | 33.8 | -0.74 | 0.306
15 | 2593 | 0.0003389 | -3.9955e-05 | 0.783 | 37.2 | -0.74 | 0.306
16 | 3255.8 | 0.00033781 | -3.5438e-05 | 0.86 | 40 | -0.74 | 0.306
17 | 4088.1 | 0.00033241 | -2.8993e-05 | 0.96 | 42.2 | -0.74 | 0.306
18 | 5133.1 | 0.00033281 | -2.006e-05 | 0.979 | 44.4 | -0.74 | 0.306
19 | 6445.3 | 0.00032566 | -1.9999e-05 | 0.988 | 46.6 | -0.74 | 0.306
20 | 8092.8 | 0.00031881 | -4.5397e-05 | 0.994 | 48.8 | -0.74 | 0.306
21 | 10161 | 0.00031599 | -2.2058e-05 | 0.995 | 51.1 | -0.74 | 0.306
22 | 12759 | 0.00032003 | -1.0729e-05 | 0.992 | 53.3 | -0.73 | 0.306
23 | 16020 | 0.00030984 | 6.4709e-06 | 0.973 | 55.5 | -0.74 | 0.306
24 | 20116 | 0.00030781 | -1.8622e-05 | 0.936 | 57.8 | -0.74 | 0.306
25 | 25258 | 0.00036073 | -7.5047e-06 | 0.957 | 59.9 | -0.74 | 0.306
26 | 31714 | 0.00034427 | 4.128e-05 | 0.913 | 62.1 | -0.74 | 0.306
27 | 39821 | 0.00023756 | 1.4555e-05 | 0.575 | 64.3 | -0.74 | 0.306
28 | 50000 | 0.00034262 | -0.00010939 | 0.831 | 66.6 | -0.74 | 0.306
29 | 39821 | 0.00017635 | 3.3081e-05 | 0.644 | 68.7 | -0.74 | 0.306
30 | 31714 | 0.00034395 | 3.9155e-05 | 0.863 | 71 | -0.74 | 0.306
31 | 25258 | 0.00038393 | 2.7797e-05 | 0.923 | 73.7 | -0.73 | 0.306
32 | 20116 | 0.00028728 | 2.842e-05 | 0.959 | 76.5 | -0.74 | 0.306
33 | 16020 | 0.00030131 | 9.4182e-06 | 0.974 | 78.7 | -0.74 | 0.306
34 | 12759 | 0.00032703 | 5.434e-06 | 0.991 | 80.9 | -0.74 | 0.306
35 | 10161 | 0.0003138 | -1.3094e-05 | 0.991 | 83.1 | -0.74 | 0.306
36 | 8092.8 | 0.00032676 | 4.3059e-06 | 0.996 | 85.4 | -0.74 | 0.306
37 | 6445.3 | 0.00031574 | -2.9105e-05 | 0.991 | 87.6 | -0.74 | 0.306
38 | 5133.1 | 0.00033559 | -2.654e-05 | 0.981 | 89.7 | -0.74 | 0.306
39 | 4088.1 | 0.00033062 | -3.14e-05 | 0.958 | 92 | -0.74 | 0.306
40 | 3255.8 | 0.00033679 | -3.4522e-05 | 0.861 | 94.2 | -0.74 | 0.306
41 | 2593 | 0.00033797 | -4.1123e-05 | 0.782 | 96.9 | -0.74 | 0.306
42 | 2065.1 | 0.00034323 | -4.6513e-05 | 0.733 | 100.3 | -0.74 | 0.306
43 | 1644.7 | 0.00034957 | -5.4064e-05 | 0.677 | 103.7 | -0.74 | 0.306
44 | 1309.9 | 0.00035259 | -6.3694e-05 | 0.623 | 107 | -0.74 | 0.306
45 | 1043.2 | 0.00036369 | -7.5378e-05 | 0.614 | 110.4 | -0.74 | 0.306
46 | 830.83 | 0.0003707 | -8.3396e-05 | 0.997 | 113.1 | -0.74 | 0.306
47 | 661.68 | 0.00038509 | -9.3534e-05 | 0.995 | 115.3 | -0.74 | 0.306
48 | 526.98 | 0.00038804 | -0.00010852 | 0.996 | 117.5 | -0.74 | 0.306
49 | 419.69 | 0.00040586 | -0.00012545 | 0.995 | 119.7 | -0.74 | 0.306
50 | 334.25 | 0.00041734 | -0.0001382 | 0.994 | 121.9 | -0.74 | 0.306
51 | 266.2 | 0.00043358 | -0.00015696 | 0.998 | 124.1 | -0.74 | 0.306
52 | 212.01 | 0.00044621 | -0.00018032 | 0.996 | 126.3 | -0.74 | 0.306
53 | 168.85 | 0.00046166 | -0.000205 | 0.997 | 128.5 | -0.74 | 0.306
54 | 134.47 | 0.00048403 | -0.00023776 | 0.997 | 130.8 | -0.74 | 0.306
55 | 107.1 | 0.00050861 | -0.00027018 | 0.998 | 133 | -0.74 | 0.306
56 | 85.294 | 0.0005384 | -0.00031973 | 0.999 | 135.1 | -0.74 | 0.306
57 | 67.93 | 0.00058431 | -0.00036258 | 0.998 | 137.3 | -0.74 | 0.306
58 | 53.91 | 0.00063113 | -0.00042103 | 0.999 | 139.6 | -0.74 | 0.306
59 | 42.416 | 0.00069803 | -0.00048608 | 0.999 | 142.1 | -0.74 | 0.306
60 | 33.064 | 0.00078824 | -0.00055437 | 0.999 | 144.6 | -0.74 | 0.306
61 | 25.518 | 0.00089994 | -0.00061957 | 0.999 | 147.2 | -0.74 | 0.306
62 | 19.484 | 0.0010353 | -0.00068318 | 0.998 | 150.1 | -0.74 | 0.306
63 | 14.705 | 0.0011972 | -0.00071439 | 0.998 | 153.2 | -0.74 | 0.306
64 | 10.96 | 0.0013653 | -0.00072031 | 0.998 | 156.7 | -0.74 | 0.306
65 | 8.0607 | 0.001521 | -0.00068481 | 0.998 | 160.7 | -0.74 | 0.306
66 | 5.8439 | 0.0016402 | -0.00065835 | 0.998 | 165.3 | -0.74 | 0.306
67 | 4.1726 | 0.0017404 | -0.0006775 | 0.998 | 170.6 | -0.74 | 0.306
68 | 2.9318 | 0.0019087 | -0.00073971 | 0.997 | 177.2 | -0.74 | 0.306
69 | 2.0259 | 0.0021155 | -0.00079725 | 0.997 | 186.7 | -0.74 | 0.306
70 | 1.3761 | 0.0023764 | -0.00081353 | 0.996 | 198.9 | -0.74 | 0.306
71 | 0.91901 | 0.002643 | -0.00073682 | 0.995 | 213.7 | -0.74 | 0.306
72 | 0.60383 | 0.0027766 | -0.00060773 | 0.997 | 232.7 | -0.73 | 0.306
73 | 0.39094 | 0.002984 | -0.00048537 | 0.994 | 263.8 | -0.74 | 0.306
74 | 0.25002 | 0.0031545 | -0.00033647 | 0.986 | 299.4 | -0.74 | 0.306
75 | 0.15849 | 0.0032389 | -0.00028185 | 0.987 | 346.2 | -0.74 | 0.306
76 | 0.1 | 0.0032932 | -0.00022214 | 0.985 | 406.4 | -0.74 | 0.306

## Sheet9
Number | Frequency / Hz | Z_Re / Ohm | Z_Im / Ohm | Sign | Time / s | Voltage / V | Current / A/cm^2
1 | 107.1 | 0.00051539 | -0.00026341 | 0.998 | 0 | -0.7 | 0.306
2 | 134.47 | 0.00049726 | -0.00023031 | 0.996 | 3.1 | -0.71 | 0.306
3 | 168.85 | 0.00047743 | -0.0001941 | 0.996 | 5.4 | -0.69 | 0.306
4 | 212.01 | 0.00046475 | -0.00017008 | 0.996 | 7.6 | -0.69 | 0.306
5 | 266.2 | 0.00044422 | -0.00014358 | 0.996 | 9.8 | -0.7 | 0.306
6 | 334.25 | 0.00043647 | -0.00012849 | 0.998 | 12 | -0.7 | 0.306
7 | 419.69 | 0.00042043 | -0.00011976 | 0.995 | 14.2 | -0.71 | 0.306
8 | 526.98 | 0.00041127 | -0.00010357 | 0.996 | 16.4 | -0.7 | 0.306
9 | 661.68 | 0.00040064 | -9.1879e-05 | 0.994 | 18.7 | -0.7 | 0.306
10 | 830.83 | 0.00038936 | -8.4587e-05 | 0.994 | 20.9 | -0.7 | 0.306
11 | 1043.2 | 0.0003791 | -6.7162e-05 | 0.612 | 23.7 | -0.7 | 0.306
12 | 1309.9 | 0.00037216 | -5.7959e-05 | 0.621 | 27.1 | -0.68 | 0.306
13 | 1644.7 | 0.00036552 | -5.3169e-05 | 0.678 | 30.4 | -0.69 | 0.306
14 | 2065.1 | 0.00036604 | -4.6225e-05 | 0.73 | 33.8 | -0.71 | 0.306
15 | 2593 | 0.00036169 | -3.9142e-05 | 0.783 | 37.2 | -0.69 | 0.306
16 | 3255.8 | 0.00035518 | -3.1151e-05 | 0.86 | 40 | -0.68 | 0.306
17 | 4088.1 | 0.00035142 | -2.3746e-05 | 0.96 | 42.2 | -0.7 | 0.306
18 | 5133.1 | 0.00034653 | -2.0761e-05 | 0.979 | 44.4 | -0.68 | 0.306
19 | 6445.3 | 0.00034306 | -8.0182e-06 | 0.988 | 46.6 | -0.69 | 0.306
20 | 8092.8 | 0.00036308 | -2.9125e-05 | 0.994 | 48.8 | -0.69 | 0.306
21 | 10161 | 0.00032962 | 3.6225e-07 | 0.995 | 51.1 | -0.67 | 0.306
22 | 12759 | 0.00034929 | 8.3508e-06 | 0.992 | 53.3 | -0.67 | 0.306
23 | 16020 | 0.00049125 | 2.293e-05 | 0.973 | 55.5 | -0.7 | 0.306
24 | 20116 | 0.00021611 | 0.00022087 | 0.936 | 57.8 | -0.69 | 0.306
25 | 25258 | 0.00034834 | 0.00015975 | 0.957 | 59.9 | -0.71 | 0.306
26 | 31714 | 0.00020431 | 3.4229e-05 | 0.913 | 62.1 | -0.7 | 0.306
27 | 39821 | 0.00029167 | 0.00022786 | 0.575 | 64.3 | -0.69 | 0.306
28 | 50000 | 0.00041356 | -8.7318e-05 | 0.831 | 66.6 | -0.69 | 0.306
29 | 39821 | 0.0003525 | -1.0515e-05 | 0.644 | 68.7 | -0.67 | 0.306
30 | 31714 | 0.0002206 | -9.2464e-05 | 0.863 | 71 | -0.66 | 0.306
31 | 25258 | 0.00048275 | -9.5703e-05 | 0.923 | 73.7 | -0.67 | 0.306
32 | 20116 | 0.0003404 | 0.00011729 | 0.959 | 76.5 | -0.7 | 0.306
33 | 16020 | 0.00029681 | 6.6951e-05 | 0.974 | 78.7 | -0.7 | 0.306
34 | 12759 | 0.00034328 | 1.4335e-06 | 0.991 | 80.9 | -0.71 | 0.306
35 | 10161 | 0.00035465 | -8.1488e-06 | 0.991 | 83.1 | -0.71 | 0.306
36 | 8092.8 | 0.00034215 | 3.949e-06 | 0.996 | 85.4 | -0.7 | 0.306
37 | 6445.3 | 0.00034821 | -1.9673e-05 | 0.991 | 87.6 | -0.69 | 0.306
38 | 5133.1 | 0.00035337 | -2.7493e-05 | 0.981 | 89.7 | -0.7 | 0.306
39 | 4088.1 | 0.00035416 | -2.6029e-05 | 0.958 | 92 | -0.71 | 0.306
40 | 3255.8 | 0.00035607 | -3.0789e-05 | 0.861 | 94.2 | -0.69 | 0.306
41 | 2593 | 0.00035867 | -3.8953e-05 | 0.782 | 96.9 | -0.71 | 0.306
42 | 2065.1 | 0.0003621 | -4.5753e-05 | 0.733 | 100.3 | -0.7 | 0.306
43 | 1644.7 | 0.00036975 | -5.3463e-05 | 0.677 | 103.7 | -0.7 | 0.306
44 | 1309.9 | 0.00037569 | -5.9886e-05 | 0.623 | 107 | -0.7 | 0.306
45 | 1043.2 | 0.00037971 | -7.4469e-05 | 0.614 | 110.4 | -0.71 | 0.306
46 | 830.83 | 0.00038921 | -8.0982e-05 | 0.997 | 113.1 | -0.71 | 0.306
47 | 661.68 | 0.00040353 | -9.3729e-05 | 0.995 | 115.3 | -0.71 | 0.306
48 | 526.98 | 0.00040976 | -0.00010425 | 0.996 | 117.5 | -0.71 | 0.306
49 | 419.69 | 0.00042739 | -0.00012165 | 0.995 | 119.7 | -0.71 | 0.306
50 | 334.25 | 0.00043951 | -0.00013532 | 0.994 | 121.9 | -0.72 | 0.306
51 | 266.2 | 0.00045168 | -0.00014999 | 0.998 | 124.1 | -0.71 | 0.306
52 | 212.01 | 0.00046897 | -0.00017309 | 0.996 | 126.3 | -0.7 | 0.306
53 | 168.85 | 0.00048061 | -0.0001905 | 0.997 | 128.5 | -0.7 | 0.306
54 | 134.47 | 0.00049497 | -0.0002338 | 0.997 | 130.8 | -0.7 | 0.306
55 | 107.1 | 0.0005173 | -0.00026628 | 0.998 | 133 | -0.71 | 0.306
56 | 85.294 | 0.00054453 | -0.00030186 | 0.999 | 135.1 | -0.7 | 0.306
57 | 67.93 | 0.0005813 | -0.00035784 | 0.998 | 137.3 | -0.68 | 0.306
58 | 53.91 | 0.00061691 | -0.00042531 | 0.999 | 139.6 | -0.71 | 0.306
59 | 42.416 | 0.00068377 | -0.00050764 | 0.999 | 142.1 | -0.71 | 0.306
60 | 33.064 | 0.00074205 | -0.00057475 | 0.999 | 144.6 | -0.7 | 0.306
61 | 25.518 | 0.00083979 | -0.00067639 | 0.999 | 147.2 | -0.7 | 0.306
62 | 19.484 | 0.00095953 | -0.00075545 | 0.998 | 150.1 | -0.7 | 0.306
63 | 14.705 | 0.0011003 | -0.00088035 | 0.998 | 153.2 | -0.7 | 0.306
64 | 10.96 | 0.0012871 | -0.0010477 | 0.998 | 156.7 | -0.7 | 0.306
65 | 8.0607 | 0.0014501 | -0.0010324 | 0.998 | 160.7 | -0.7 | 0.306
66 | 5.8439 | 0.001584 | -0.0011124 | 0.998 | 165.3 | -0.7 | 0.306
67 | 4.1726 | 0.0016869 | -0.0015123 | 0.998 | 170.6 | -0.71 | 0.306
68 | 2.9318 | 0.0018751 | -0.0018389 | 0.997 | 177.2 | -0.68 | 0.306
69 | 2.0259 | 0.002058 | -0.001989 | 0.997 | 186.7 | -0.72 | 0.306
70 | 1.3761 | 0.0023199 | -0.0026583 | 0.996 | 198.9 | -0.72 | 0.306
71 | 0.91901 | 0.0030907 | -0.0039926 | 0.995 | 213.7 | -0.73 | 0.306
72 | 0.60383 | 0.0043174 | -0.0057898 | 0.997 | 232.7 | -0.69 | 0.306
73 | 0.39094 | 0.0071788 | -0.0057818 | 0.994 | 263.8 | -0.72 | 0.306
74 | 0.25002 | 0.0088644 | -0.0041341 | 0.986 | 299.4 | -0.71 | 0.306
75 | 0.15849 | 0.010625 | -0.0043392 | 0.987 | 346.2 | -0.72 | 0.306
76 | 0.1 | 0.011238 | -0.0035244 | 0.985 | 406.4 | -0.71 | 0.306