## Sheet1
Number | Frequency / Hz | Z_Re / Ohm | Z_Im / Ohm | Sign | Time / s | Voltage / V | Current / A/cm^2
1 | 107.1 | 0.012716 | -0.0067943 | 0.998 | 0 | -17.69 | 0.3060513
2 | 134.47 | 0.011998 | -0.0058714 | 0.995 | 3.1 | -17.69 | 0.3060513
3 | 168.85 | 0.01151 | -0.0051204 | 0.995 | 5.4 | -17.69 | 0.3060513
4 | 212.01 | 0.011015 | -0.0044522 | 0.998 | 7.6 | -17.68 | 0.3060513
5 | 266.2 | 0.010613 | -0.0039647 | 0.994 | 9.8 | -17.66 | 0.3060513
6 | 334.25 | 0.010254 | -0.0034854 | 0.996 | 12.1 | -17.68 | 0.3060513
7 | 419.69 | 0.0098951 | -0.0030912 | 0.995 | 14.3 | -17.68 | 0.3060513
8 | 526.98 | 0.0095997 | -0.0027311 | 0.995 | 16.5 | -17.67 | 0.3060513
9 | 661.68 | 0.0093055 | -0.0023895 | 0.998 | 18.8 | -17.68 | 0.3060513
10 | 830.83 | 0.0090257 | -0.0021068 | 0.994 | 20.9 | -17.68 | 0.3060513
11 | 1043.2 | 0.0088223 | -0.0018533 | 0.614 | 23.8 | -17.69 | 0.3060513
12 | 1309.9 | 0.0086474 | -0.0016267 | 0.621 | 27.1 | -17.68 | 0.3060513
13 | 1644.7 | 0.0084592 | -0.0014045 | 0.676 | 30.5 | -17.66 | 0.3060513
14 | 2065.1 | 0.0083552 | -0.0012199 | 0.728 | 33.9 | -17.68 | 0.3060513
15 | 2593 | 0.0082583 | -0.0010795 | 0.779 | 37.3 | -17.68 | 0.3060513
16 | 3255.8 | 0.0081658 | -0.00087433 | 0.86 | 40.1 | -17.68 | 0.3060513
17 | 4088.1 | 0.0080798 | -0.00074531 | 0.954 | 42.3 | -17.68 | 0.3060513
18 | 5133.1 | 0.0079732 | -0.0006915 | 0.98 | 44.5 | -17.68 | 0.3060513
19 | 6445.3 | 0.0078531 | -0.00060834 | 0.988 | 46.7 | -17.68 | 0.3060513
20 | 8092.8 | 0.007701 | -0.00066081 | 0.991 | 48.9 | -17.69 | 0.3060513
21 | 10161 | 0.0075398 | -0.00062061 | 0.986 | 51.2 | -17.68 | 0.3060513
22 | 12759 | 0.0072167 | -0.00072301 | 0.988 | 53.3 | -17.68 | 0.3060513
23 | 16020 | 0.0061194 | -0.00070516 | 0.978 | 55.5 | -17.67 | 0.3060513
24 | 20116 | 0.0056417 | -0.00083205 | 0.977 | 57.9 | -17.68 | 0.3060513
25 | 25258 | 0.0047369 | -0.00070805 | 0.957 | 60.1 | -17.68 | 0.3060513
26 | 31714 | 0.0029532 | -0.00085546 | 0.956 | 62.3 | -17.68 | 0.3060513
27 | 39821 | 0.00040873 | -0.0011731 | 0.65 | 64.5 | -17.68 | 0.3060513
28 | 50000 | -0.0034979 | -0.00096906 | 0.944 | 66.7 | -17.69 | 0.3060513
29 | 39821 | 0.00093921 | -3.6931e-06 | 0.577 | 69 | -17.69 | 0.3060513
30 | 31714 | 0.0026738 | -0.00087656 | 0.926 | 71.2 | -17.69 | 0.3060513
31 | 25258 | 0.0037282 | 0.0019534 | 0.944 | 74 | -17.68 | 0.3060513
32 | 20116 | 0.0060621 | -0.00063361 | 0.965 | 76.7 | -17.68 | 0.3060513
33 | 16020 | 0.0065428 | -0.00052289 | 0.976 | 78.9 | -17.68 | 0.3060513
34 | 12759 | 0.0072803 | -0.00061347 | 0.983 | 81.1 | -17.68 | 0.3060513
35 | 10161 | 0.0075311 | -0.00060758 | 0.995 | 83.3 | -17.69 | 0.3060513
36 | 8092.8 | 0.0077092 | -0.00062639 | 0.992 | 85.5 | -17.7 | 0.3060513
37 | 6445.3 | 0.0078556 | -0.00066553 | 0.991 | 87.7 | -17.69 | 0.3060513
38 | 5133.1 | 0.0080067 | -0.00068176 | 0.979 | 89.9 | -17.69 | 0.3060513
39 | 4088.1 | 0.0080726 | -0.00076098 | 0.952 | 92.2 | -17.68 | 0.3060513
40 | 3255.8 | 0.0081379 | -0.00085876 | 0.857 | 94.4 | -17.68 | 0.3060513
41 | 2593 | 0.0082376 | -0.0010925 | 0.779 | 97.1 | -17.68 | 0.3060513
42 | 2065.1 | 0.0083527 | -0.0012408 | 0.728 | 100.5 | -17.68 | 0.3060513
43 | 1644.7 | 0.0085072 | -0.0014305 | 0.676 | 103.8 | -17.68 | 0.3060513
44 | 1309.9 | 0.0086482 | -0.0016242 | 0.623 | 107.1 | -17.68 | 0.3060513
45 | 1043.2 | 0.0088099 | -0.0018426 | 0.615 | 110.6 | -17.69 | 0.3060513
46 | 830.83 | 0.0090166 | -0.0021109 | 0.996 | 113.4 | -17.69 | 0.3060513
47 | 661.68 | 0.0092889 | -0.0024097 | 0.995 | 115.5 | -17.69 | 0.3060513
48 | 526.98 | 0.0095832 | -0.0027309 | 0.998 | 117.7 | -17.68 | 0.3060513
49 | 419.69 | 0.009883 | -0.003091 | 0.997 | 119.9 | -17.69 | 0.3060513
50 | 334.25 | 0.010253 | -0.0034545 | 0.997 | 122.1 | -17.69 | 0.3060513
51 | 266.2 | 0.010605 | -0.0039391 | 0.996 | 124.3 | -17.69 | 0.3060513
52 | 212.01 | 0.011015 | -0.0044581 | 0.995 | 126.5 | -17.69 | 0.3060513
53 | 168.85 | 0.011499 | -0.0051173 | 0.996 | 128.7 | -17.69 | 0.3060513
54 | 134.47 | 0.012013 | -0.0058994 | 0.995 | 130.9 | -17.69 | 0.3060513
55 | 107.1 | 0.012697 | -0.0068217 | 0.999 | 133.1 | -17.69 | 0.3060513
56 | 85.294 | 0.01352 | -0.0078849 | 0.999 | 135.2 | -17.69 | 0.3060513
57 | 67.93 | 0.014557 | -0.0090739 | 0.998 | 137.4 | -17.68 | 0.3060513
58 | 53.91 | 0.015987 | -0.010478 | 0.999 | 139.7 | -17.68 | 0.3060513
59 | 42.416 | 0.017694 | -0.011918 | 0.999 | 142.2 | -17.68 | 0.3060513
60 | 33.064 | 0.019956 | -0.0134 | 0.999 | 144.6 | -17.69 | 0.3060513
61 | 25.518 | 0.022793 | -0.014727 | 0.998 | 147.3 | -17.69 | 0.3060513
62 | 19.484 | 0.026231 | -0.015673 | 0.998 | 150.2 | -17.69 | 0.3060513
63 | 14.705 | 0.030027 | -0.015945 | 0.998 | 153.3 | -17.65 | 0.3060513
64 | 10.96 | 0.033757 | -0.015458 | 0.998 | 156.8 | -17.69 | 0.3060513
65 | 8.0607 | 0.036939 | -0.014415 | 0.998 | 160.7 | -17.66 | 0.3060513
66 | 5.8439 | 0.039532 | -0.013618 | 0.998 | 165.3 | -17.66 | 0.3060513
67 | 4.1726 | 0.042132 | -0.013553 | 0.998 | 170.7 | -17.74 | 0.3060513
68 | 2.9318 | 0.04582 | -0.013651 | 0.997 | 177.2 | -17.81 | 0.3060513
69 | 2.0259 | 0.049754 | -0.012791 | 0.998 | 186.7 | -17.79 | 0.3060513
70 | 1.3761 | 0.053659 | -0.010848 | 0.998 | 198.9 | -17.4 | 0.3060513
71 | 0.91901 | 0.056143 | -0.0080304 | 0.998 | 213.6 | -17.88 | 0.3060513
72 | 0.60383 | 0.057992 | -0.0055093 | 0.997 | 232.6 | -17.88 | 0.3060513
73 | 0.39094 | 0.058599 | -0.0035054 | 0.997 | 263.8 | -17.71 | 0.3060513
74 | 0.25002 | 0.059101 | -0.0023199 | 0.996 | 299.3 | -17.68 | 0.3060513
75 | 0.15849 | 0.058835 | -0.00070526 | 0.996 | 346.1 | -17.67 | 0.3060513
76 | 0.1 | 0.05938 | -0.00023799 | 0.996 | 406.4 | -17.73 | 0.3060513

## Sheet2
Number | Frequency / Hz | Z_Re / Ohm | Z_Im / Ohm | Sign | Time / s | Voltage / V | Current / A/cm^2
1 | 107.1 | 0.00054475 | -0.00029308 | 0.998 | 0 | -0.73 | 0.3060513
2 | 134.47 | 0.00051524 | -0.0002549 | 0.995 | 3.1 | -0.73 | 0.3060513
3 | 168.85 | 0.00049272 | -0.00022036 | 0.995 | 5.4 | -0.73 | 0.3060513
4 | 212.01 | 0.00046843 | -0.00019116 | 0.998 | 7.6 | -0.73 | 0.3060513
5 | 266.2 | 0.00045411 | -0.00017325 | 0.994 | 9.8 | -0.73 | 0.3060513
6 | 334.25 | 0.00043386 | -0.00014921 | 0.996 | 12.1 | -0.73 | 0.3060513
7 | 419.69 | 0.00041945 | -0.00013351 | 0.995 | 14.3 | -0.73 | 0.3060513
8 | 526.98 | 0.00040805 | -0.0001201 | 0.995 | 16.5 | -0.73 | 0.3060513
9 | 661.68 | 0.00039375 | -0.00010545 | 0.998 | 18.8 | -0.73 | 0.3060513
10 | 830.83 | 0.00038564 | -9.3488e-05 | 0.994 | 20.9 | -0.73 | 0.3060513
11 | 1043.2 | 0.00037416 | -8.4414e-05 | 0.614 | 23.8 | -0.73 | 0.3060513
12 | 1309.9 | 0.00036458 | -7.5774e-05 | 0.621 | 27.1 | -0.73 | 0.3060513
13 | 1644.7 | 0.00035768 | -6.2472e-05 | 0.676 | 30.5 | -0.73 | 0.3060513
14 | 2065.1 | 0.00034923 | -5.3474e-05 | 0.728 | 33.9 | -0.73 | 0.3060513
15 | 2593 | 0.00034683 | -4.6368e-05 | 0.779 | 37.3 | -0.73 | 0.3060513
16 | 3255.8 | 0.00034076 | -4.2654e-05 | 0.86 | 40.1 | -0.73 | 0.3060513
17 | 4088.1 | 0.00034044 | -3.5478e-05 | 0.954 | 42.3 | -0.73 | 0.3060513
18 | 5133.1 | 0.00033573 | -3.2786e-05 | 0.98 | 44.5 | -0.73 | 0.3060513
19 | 6445.3 | 0.000334 | -2.6787e-05 | 0.988 | 46.7 | -0.73 | 0.3060513
20 | 8092.8 | 0.00034176 | -2.4413e-05 | 0.991 | 48.9 | -0.73 | 0.3060513
21 | 10161 | 0.00032551 | -4.639e-05 | 0.986 | 51.2 | -0.73 | 0.3060513
22 | 12759 | 0.00033069 | -8.9462e-06 | 0.988 | 53.3 | -0.73 | 0.3060513
23 | 16020 | 0.00034951 | -3.2902e-05 | 0.978 | 55.5 | -0.73 | 0.3060513
24 | 20116 | 0.00030546 | -2.1493e-05 | 0.977 | 57.9 | -0.73 | 0.3060513
25 | 25258 | 0.00033058 | 5.5075e-05 | 0.957 | 60.1 | -0.73 | 0.3060513
26 | 31714 | 0.00032353 | 3.691e-06 | 0.956 | 62.3 | -0.73 | 0.3060513
27 | 39821 | 0.00023903 | -4.9682e-05 | 0.65 | 64.5 | -0.73 | 0.3060513
28 | 50000 | 0.00025407 | 5.8267e-05 | 0.944 | 66.7 | -0.73 | 0.3060513
29 | 39821 | 0.00032396 | 9.1666e-05 | 0.577 | 69 | -0.73 | 0.3060513
30 | 31714 | 0.00039744 | -3.421e-05 | 0.926 | 71.2 | -0.73 | 0.3060513
31 | 25258 | 0.00032157 | 1.3669e-05 | 0.944 | 74 | -0.73 | 0.3060513
32 | 20116 | 0.00029328 | -2.1379e-05 | 0.965 | 76.7 | -0.73 | 0.3060513
33 | 16020 | 0.00029021 | 7.1374e-07 | 0.976 | 78.9 | -0.73 | 0.3060513
34 | 12759 | 0.00030284 | -2.8291e-05 | 0.983 | 81.1 | -0.73 | 0.3060513
35 | 10161 | 0.00034087 | -2.6698e-05 | 0.995 | 83.3 | -0.73 | 0.3060513
36 | 8092.8 | 0.00032527 | -1.7654e-05 | 0.992 | 85.5 | -0.73 | 0.3060513
37 | 6445.3 | 0.00033061 | -2.5336e-05 | 0.991 | 87.7 | -0.73 | 0.3060513
38 | 5133.1 | 0.00033614 | -2.7989e-05 | 0.979 | 89.9 | -0.73 | 0.3060513
39 | 4088.1 | 0.0003339 | -3.218e-05 | 0.952 | 92.2 | -0.73 | 0.3060513
40 | 3255.8 | 0.00034014 | -4.2159e-05 | 0.857 | 94.4 | -0.73 | 0.3060513
41 | 2593 | 0.00034414 | -4.5736e-05 | 0.779 | 97.1 | -0.73 | 0.3060513
42 | 2065.1 | 0.00035051 | -5.4867e-05 | 0.728 | 100.5 | -0.73 | 0.3060513
43 | 1644.7 | 0.00035468 | -6.3789e-05 | 0.676 | 103.8 | -0.73 | 0.3060513
44 | 1309.9 | 0.00036486 | -7.2353e-05 | 0.623 | 107.1 | -0.73 | 0.3060513
45 | 1043.2 | 0.00037168 | -8.1236e-05 | 0.615 | 110.6 | -0.73 | 0.3060513
46 | 830.83 | 0.00038484 | -9.5661e-05 | 0.996 | 113.4 | -0.73 | 0.3060513
47 | 661.68 | 0.00039471 | -0.00010766 | 0.995 | 115.5 | -0.73 | 0.3060513
48 | 526.98 | 0.00040394 | -0.00012195 | 0.998 | 117.7 | -0.73 | 0.3060513
49 | 419.69 | 0.00042003 | -0.00013486 | 0.997 | 119.9 | -0.73 | 0.3060513
50 | 334.25 | 0.00043657 | -0.000149 | 0.997 | 122.1 | -0.73 | 0.3060513
51 | 266.2 | 0.00045161 | -0.00016993 | 0.996 | 124.3 | -0.73 | 0.3060513
52 | 212.01 | 0.00047054 | -0.00018826 | 0.995 | 126.5 | -0.73 | 0.3060513
53 | 168.85 | 0.00049138 | -0.00021843 | 0.996 | 128.7 | -0.73 | 0.3060513
54 | 134.47 | 0.00051228 | -0.00025487 | 0.995 | 130.9 | -0.73 | 0.3060513
55 | 107.1 | 0.00054546 | -0.00029155 | 0.999 | 133.1 | -0.73 | 0.3060513
56 | 85.294 | 0.00057852 | -0.00033796 | 0.999 | 135.2 | -0.73 | 0.3060513
57 | 67.93 | 0.00062657 | -0.00038946 | 0.998 | 137.4 | -0.73 | 0.3060513
58 | 53.91 | 0.00068052 | -0.00043958 | 0.999 | 139.7 | -0.73 | 0.3060513
59 | 42.416 | 0.00076026 | -0.00049858 | 0.999 | 142.2 | -0.73 | 0.3060513
60 | 33.064 | 0.00085436 | -0.00055752 | 0.999 | 144.6 | -0.73 | 0.3060513
61 | 25.518 | 0.00097506 | -0.00060634 | 0.998 | 147.3 | -0.73 | 0.3060513
62 | 19.484 | 0.0011201 | -0.00064044 | 0.998 | 150.2 | -0.73 | 0.3060513
63 | 14.705 | 0.0012805 | -0.00064503 | 0.998 | 153.3 | -0.73 | 0.3060513
64 | 10.96 | 0.0014325 | -0.00061653 | 0.998 | 156.8 | -0.73 | 0.3060513
65 | 8.0607 | 0.0015658 | -0.0005712 | 0.998 | 160.7 | -0.73 | 0.3060513
66 | 5.8439 | 0.0016865 | -0.00052703 | 0.998 | 165.3 | -0.73 | 0.3060513
67 | 4.1726 | 0.0018039 | -0.0004871 | 0.998 | 170.7 | -0.73 | 0.3060513
68 | 2.9318 | 0.0019326 | -0.00042833 | 0.997 | 177.2 | -0.73 | 0.3060513
69 | 2.0259 | 0.002031 | -0.00034625 | 0.998 | 186.7 | -0.73 | 0.3060513
70 | 1.3761 | 0.0021099 | -0.00024742 | 0.998 | 198.9 | -0.73 | 0.3060513
71 | 0.91901 | 0.0021327 | -0.00015705 | 0.998 | 213.6 | -0.73 | 0.3060513
72 | 0.60383 | 0.0021526 | -9.0739e-05 | 0.997 | 232.6 | -0.73 | 0.3060513
73 | 0.39094 | 0.002156 | -5.5239e-05 | 0.997 | 263.8 | -0.74 | 0.3060513
74 | 0.25002 | 0.0021518 | -2.8522e-05 | 0.996 | 299.3 | -0.73 | 0.3060513
75 | 0.15849 | 0.0021395 | 9.7026e-06 | 0.996 | 346.1 | -0.73 | 0.3060513
76 | 0.1 | 0.0021491 | 2.1248e-05 | 0.996 | 406.4 | -0.73 | 0.3060513

## Sheet3
Number | Frequency / Hz | Z_Re / Ohm | Z_Im / Ohm | Sign | Time / s | Voltage / V | Current / A/cm^2
1 | 107.1 | 0.0005188 | -0.00027817 | 0.998 | 0 | -0.74 | 0.3060513
2 | 134.47 | 0.00049081 | -0.00024133 | 0.995 | 3.1 | -0.74 | 0.3060513
3 | 168.85 | 0.00047179 | -0.0002087 | 0.995 | 5.4 | -0.74 | 0.3060513
4 | 212.01 | 0.00045541 | -0.0001823 | 0.998 | 7.6 | -0.74 | 0.3060513
5 | 266.2 | 0.00043558 | -0.00016541 | 0.994 | 9.8 | -0.74 | 0.3060513
6 | 334.25 | 0.00041802 | -0.00014319 | 0.996 | 12.1 | -0.74 | 0.3060513
7 | 419.69 | 0.00040616 | -0.00012489 | 0.995 | 14.3 | -0.74 | 0.3060513
8 | 526.98 | 0.00039376 | -0.00011054 | 0.995 | 16.5 | -0.74 | 0.3060513
9 | 661.68 | 0.00038227 | -9.8339e-05 | 0.998 | 18.8 | -0.74 | 0.3060513
10 | 830.83 | 0.00036909 | -8.6697e-05 | 0.994 | 20.9 | -0.74 | 0.3060513
11 | 1043.2 | 0.00036111 | -7.4205e-05 | 0.614 | 23.8 | -0.74 | 0.3060513
12 | 1309.9 | 0.00035402 | -7.0226e-05 | 0.621 | 27.1 | -0.74 | 0.3060513
13 | 1644.7 | 0.0003455 | -5.5544e-05 | 0.676 | 30.5 | -0.74 | 0.3060513
14 | 2065.1 | 0.00034239 | -4.7741e-05 | 0.728 | 33.9 | -0.74 | 0.3060513
15 | 2593 | 0.00033728 | -4.0324e-05 | 0.779 | 37.3 | -0.74 | 0.3060513
16 | 3255.8 | 0.00033703 | -3.5279e-05 | 0.86 | 40.1 | -0.74 | 0.3060513
17 | 4088.1 | 0.00033209 | -2.8746e-05 | 0.954 | 42.3 | -0.74 | 0.3060513
18 | 5133.1 | 0.00033138 | -2.4029e-05 | 0.98 | 44.5 | -0.74 | 0.3060513
19 | 6445.3 | 0.00032387 | -2.236e-05 | 0.988 | 46.7 | -0.74 | 0.3060513
20 | 8092.8 | 0.00033118 | -1.3758e-05 | 0.991 | 48.9 | -0.74 | 0.3060513
21 | 10161 | 0.00032779 | -1.0391e-05 | 0.986 | 51.2 | -0.74 | 0.3060513
22 | 12759 | 0.00031082 | -3.5931e-06 | 0.988 | 53.3 | -0.74 | 0.3060513
23 | 16020 | 0.00031738 | -4.4169e-05 | 0.978 | 55.5 | -0.74 | 0.3060513
24 | 20116 | 0.00033282 | -1.6415e-05 | 0.977 | 57.9 | -0.74 | 0.3060513
25 | 25258 | 0.00030481 | -4.945e-06 | 0.957 | 60.1 | -0.74 | 0.3060513
26 | 31714 | 0.0002439 | -2.5189e-05 | 0.956 | 62.3 | -0.74 | 0.3060513
27 | 39821 | 0.00026618 | 6.291e-05 | 0.65 | 64.5 | -0.74 | 0.3060513
28 | 50000 | 0.00011415 | 3.2011e-05 | 0.944 | 66.7 | -0.74 | 0.3060513
29 | 39821 | 0.00050791 | 0.0001527 | 0.577 | 69 | -0.74 | 0.3060513
30 | 31714 | 0.00031124 | 4.9487e-05 | 0.926 | 71.2 | -0.74 | 0.3060513
31 | 25258 | 0.000329 | -2.4396e-05 | 0.944 | 74 | -0.74 | 0.3060513
32 | 20116 | 0.00032456 | -2.3677e-05 | 0.965 | 76.7 | -0.74 | 0.3060513
33 | 16020 | 0.00026327 | -6.8203e-06 | 0.976 | 78.9 | -0.74 | 0.3060513
34 | 12759 | 0.00031723 | -3.3934e-07 | 0.983 | 81.1 | -0.74 | 0.3060513
35 | 10161 | 0.00032308 | -1.8275e-05 | 0.995 | 83.3 | -0.74 | 0.3060513
36 | 8092.8 | 0.00033666 | -1.6955e-05 | 0.992 | 85.5 | -0.74 | 0.3060513
37 | 6445.3 | 0.00033107 | -2.4326e-05 | 0.991 | 87.7 | -0.74 | 0.3060513
38 | 5133.1 | 0.0003298 | -2.3913e-05 | 0.979 | 89.9 | -0.74 | 0.3060513
39 | 4088.1 | 0.00033149 | -3.2186e-05 | 0.952 | 92.2 | -0.74 | 0.3060513
40 | 3255.8 | 0.00033229 | -3.7503e-05 | 0.857 | 94.4 | -0.74 | 0.3060513
41 | 2593 | 0.00033753 | -3.9772e-05 | 0.779 | 97.1 | -0.74 | 0.3060513
42 | 2065.1 | 0.00034531 | -4.7228e-05 | 0.728 | 100.5 | -0.74 | 0.3060513
43 | 1644.7 | 0.00034933 | -5.7659e-05 | 0.676 | 103.8 | -0.74 | 0.3060513
44 | 1309.9 | 0.00034713 | -6.3333e-05 | 0.623 | 107.1 | -0.74 | 0.3060513
45 | 1043.2 | 0.00036306 | -7.6606e-05 | 0.615 | 110.6 | -0.74 | 0.3060513
46 | 830.83 | 0.00037073 | -8.8575e-05 | 0.996 | 113.4 | -0.74 | 0.3060513
47 | 661.68 | 0.00038233 | -9.7487e-05 | 0.995 | 115.5 | -0.74 | 0.3060513
48 | 526.98 | 0.00038912 | -0.0001107 | 0.998 | 117.7 | -0.74 | 0.3060513
49 | 419.69 | 0.00040697 | -0.00012874 | 0.997 | 119.9 | -0.74 | 0.3060513
50 | 334.25 | 0.00041881 | -0.00014346 | 0.997 | 122.1 | -0.74 | 0.3060513
51 | 266.2 | 0.00043556 | -0.00016337 | 0.996 | 124.3 | -0.74 | 0.3060513
52 | 212.01 | 0.00044957 | -0.00018213 | 0.995 | 126.5 | -0.74 | 0.3060513
53 | 168.85 | 0.0004714 | -0.00021092 | 0.996 | 128.7 | -0.74 | 0.3060513
54 | 134.47 | 0.00049174 | -0.00024197 | 0.995 | 130.9 | -0.74 | 0.3060513
55 | 107.1 | 0.00051828 | -0.00027953 | 0.999 | 133.1 | -0.74 | 0.3060513
56 | 85.294 | 0.00055244 | -0.00032277 | 0.999 | 135.2 | -0.74 | 0.3060513
57 | 67.93 | 0.00059647 | -0.00037356 | 0.998 | 137.4 | -0.74 | 0.3060513
58 | 53.91 | 0.00064975 | -0.00042675 | 0.999 | 139.7 | -0.74 | 0.3060513
59 | 42.416 | 0.00072065 | -0.00048331 | 0.999 | 142.2 | -0.74 | 0.3060513
60 | 33.064 | 0.00081507 | -0.00054526 | 0.999 | 144.6 | -0.74 | 0.3060513
61 | 25.518 | 0.00093574 | -0.00059707 | 0.998 | 147.3 | -0.74 | 0.3060513
62 | 19.484 | 0.00108 | -0.00063232 | 0.998 | 150.2 | -0.74 | 0.3060513
63 | 14.705 | 0.0012283 | -0.00063685 | 0.998 | 153.3 | -0.74 | 0.3060513
64 | 10.96 | 0.0013815 | -0.00061514 | 0.998 | 156.8 | -0.74 | 0.3060513
65 | 8.0607 | 0.0015111 | -0.00057432 | 0.998 | 160.7 | -0.74 | 0.3060513
66 | 5.8439 | 0.0016067 | -0.00054267 | 0.998 | 165.3 | -0.74 | 0.3060513
67 | 4.1726 | 0.0017151 | -0.00053898 | 0.998 | 170.7 | -0.74 | 0.3060513
68 | 2.9318 | 0.0018698 | -0.00053499 | 0.997 | 177.2 | -0.74 | 0.3060513
69 | 2.0259 | 0.0020293 | -0.00048391 | 0.998 | 186.7 | -0.73 | 0.3060513
70 | 1.3761 | 0.0021679 | -0.00037752 | 0.998 | 198.9 | -0.73 | 0.3060513
71 | 0.91901 | 0.0022446 | -0.00025892 | 0.998 | 213.6 | -0.74 | 0.3060513
72 | 0.60383 | 0.002278 | -0.00015403 | 0.997 | 232.6 | -0.73 | 0.3060513
73 | 0.39094 | 0.0022768 | -0.00010139 | 0.997 | 263.8 | -0.75 | 0.3060513
74 | 0.25002 | 0.0022788 | -5.2529e-05 | 0.996 | 299.3 | -0.74 | 0.3060513
75 | 0.15849 | 0.0022629 | -9.9373e-06 | 0.996 | 346.1 | -0.74 | 0.3060513
76 | 0.1 | 0.0022736 | 7.5745e-06 | 0.996 | 406.4 | -0.74 | 0.3060513

## Sheet4
Number | Frequency / Hz | Z_Re / Ohm | Z_Im / Ohm | Sign | Time / s | Voltage / V | Current / A/cm^2
1 | 107.1 | 0.00052731 | -0.00027933 | 0.998 | 0 | -0.74 | 0.3060513
2 | 134.47 | 0.00050118 | -0.00023781 | 0.995 | 3.1 | -0.74 | 0.3060513
3 | 168.85 | 0.0004775 | -0.00020858 | 0.995 | 5.4 | -0.74 | 0.3060513
4 | 212.01 | 0.00045935 | -0.00018098 | 0.998 | 7.6 | -0.74 | 0.3060513
5 | 266.2 | 0.00044324 | -0.00016005 | 0.994 | 9.8 | -0.74 | 0.3060513
6 | 334.25 | 0.00042883 | -0.00014218 | 0.996 | 12.1 | -0.74 | 0.3060513
7 | 419.69 | 0.00041463 | -0.00012866 | 0.995 | 14.3 | -0.74 | 0.3060513
8 | 526.98 | 0.00040082 | -0.00011033 | 0.995 | 16.5 | -0.74 | 0.3060513
9 | 661.68 | 0.00039066 | -9.7518e-05 | 0.998 | 18.8 | -0.74 | 0.3060513
10 | 830.83 | 0.00037763 | -8.492e-05 | 0.994 | 20.9 | -0.74 | 0.3060513
11 | 1043.2 | 0.00037119 | -7.2298e-05 | 0.614 | 23.8 | -0.74 | 0.3060513
12 | 1309.9 | 0.00036552 | -7.4182e-05 | 0.621 | 27.1 | -0.74 | 0.3060513
13 | 1644.7 | 0.0003565 | -5.6332e-05 | 0.676 | 30.5 | -0.74 | 0.3060513
14 | 2065.1 | 0.00035281 | -4.4195e-05 | 0.728 | 33.9 | -0.74 | 0.3060513
15 | 2593 | 0.0003493 | -4.1753e-05 | 0.779 | 37.3 | -0.74 | 0.3060513
16 | 3255.8 | 0.00034521 | -3.5705e-05 | 0.86 | 40.1 | -0.74 | 0.3060513
17 | 4088.1 | 0.00034518 | -2.703e-05 | 0.954 | 42.3 | -0.74 | 0.3060513
18 | 5133.1 | 0.00034219 | -2.1647e-05 | 0.98 | 44.5 | -0.74 | 0.3060513
19 | 6445.3 | 0.00032976 | -2.6686e-05 | 0.988 | 46.7 | -0.74 | 0.3060513
20 | 8092.8 | 0.00033244 | -1.4628e-05 | 0.991 | 48.9 | -0.74 | 0.3060513
21 | 10161 | 0.00031058 | -1.2814e-05 | 0.986 | 51.2 | -0.74 | 0.3060513
22 | 12759 | 0.00034699 | 2.0421e-05 | 0.988 | 53.3 | -0.73 | 0.3060513
23 | 16020 | 0.00032314 | 8.4426e-06 | 0.978 | 55.5 | -0.74 | 0.3060513
24 | 20116 | 0.00033179 | -4.5227e-06 | 0.977 | 57.9 | -0.74 | 0.3060513
25 | 25258 | 0.00035448 | 1.8422e-05 | 0.957 | 60.1 | -0.74 | 0.3060513
26 | 31714 | 0.0002756 | 4.3972e-05 | 0.956 | 62.3 | -0.74 | 0.3060513
27 | 39821 | 0.0003586 | 8.0325e-05 | 0.65 | 64.5 | -0.74 | 0.3060513
28 | 50000 | 0.0004596 | 6.7575e-05 | 0.944 | 66.7 | -0.74 | 0.3060513
29 | 39821 | 0.00047434 | 2.0472e-05 | 0.577 | 69 | -0.74 | 0.3060513
30 | 31714 | 0.00035169 | 7.6532e-05 | 0.926 | 71.2 | -0.74 | 0.3060513
31 | 25258 | 0.00037439 | -3.9576e-05 | 0.944 | 74 | -0.73 | 0.3060513
32 | 20116 | 0.00036512 | -1.1856e-06 | 0.965 | 76.7 | -0.74 | 0.3060513
33 | 16020 | 0.00033296 | 1.1256e-05 | 0.976 | 78.9 | -0.74 | 0.3060513
34 | 12759 | 0.00034033 | 1.149e-06 | 0.983 | 81.1 | -0.74 | 0.3060513
35 | 10161 | 0.00033667 | -9.1689e-06 | 0.995 | 83.3 | -0.74 | 0.3060513
36 | 8092.8 | 0.0003308 | -1.8705e-05 | 0.992 | 85.5 | -0.74 | 0.3060513
37 | 6445.3 | 0.00034371 | -2.5833e-05 | 0.991 | 87.7 | -0.74 | 0.3060513
38 | 5133.1 | 0.00033939 | -2.4204e-05 | 0.979 | 89.9 | -0.74 | 0.3060513
39 | 4088.1 | 0.00034136 | -2.916e-05 | 0.952 | 92.2 | -0.74 | 0.3060513
40 | 3255.8 | 0.0003459 | -3.5554e-05 | 0.857 | 94.4 | -0.74 | 0.3060513
41 | 2593 | 0.00034966 | -4.025e-05 | 0.779 | 97.1 | -0.74 | 0.3060513
42 | 2065.1 | 0.00035815 | -4.9069e-05 | 0.728 | 100.5 | -0.74 | 0.3060513
43 | 1644.7 | 0.00035537 | -5.3921e-05 | 0.676 | 103.8 | -0.74 | 0.3060513
44 | 1309.9 | 0.00035657 | -6.1231e-05 | 0.623 | 107.1 | -0.74 | 0.3060513
45 | 1043.2 | 0.00036928 | -7.3571e-05 | 0.615 | 110.6 | -0.74 | 0.3060513
46 | 830.83 | 0.00038076 | -8.5383e-05 | 0.996 | 113.4 | -0.74 | 0.3060513
47 | 661.68 | 0.00038922 | -9.7333e-05 | 0.995 | 115.5 | -0.74 | 0.3060513
48 | 526.98 | 0.00040086 | -0.00011161 | 0.998 | 117.7 | -0.74 | 0.3060513
49 | 419.69 | 0.00041198 | -0.00012406 | 0.997 | 119.9 | -0.74 | 0.3060513
50 | 334.25 | 0.00042468 | -0.00014311 | 0.997 | 122.1 | -0.74 | 0.3060513
51 | 266.2 | 0.00044169 | -0.00016136 | 0.996 | 124.3 | -0.74 | 0.3060513
52 | 212.01 | 0.00045778 | -0.00018315 | 0.995 | 126.5 | -0.74 | 0.3060513
53 | 168.85 | 0.00047824 | -0.00020516 | 0.996 | 128.7 | -0.74 | 0.3060513
54 | 134.47 | 0.00050366 | -0.00023927 | 0.995 | 130.9 | -0.74 | 0.3060513
55 | 107.1 | 0.00052797 | -0.00028091 | 0.999 | 133.1 | -0.74 | 0.3060513
56 | 85.294 | 0.00056156 | -0.00032383 | 0.999 | 135.2 | -0.74 | 0.3060513
57 | 67.93 | 0.00060534 | -0.00037187 | 0.998 | 137.4 | -0.73 | 0.3060513
58 | 53.91 | 0.00065588 | -0.00042323 | 0.999 | 139.7 | -0.73 | 0.3060513
59 | 42.416 | 0.00072984 | -0.00048633 | 0.999 | 142.2 | -0.74 | 0.3060513
60 | 33.064 | 0.00082402 | -0.00054456 | 0.999 | 144.6 | -0.74 | 0.3060513
61 | 25.518 | 0.00094162 | -0.00060446 | 0.998 | 147.3 | -0.74 | 0.3060513
62 | 19.484 | 0.001081 | -0.00063972 | 0.998 | 150.2 | -0.74 | 0.3060513
63 | 14.705 | 0.0012404 | -0.00064894 | 0.998 | 153.3 | -0.74 | 0.3060513
64 | 10.96 | 0.0013898 | -0.00062453 | 0.998 | 156.8 | -0.74 | 0.3060513
65 | 8.0607 | 0.0015177 | -0.00058652 | 0.998 | 160.7 | -0.74 | 0.3060513
66 | 5.8439 | 0.0016216 | -0.00055096 | 0.998 | 165.3 | -0.74 | 0.3060513
67 | 4.1726 | 0.0017197 | -0.00054637 | 0.998 | 170.7 | -0.73 | 0.3060513
68 | 2.9318 | 0.0018814 | -0.00055073 | 0.997 | 177.2 | -0.74 | 0.3060513
69 | 2.0259 | 0.0020458 | -0.0005114 | 0.998 | 186.7 | -0.73 | 0.3060513
70 | 1.3761 | 0.0022124 | -0.00042825 | 0.998 | 198.9 | -0.73 | 0.3060513
71 | 0.91901 | 0.0023042 | -0.00029047 | 0.998 | 213.6 | -0.73 | 0.3060513
72 | 0.60383 | 0.002348 | -0.00018557 | 0.997 | 232.6 | -0.73 | 0.3060513
73 | 0.39094 | 0.0023678 | -0.00012572 | 0.997 | 263.8 | -0.74 | 0.3060513
74 | 0.25002 | 0.0023602 | -7.4425e-05 | 0.996 | 299.3 | -0.74 | 0.3060513
75 | 0.15849 | 0.0023443 | -2.349e-05 | 0.996 | 346.1 | -0.74 | 0.3060513
76 | 0.1 | 0.0023692 | -6.7767e-06 | 0.996 | 406.4 | -0.73 | 0.3060513

## Sheet5
Number | Frequency / Hz | Z_Re / Ohm | Z_Im / Ohm | Sign | Time / s | Voltage / V | Current / A/cm^2
1 | 107.1 | 0.00052569 | -0.000282 | 0.998 | 0 | -0.74 | 0.3060513
2 | 134.47 | 0.00049816 | -0.00024264 | 0.995 | 3.1 | -0.74 | 0.3060513
3 | 168.85 | 0.00047853 | -0.00021428 | 0.995 | 5.4 | -0.74 | 0.3060513
4 | 212.01 | 0.00045587 | -0.0001857 | 0.998 | 7.6 | -0.74 | 0.3060513
5 | 266.2 | 0.00044068 | -0.00016011 | 0.994 | 9.8 | -0.74 | 0.3060513
6 | 334.25 | 0.00042574 | -0.00014246 | 0.996 | 12.1 | -0.74 | 0.3060513
7 | 419.69 | 0.00041246 | -0.00012516 | 0.995 | 14.3 | -0.74 | 0.3060513
8 | 526.98 | 0.00039714 | -0.00011214 | 0.995 | 16.5 | -0.73 | 0.3060513
9 | 661.68 | 0.00038448 | -9.6977e-05 | 0.998 | 18.8 | -0.73 | 0.3060513
10 | 830.83 | 0.00037343 | -8.6006e-05 | 0.994 | 20.9 | -0.74 | 0.3060513
11 | 1043.2 | 0.00036706 | -7.2982e-05 | 0.614 | 23.8 | -0.74 | 0.3060513
12 | 1309.9 | 0.00036662 | -6.2872e-05 | 0.621 | 27.1 | -0.74 | 0.3060513
13 | 1644.7 | 0.00035223 | -5.6248e-05 | 0.676 | 30.5 | -0.73 | 0.3060513
14 | 2065.1 | 0.00035032 | -4.6345e-05 | 0.728 | 33.9 | -0.73 | 0.3060513
15 | 2593 | 0.00034628 | -3.9708e-05 | 0.779 | 37.3 | -0.73 | 0.3060513
16 | 3255.8 | 0.00034105 | -3.7305e-05 | 0.86 | 40.1 | -0.73 | 0.3060513
17 | 4088.1 | 0.00033753 | -2.989e-05 | 0.954 | 42.3 | -0.74 | 0.3060513
18 | 5133.1 | 0.00033899 | -2.657e-05 | 0.98 | 44.5 | -0.74 | 0.3060513
19 | 6445.3 | 0.00033028 | -1.6209e-05 | 0.988 | 46.7 | -0.74 | 0.3060513
20 | 8092.8 | 0.00033879 | -1.5073e-05 | 0.991 | 48.9 | -0.74 | 0.3060513
21 | 10161 | 0.00033222 | -1.8858e-05 | 0.986 | 51.2 | -0.74 | 0.3060513
22 | 12759 | 0.00033007 | -7.722e-06 | 0.988 | 53.3 | -0.73 | 0.3060513
23 | 16020 | 0.00033266 | -1.2307e-05 | 0.978 | 55.5 | -0.74 | 0.3060513
24 | 20116 | 0.00030808 | 1.9903e-05 | 0.977 | 57.9 | -0.74 | 0.3060513
25 | 25258 | 0.00034918 | 4.7492e-05 | 0.957 | 60.1 | -0.74 | 0.3060513
26 | 31714 | 0.00028844 | 7.3483e-05 | 0.956 | 62.3 | -0.74 | 0.3060513
27 | 39821 | 0.00021153 | 2.9289e-05 | 0.65 | 64.5 | -0.74 | 0.3060513
28 | 50000 | 0.00019258 | 0.00015679 | 0.944 | 66.7 | -0.74 | 0.3060513
29 | 39821 | 0.00034716 | -4.2531e-06 | 0.577 | 69 | -0.74 | 0.3060513
30 | 31714 | 0.00026455 | -9.0095e-06 | 0.926 | 71.2 | -0.74 | 0.3060513
31 | 25258 | 0.00028208 | 2.1056e-05 | 0.944 | 74 | -0.73 | 0.3060513
32 | 20116 | 0.00027848 | -3.7895e-05 | 0.965 | 76.7 | -0.74 | 0.3060513
33 | 16020 | 0.0003238 | 1.207e-05 | 0.976 | 78.9 | -0.74 | 0.3060513
34 | 12759 | 0.00034497 | -1.03e-05 | 0.983 | 81.1 | -0.74 | 0.3060513
35 | 10161 | 0.0003265 | -6.0357e-06 | 0.995 | 83.3 | -0.74 | 0.3060513
36 | 8092.8 | 0.00033489 | -1.0108e-05 | 0.992 | 85.5 | -0.74 | 0.3060513
37 | 6445.3 | 0.00033477 | -1.4072e-05 | 0.991 | 87.7 | -0.74 | 0.3060513
38 | 5133.1 | 0.00033665 | -2.1565e-05 | 0.979 | 89.9 | -0.74 | 0.3060513
39 | 4088.1 | 0.0003403 | -2.5817e-05 | 0.952 | 92.2 | -0.74 | 0.3060513
40 | 3255.8 | 0.00034331 | -3.4397e-05 | 0.857 | 94.4 | -0.74 | 0.3060513
41 | 2593 | 0.00034524 | -3.9718e-05 | 0.779 | 97.1 | -0.74 | 0.3060513
42 | 2065.1 | 0.00035059 | -4.941e-05 | 0.728 | 100.5 | -0.74 | 0.3060513
43 | 1644.7 | 0.00035505 | -5.4911e-05 | 0.676 | 103.8 | -0.74 | 0.3060513
44 | 1309.9 | 0.00035659 | -6.888e-05 | 0.623 | 107.1 | -0.74 | 0.3060513
45 | 1043.2 | 0.00036477 | -7.3909e-05 | 0.615 | 110.6 | -0.74 | 0.3060513
46 | 830.83 | 0.0003773 | -8.3459e-05 | 0.996 | 113.4 | -0.74 | 0.3060513
47 | 661.68 | 0.00038446 | -9.6077e-05 | 0.995 | 115.5 | -0.74 | 0.3060513
48 | 526.98 | 0.00039914 | -0.00011057 | 0.998 | 117.7 | -0.74 | 0.3060513
49 | 419.69 | 0.00040913 | -0.00012603 | 0.997 | 119.9 | -0.74 | 0.3060513
50 | 334.25 | 0.0004253 | -0.00014073 | 0.997 | 122.1 | -0.74 | 0.3060513
51 | 266.2 | 0.00043976 | -0.0001631 | 0.996 | 124.3 | -0.74 | 0.3060513
52 | 212.01 | 0.00045699 | -0.00018387 | 0.995 | 126.5 | -0.74 | 0.3060513
53 | 168.85 | 0.00047932 | -0.00021037 | 0.996 | 128.7 | -0.74 | 0.3060513
54 | 134.47 | 0.00049531 | -0.00024256 | 0.995 | 130.9 | -0.74 | 0.3060513
55 | 107.1 | 0.00052437 | -0.00027717 | 0.999 | 133.1 | -0.74 | 0.3060513
56 | 85.294 | 0.00055686 | -0.00032291 | 0.999 | 135.2 | -0.74 | 0.3060513
57 | 67.93 | 0.00059947 | -0.00037536 | 0.998 | 137.4 | -0.73 | 0.3060513
58 | 53.91 | 0.0006542 | -0.00042958 | 0.999 | 139.7 | -0.74 | 0.3060513
59 | 42.416 | 0.00072621 | -0.0004874 | 0.999 | 142.2 | -0.74 | 0.3060513
60 | 33.064 | 0.00082274 | -0.00054754 | 0.999 | 144.6 | -0.74 | 0.3060513
61 | 25.518 | 0.00094062 | -0.00060703 | 0.998 | 147.3 | -0.74 | 0.3060513
62 | 19.484 | 0.0010804 | -0.00064228 | 0.998 | 150.2 | -0.74 | 0.3060513
63 | 14.705 | 0.0012361 | -0.00065221 | 0.998 | 153.3 | -0.74 | 0.3060513
64 | 10.96 | 0.0013872 | -0.00063564 | 0.998 | 156.8 | -0.74 | 0.3060513
65 | 8.0607 | 0.0015137 | -0.00058929 | 0.998 | 160.7 | -0.74 | 0.3060513
66 | 5.8439 | 0.0016182 | -0.00055989 | 0.998 | 165.3 | -0.74 | 0.3060513
67 | 4.1726 | 0.0017281 | -0.00056312 | 0.998 | 170.7 | -0.73 | 0.3060513
68 | 2.9318 | 0.0018816 | -0.00057682 | 0.997 | 177.2 | -0.74 | 0.3060513
69 | 2.0259 | 0.0020612 | -0.00053331 | 0.998 | 186.7 | -0.73 | 0.3060513
70 | 1.3761 | 0.002224 | -0.00044542 | 0.998 | 198.9 | -0.73 | 0.3060513
71 | 0.91901 | 0.0023292 | -0.00032012 | 0.998 | 213.6 | -0.74 | 0.3060513
72 | 0.60383 | 0.0023979 | -0.00019761 | 0.997 | 232.6 | -0.73 | 0.3060513
73 | 0.39094 | 0.0024163 | -0.00013982 | 0.997 | 263.8 | -0.74 | 0.3060513
74 | 0.25002 | 0.0023809 | -7.5246e-05 | 0.996 | 299.3 | -0.74 | 0.3060513
75 | 0.15849 | 0.002386 | -1.8346e-05 | 0.996 | 346.1 | -0.74 | 0.3060513
76 | 0.1 | 0.0023965 | 7e-06 | 0.996 | 406.4 | -0.74 | 0.3060513

## Sheet6
Number | Frequency / Hz | Z_Re / Ohm | Z_Im / Ohm | Sign | Time / s | Voltage / V | Current / A/cm^2
1 | 107.1 | 0.00053507 | -0.00028483 | 0.998 | 0 | -0.74 | 0.3060513
2 | 134.47 | 0.00050472 | -0.00024838 | 0.995 | 3.1 | -0.74 | 0.3060513
3 | 168.85 | 0.00048338 | -0.00021706 | 0.995 | 5.4 | -0.74 | 0.3060513
4 | 212.01 | 0.00046381 | -0.00018501 | 0.998 | 7.6 | -0.74 | 0.3060513
5 | 266.2 | 0.00044845 | -0.00016666 | 0.994 | 9.8 | -0.74 | 0.3060513
6 | 334.25 | 0.00042594 | -0.00014819 | 0.996 | 12.1 | -0.74 | 0.3060513
7 | 419.69 | 0.00041436 | -0.00012949 | 0.995 | 14.3 | -0.74 | 0.3060513
8 | 526.98 | 0.00040425 | -0.00011666 | 0.995 | 16.5 | -0.74 | 0.3060513
9 | 661.68 | 0.00038872 | -0.00010219 | 0.998 | 18.8 | -0.74 | 0.3060513
10 | 830.83 | 0.00038326 | -8.9285e-05 | 0.994 | 20.9 | -0.74 | 0.3060513
11 | 1043.2 | 0.00037163 | -7.7032e-05 | 0.614 | 23.8 | -0.74 | 0.3060513
12 | 1309.9 | 0.00036246 | -6.5348e-05 | 0.621 | 27.1 | -0.74 | 0.3060513
13 | 1644.7 | 0.0003545 | -5.7021e-05 | 0.676 | 30.5 | -0.74 | 0.3060513
14 | 2065.1 | 0.00035228 | -5.1565e-05 | 0.728 | 33.9 | -0.74 | 0.3060513
15 | 2593 | 0.00034762 | -4.0746e-05 | 0.779 | 37.3 | -0.74 | 0.3060513
16 | 3255.8 | 0.00033974 | -3.7221e-05 | 0.86 | 40.1 | -0.74 | 0.3060513
17 | 4088.1 | 0.00033853 | -3.2762e-05 | 0.954 | 42.3 | -0.74 | 0.3060513
18 | 5133.1 | 0.00033423 | -2.8043e-05 | 0.98 | 44.5 | -0.74 | 0.3060513
19 | 6445.3 | 0.00033764 | -2.1237e-05 | 0.988 | 46.7 | -0.74 | 0.3060513
20 | 8092.8 | 0.00032729 | -2.5067e-05 | 0.991 | 48.9 | -0.74 | 0.3060513
21 | 10161 | 0.00033638 | -7.5541e-06 | 0.986 | 51.2 | -0.74 | 0.3060513
22 | 12759 | 0.00035381 | -2.7833e-05 | 0.988 | 53.3 | -0.74 | 0.3060513
23 | 16020 | 0.00034468 | -5.6605e-06 | 0.978 | 55.5 | -0.74 | 0.3060513
24 | 20116 | 0.00035717 | 6.0365e-05 | 0.977 | 57.9 | -0.74 | 0.3060513
25 | 25258 | 0.00035463 | -1.0367e-05 | 0.957 | 60.1 | -0.74 | 0.3060513
26 | 31714 | 0.00036317 | 9.5048e-05 | 0.956 | 62.3 | -0.74 | 0.3060513
27 | 39821 | 0.0004365 | 5.0281e-05 | 0.65 | 64.5 | -0.74 | 0.3060513
28 | 50000 | 0.00029394 | 0.0001381 | 0.944 | 66.7 | -0.74 | 0.3060513
29 | 39821 | 0.00037503 | 5.9014e-05 | 0.577 | 69 | -0.74 | 0.3060513
30 | 31714 | 0.00036204 | -8.1347e-06 | 0.926 | 71.2 | -0.74 | 0.3060513
31 | 25258 | 0.00035602 | 6.7748e-05 | 0.944 | 74 | -0.74 | 0.3060513
32 | 20116 | 0.00025364 | -4.7633e-06 | 0.965 | 76.7 | -0.74 | 0.3060513
33 | 16020 | 0.00034425 | -1.7127e-05 | 0.976 | 78.9 | -0.74 | 0.3060513
34 | 12759 | 0.00031968 | 4.5915e-06 | 0.983 | 81.1 | -0.74 | 0.3060513
35 | 10161 | 0.00034017 | -2.3288e-05 | 0.995 | 83.3 | -0.74 | 0.3060513
36 | 8092.8 | 0.00032329 | -2.8609e-05 | 0.992 | 85.5 | -0.74 | 0.3060513
37 | 6445.3 | 0.00033728 | -2.2232e-05 | 0.991 | 87.7 | -0.74 | 0.3060513
38 | 5133.1 | 0.00033995 | -2.2448e-05 | 0.979 | 89.9 | -0.74 | 0.3060513
39 | 4088.1 | 0.00033723 | -3.1269e-05 | 0.952 | 92.2 | -0.74 | 0.3060513
40 | 3255.8 | 0.00034048 | -3.4584e-05 | 0.857 | 94.4 | -0.74 | 0.3060513
41 | 2593 | 0.00034504 | -4.2782e-05 | 0.779 | 97.1 | -0.74 | 0.3060513
42 | 2065.1 | 0.00034995 | -5.0166e-05 | 0.728 | 100.5 | -0.74 | 0.3060513
43 | 1644.7 | 0.00035623 | -5.7478e-05 | 0.676 | 103.8 | -0.74 | 0.3060513
44 | 1309.9 | 0.00036417 | -6.9723e-05 | 0.623 | 107.1 | -0.74 | 0.3060513
45 | 1043.2 | 0.00036807 | -7.7793e-05 | 0.615 | 110.6 | -0.74 | 0.3060513
46 | 830.83 | 0.00037946 | -8.8286e-05 | 0.996 | 113.4 | -0.74 | 0.3060513
47 | 661.68 | 0.0003897 | -9.9511e-05 | 0.995 | 115.5 | -0.74 | 0.3060513
48 | 526.98 | 0.00040008 | -0.00011449 | 0.998 | 117.7 | -0.74 | 0.3060513
49 | 419.69 | 0.00041291 | -0.00013187 | 0.997 | 119.9 | -0.74 | 0.3060513
50 | 334.25 | 0.00043182 | -0.00014929 | 0.997 | 122.1 | -0.74 | 0.3060513
51 | 266.2 | 0.00044668 | -0.00016377 | 0.996 | 124.3 | -0.74 | 0.3060513
52 | 212.01 | 0.00046486 | -0.00018688 | 0.995 | 126.5 | -0.74 | 0.3060513
53 | 168.85 | 0.00048424 | -0.00021558 | 0.996 | 128.7 | -0.74 | 0.3060513
54 | 134.47 | 0.0005049 | -0.00024687 | 0.995 | 130.9 | -0.74 | 0.3060513
55 | 107.1 | 0.00053269 | -0.00028775 | 0.999 | 133.1 | -0.74 | 0.3060513
56 | 85.294 | 0.00056579 | -0.00033032 | 0.999 | 135.2 | -0.74 | 0.3060513
57 | 67.93 | 0.00060782 | -0.00038472 | 0.998 | 137.4 | -0.73 | 0.3060513
58 | 53.91 | 0.00066598 | -0.00043523 | 0.999 | 139.7 | -0.74 | 0.3060513
59 | 42.416 | 0.000736 | -0.00050051 | 0.999 | 142.2 | -0.74 | 0.3060513
60 | 33.064 | 0.00083523 | -0.00056086 | 0.999 | 144.6 | -0.74 | 0.3060513
61 | 25.518 | 0.00095637 | -0.00061528 | 0.998 | 147.3 | -0.74 | 0.3060513
62 | 19.484 | 0.001098 | -0.0006596 | 0.998 | 150.2 | -0.74 | 0.3060513
63 | 14.705 | 0.0012607 | -0.00066751 | 0.998 | 153.3 | -0.74 | 0.3060513
64 | 10.96 | 0.0014176 | -0.00064435 | 0.998 | 156.8 | -0.74 | 0.3060513
65 | 8.0607 | 0.0015502 | -0.00059391 | 0.998 | 160.7 | -0.74 | 0.3060513
66 | 5.8439 | 0.0016605 | -0.00056151 | 0.998 | 165.3 | -0.74 | 0.3060513
67 | 4.1726 | 0.0017696 | -0.00056335 | 0.998 | 170.7 | -0.74 | 0.3060513
68 | 2.9318 | 0.0019248 | -0.00055769 | 0.997 | 177.2 | -0.74 | 0.3060513
69 | 2.0259 | 0.0020936 | -0.00049909 | 0.998 | 186.7 | -0.73 | 0.3060513
70 | 1.3761 | 0.002239 | -0.00040279 | 0.998 | 198.9 | -0.74 | 0.3060513
71 | 0.91901 | 0.0023213 | -0.00027549 | 0.998 | 213.6 | -0.74 | 0.3060513
72 | 0.60383 | 0.0023823 | -0.00017618 | 0.997 | 232.6 | -0.73 | 0.3060513
73 | 0.39094 | 0.0023782 | -0.00010269 | 0.997 | 263.8 | -0.75 | 0.3060513
74 | 0.25002 | 0.0023755 | -7.0353e-05 | 0.996 | 299.3 | -0.74 | 0.3060513
75 | 0.15849 | 0.002359 | 5.0226e-07 | 0.996 | 346.1 | -0.74 | 0.3060513
76 | 0.1 | 0.0023856 | 8.7742e-06 | 0.996 | 406.4 | -0.74 | 0.3060513

## Sheet7
Number | Frequency / Hz | Z_Re / Ohm | Z_Im / Ohm | Sign | Time / s | Voltage / V | Current / A/cm^2
1 | 107.1 | 0.00052639 | -0.00028388 | 0.998 | 0 | -0.74 | 0.3060513
2 | 134.47 | 0.00049542 | -0.00024538 | 0.995 | 3.1 | -0.74 | 0.3060513
3 | 168.85 | 0.00047784 | -0.00021399 | 0.995 | 5.4 | -0.74 | 0.3060513
4 | 212.01 | 0.00045847 | -0.00018466 | 0.998 | 7.6 | -0.74 | 0.3060513
5 | 266.2 | 0.00044077 | -0.00016299 | 0.994 | 9.8 | -0.74 | 0.3060513
6 | 334.25 | 0.00042567 | -0.00014668 | 0.996 | 12.1 | -0.74 | 0.3060513
7 | 419.69 | 0.0004107 | -0.00012656 | 0.995 | 14.3 | -0.74 | 0.3060513
8 | 526.98 | 0.00039747 | -0.00011171 | 0.995 | 16.5 | -0.74 | 0.3060513
9 | 661.68 | 0.000384 | -0.00010095 | 0.998 | 18.8 | -0.74 | 0.3060513
10 | 830.83 | 0.00037379 | -8.5051e-05 | 0.994 | 20.9 | -0.74 | 0.3060513
11 | 1043.2 | 0.00036521 | -7.4534e-05 | 0.614 | 23.8 | -0.74 | 0.3060513
12 | 1309.9 | 0.00035965 | -6.6399e-05 | 0.621 | 27.1 | -0.74 | 0.3060513
13 | 1644.7 | 0.00034909 | -5.6237e-05 | 0.676 | 30.5 | -0.74 | 0.3060513
14 | 2065.1 | 0.00034602 | -4.9498e-05 | 0.728 | 33.9 | -0.74 | 0.3060513
15 | 2593 | 0.00034086 | -4.0844e-05 | 0.779 | 37.3 | -0.74 | 0.3060513
16 | 3255.8 | 0.00033745 | -3.6181e-05 | 0.86 | 40.1 | -0.74 | 0.3060513
17 | 4088.1 | 0.00033275 | -2.8989e-05 | 0.954 | 42.3 | -0.74 | 0.3060513
18 | 5133.1 | 0.00033115 | -2.1099e-05 | 0.98 | 44.5 | -0.74 | 0.3060513
19 | 6445.3 | 0.0003358 | -2.4877e-05 | 0.988 | 46.7 | -0.74 | 0.3060513
20 | 8092.8 | 0.00033241 | -1.9338e-05 | 0.991 | 48.9 | -0.74 | 0.3060513
21 | 10161 | 0.00033155 | -1.0853e-05 | 0.986 | 51.2 | -0.74 | 0.3060513
22 | 12759 | 0.00031404 | 5.0402e-06 | 0.988 | 53.3 | -0.74 | 0.3060513
23 | 16020 | 0.00030083 | -1.9767e-05 | 0.978 | 55.5 | -0.74 | 0.3060513
24 | 20116 | 0.00026463 | -1.628e-05 | 0.977 | 57.9 | -0.74 | 0.3060513
25 | 25258 | 0.00033514 | 7.8184e-05 | 0.957 | 60.1 | -0.74 | 0.3060513
26 | 31714 | 0.00040024 | 2.6332e-05 | 0.956 | 62.3 | -0.74 | 0.3060513
27 | 39821 | 0.00044565 | -3.176e-06 | 0.65 | 64.5 | -0.74 | 0.3060513
28 | 50000 | 0.00042085 | 0.00024301 | 0.944 | 66.7 | -0.74 | 0.3060513
29 | 39821 | 0.00039477 | 1.2197e-05 | 0.577 | 69 | -0.74 | 0.3060513
30 | 31714 | 0.00022901 | 5.8146e-06 | 0.926 | 71.2 | -0.74 | 0.3060513
31 | 25258 | 0.00032324 | 1.7333e-05 | 0.944 | 74 | -0.74 | 0.3060513
32 | 20116 | 0.00029743 | -5.1004e-07 | 0.965 | 76.7 | -0.74 | 0.3060513
33 | 16020 | 0.00030574 | 2.0874e-05 | 0.976 | 78.9 | -0.74 | 0.3060513
34 | 12759 | 0.00030699 | 1.946e-05 | 0.983 | 81.1 | -0.74 | 0.3060513
35 | 10161 | 0.00032597 | 4.5115e-07 | 0.995 | 83.3 | -0.74 | 0.3060513
36 | 8092.8 | 0.00032033 | -1.5789e-05 | 0.992 | 85.5 | -0.74 | 0.3060513
37 | 6445.3 | 0.00032885 | -2.5749e-05 | 0.991 | 87.7 | -0.74 | 0.3060513
38 | 5133.1 | 0.00032882 | -1.8505e-05 | 0.979 | 89.9 | -0.74 | 0.3060513
39 | 4088.1 | 0.00033285 | -3.1559e-05 | 0.952 | 92.2 | -0.74 | 0.3060513
40 | 3255.8 | 0.00033784 | -3.4415e-05 | 0.857 | 94.4 | -0.74 | 0.3060513
41 | 2593 | 0.00034142 | -4.5076e-05 | 0.779 | 97.1 | -0.74 | 0.3060513
42 | 2065.1 | 0.0003446 | -4.8026e-05 | 0.728 | 100.5 | -0.74 | 0.3060513
43 | 1644.7 | 0.00035152 | -5.5645e-05 | 0.676 | 103.8 | -0.74 | 0.3060513
44 | 1309.9 | 0.00035543 | -6.6703e-05 | 0.623 | 107.1 | -0.74 | 0.3060513
45 | 1043.2 | 0.00036427 | -7.6235e-05 | 0.615 | 110.6 | -0.74 | 0.3060513
46 | 830.83 | 0.0003744 | -9.045e-05 | 0.996 | 113.4 | -0.74 | 0.3060513
47 | 661.68 | 0.0003835 | -9.905e-05 | 0.995 | 115.5 | -0.74 | 0.3060513
48 | 526.98 | 0.00039376 | -0.00011405 | 0.998 | 117.7 | -0.74 | 0.3060513
49 | 419.69 | 0.0004095 | -0.00012887 | 0.997 | 119.9 | -0.74 | 0.3060513
50 | 334.25 | 0.00042526 | -0.00014407 | 0.997 | 122.1 | -0.74 | 0.3060513
51 | 266.2 | 0.00043976 | -0.00016449 | 0.996 | 124.3 | -0.74 | 0.3060513
52 | 212.01 | 0.0004552 | -0.00018412 | 0.995 | 126.5 | -0.74 | 0.3060513
53 | 168.85 | 0.00047697 | -0.00021581 | 0.996 | 128.7 | -0.74 | 0.3060513
54 | 134.47 | 0.00049933 | -0.00024845 | 0.995 | 130.9 | -0.74 | 0.3060513
55 | 107.1 | 0.00052941 | -0.00028616 | 0.999 | 133.1 | -0.74 | 0.3060513
56 | 85.294 | 0.00055972 | -0.00032757 | 0.999 | 135.2 | -0.74 | 0.3060513
57 | 67.93 | 0.00060772 | -0.0003789 | 0.998 | 137.4 | -0.74 | 0.3060513
58 | 53.91 | 0.00065679 | -0.00043284 | 0.999 | 139.7 | -0.74 | 0.3060513
59 | 42.416 | 0.00073255 | -0.00049322 | 0.999 | 142.2 | -0.74 | 0.3060513
60 | 33.064 | 0.00082887 | -0.00055514 | 0.999 | 144.6 | -0.74 | 0.3060513
61 | 25.518 | 0.00094479 | -0.00062046 | 0.998 | 147.3 | -0.74 | 0.3060513
62 | 19.484 | 0.0010918 | -0.0006528 | 0.998 | 150.2 | -0.74 | 0.3060513
63 | 14.705 | 0.0012464 | -0.00066436 | 0.998 | 153.3 | -0.74 | 0.3060513
64 | 10.96 | 0.0014046 | -0.00064781 | 0.998 | 156.8 | -0.74 | 0.3060513
65 | 8.0607 | 0.0015424 | -0.00059625 | 0.998 | 160.7 | -0.74 | 0.3060513
66 | 5.8439 | 0.0016469 | -0.00056538 | 0.998 | 165.3 | -0.74 | 0.3060513
67 | 4.1726 | 0.0017575 | -0.00056379 | 0.998 | 170.7 | -0.74 | 0.3060513
68 | 2.9318 | 0.0019134 | -0.00055403 | 0.997 | 177.2 | -0.74 | 0.3060513
69 | 2.0259 | 0.0020924 | -0.00051092 | 0.998 | 186.7 | -0.74 | 0.3060513
70 | 1.3761 | 0.0022267 | -0.00041568 | 0.998 | 198.9 | -0.74 | 0.3060513
71 | 0.91901 | 0.0023325 | -0.00029198 | 0.998 | 213.6 | -0.74 | 0.3060513
72 | 0.60383 | 0.002377 | -0.00017557 | 0.997 | 232.6 | -0.74 | 0.3060513
73 | 0.39094 | 0.0024073 | -0.00011938 | 0.997 | 263.8 | -0.75 | 0.3060513
74 | 0.25002 | 0.0023937 | -6.7196e-05 | 0.996 | 299.3 | -0.74 | 0.3060513
75 | 0.15849 | 0.0023822 | -1.9546e-05 | 0.996 | 346.1 | -0.74 | 0.3060513
76 | 0.1 | 0.0023697 | -1.7421e-06 | 0.996 | 406.4 | -0.74 | 0.3060513

## Sheet8
Number | Frequency / Hz | Z_Re / Ohm | Z_Im / Ohm | Sign | Time / s | Voltage / V | Current / A/cm^2
1 | 107.1 | 0.00051614 | -0.00027788 | 0.998 | 0 | -0.74 | 0.3060513
2 | 134.47 | 0.00049194 | -0.00024138 | 0.995 | 3.1 | -0.74 | 0.3060513
3 | 168.85 | 0.00046862 | -0.000208 | 0.995 | 5.4 | -0.74 | 0.3060513
4 | 212.01 | 0.00045315 | -0.00017947 | 0.998 | 7.6 | -0.74 | 0.3060513
5 | 266.2 | 0.00043578 | -0.00016031 | 0.994 | 9.8 | -0.74 | 0.3060513
6 | 334.25 | 0.00042382 | -0.00014233 | 0.996 | 12.1 | -0.74 | 0.3060513
7 | 419.69 | 0.00040895 | -0.00012293 | 0.995 | 14.3 | -0.74 | 0.3060513
8 | 526.98 | 0.00039248 | -0.00010976 | 0.995 | 16.5 | -0.74 | 0.3060513
9 | 661.68 | 0.00038464 | -9.5767e-05 | 0.998 | 18.8 | -0.74 | 0.3060513
10 | 830.83 | 0.00037316 | -8.4343e-05 | 0.994 | 20.9 | -0.74 | 0.3060513
11 | 1043.2 | 0.00036412 | -7.6116e-05 | 0.614 | 23.8 | -0.74 | 0.3060513
12 | 1309.9 | 0.00035778 | -6.3385e-05 | 0.621 | 27.1 | -0.74 | 0.3060513
13 | 1644.7 | 0.00035167 | -5.4036e-05 | 0.676 | 30.5 | -0.74 | 0.3060513
14 | 2065.1 | 0.00034588 | -4.6532e-05 | 0.728 | 33.9 | -0.74 | 0.3060513
15 | 2593 | 0.00034226 | -4.0512e-05 | 0.779 | 37.3 | -0.74 | 0.3060513
16 | 3255.8 | 0.00033755 | -3.5072e-05 | 0.86 | 40.1 | -0.74 | 0.3060513
17 | 4088.1 | 0.0003339 | -2.9247e-05 | 0.954 | 42.3 | -0.74 | 0.3060513
18 | 5133.1 | 0.00033546 | -2.805e-05 | 0.98 | 44.5 | -0.74 | 0.3060513
19 | 6445.3 | 0.00032791 | -1.5198e-05 | 0.988 | 46.7 | -0.74 | 0.3060513
20 | 8092.8 | 0.00032795 | -6.7683e-06 | 0.991 | 48.9 | -0.74 | 0.3060513
21 | 10161 | 0.00031812 | -1.3618e-05 | 0.986 | 51.2 | -0.74 | 0.3060513
22 | 12759 | 0.00030721 | -4.0921e-06 | 0.988 | 53.3 | -0.74 | 0.3060513
23 | 16020 | 0.0002729 | 2.2925e-05 | 0.978 | 55.5 | -0.74 | 0.3060513
24 | 20116 | 0.00031853 | 1.6009e-05 | 0.977 | 57.9 | -0.74 | 0.3060513
25 | 25258 | 0.00037159 | -2.8313e-05 | 0.957 | 60.1 | -0.74 | 0.3060513
26 | 31714 | 0.00042864 | 1.7618e-05 | 0.956 | 62.3 | -0.74 | 0.3060513
27 | 39821 | 0.00031742 | -1.1767e-05 | 0.65 | 64.5 | -0.74 | 0.3060513
28 | 50000 | 0.00053878 | 0.00010265 | 0.944 | 66.7 | -0.74 | 0.3060513
29 | 39821 | 0.00023393 | -1.8358e-05 | 0.577 | 69 | -0.74 | 0.3060513
30 | 31714 | 0.00026439 | 5.1809e-05 | 0.926 | 71.2 | -0.74 | 0.3060513
31 | 25258 | 0.00025459 | -1.2689e-05 | 0.944 | 74 | -0.74 | 0.3060513
32 | 20116 | 0.00032254 | 2.3829e-06 | 0.965 | 76.7 | -0.74 | 0.3060513
33 | 16020 | 0.00034385 | -1.9841e-06 | 0.976 | 78.9 | -0.74 | 0.3060513
34 | 12759 | 0.00031944 | -5.0014e-06 | 0.983 | 81.1 | -0.74 | 0.3060513
35 | 10161 | 0.00032466 | -1.9855e-05 | 0.995 | 83.3 | -0.74 | 0.3060513
36 | 8092.8 | 0.00033103 | -1.9586e-05 | 0.992 | 85.5 | -0.74 | 0.3060513
37 | 6445.3 | 0.00033538 | -2.5821e-05 | 0.991 | 87.7 | -0.74 | 0.3060513
38 | 5133.1 | 0.00033204 | -2.1383e-05 | 0.979 | 89.9 | -0.74 | 0.3060513
39 | 4088.1 | 0.00033513 | -2.8304e-05 | 0.952 | 92.2 | -0.74 | 0.3060513
40 | 3255.8 | 0.00033721 | -3.5809e-05 | 0.857 | 94.4 | -0.74 | 0.3060513
41 | 2593 | 0.0003406 | -3.9813e-05 | 0.779 | 97.1 | -0.74 | 0.3060513
42 | 2065.1 | 0.00034583 | -4.9102e-05 | 0.728 | 100.5 | -0.74 | 0.3060513
43 | 1644.7 | 0.00035099 | -5.5367e-05 | 0.676 | 103.8 | -0.74 | 0.3060513
44 | 1309.9 | 0.00035806 | -6.7839e-05 | 0.623 | 107.1 | -0.74 | 0.3060513
45 | 1043.2 | 0.00036305 | -7.4234e-05 | 0.615 | 110.6 | -0.74 | 0.3060513
46 | 830.83 | 0.0003719 | -8.6397e-05 | 0.996 | 113.4 | -0.74 | 0.3060513
47 | 661.68 | 0.00038334 | -9.5835e-05 | 0.995 | 115.5 | -0.74 | 0.3060513
48 | 526.98 | 0.00039027 | -0.0001094 | 0.998 | 117.7 | -0.74 | 0.3060513
49 | 419.69 | 0.00040564 | -0.00012412 | 0.997 | 119.9 | -0.74 | 0.3060513
50 | 334.25 | 0.00041983 | -0.00013838 | 0.997 | 122.1 | -0.74 | 0.3060513
51 | 266.2 | 0.00043772 | -0.00016071 | 0.996 | 124.3 | -0.74 | 0.3060513
52 | 212.01 | 0.00045028 | -0.00018042 | 0.995 | 126.5 | -0.74 | 0.3060513
53 | 168.85 | 0.00047293 | -0.00020844 | 0.996 | 128.7 | -0.74 | 0.3060513
54 | 134.47 | 0.00048946 | -0.00023776 | 0.995 | 130.9 | -0.74 | 0.3060513
55 | 107.1 | 0.00051903 | -0.00027896 | 0.999 | 133.1 | -0.74 | 0.3060513
56 | 85.294 | 0.00055033 | -0.00032356 | 0.999 | 135.2 | -0.74 | 0.3060513
57 | 67.93 | 0.00059253 | -0.00037265 | 0.998 | 137.4 | -0.74 | 0.3060513
58 | 53.91 | 0.00064461 | -0.00043423 | 0.999 | 139.7 | -0.74 | 0.3060513
59 | 42.416 | 0.00071827 | -0.00048993 | 0.999 | 142.2 | -0.74 | 0.3060513
60 | 33.064 | 0.00081043 | -0.00055928 | 0.999 | 144.6 | -0.74 | 0.3060513
61 | 25.518 | 0.00092308 | -0.00062138 | 0.998 | 147.3 | -0.74 | 0.3060513
62 | 19.484 | 0.0010727 | -0.00066196 | 0.998 | 150.2 | -0.74 | 0.3060513
63 | 14.705 | 0.0012306 | -0.00067683 | 0.998 | 153.3 | -0.74 | 0.3060513
64 | 10.96 | 0.0013943 | -0.00065973 | 0.998 | 156.8 | -0.74 | 0.3060513
65 | 8.0607 | 0.0015334 | -0.00061461 | 0.998 | 160.7 | -0.74 | 0.3060513
66 | 5.8439 | 0.0016385 | -0.00058415 | 0.998 | 165.3 | -0.74 | 0.3060513
67 | 4.1726 | 0.0017501 | -0.00058457 | 0.998 | 170.7 | -0.74 | 0.3060513
68 | 2.9318 | 0.0019017 | -0.00059858 | 0.997 | 177.2 | -0.74 | 0.3060513
69 | 2.0259 | 0.0020771 | -0.00058189 | 0.998 | 186.7 | -0.74 | 0.3060513
70 | 1.3761 | 0.002237 | -0.0005024 | 0.998 | 198.9 | -0.74 | 0.3060513
71 | 0.91901 | 0.0023855 | -0.00038162 | 0.998 | 213.6 | -0.74 | 0.3060513
72 | 0.60383 | 0.0024927 | -0.00027312 | 0.997 | 232.6 | -0.73 | 0.3060513
73 | 0.39094 | 0.0025157 | -0.00019267 | 0.997 | 263.8 | -0.75 | 0.3060513
74 | 0.25002 | 0.0025571 | -0.00013127 | 0.996 | 299.3 | -0.74 | 0.3060513
75 | 0.15849 | 0.002561 | -5.4757e-05 | 0.996 | 346.1 | -0.74 | 0.3060513
76 | 0.1 | 0.0025858 | -4.2101e-05 | 0.996 | 406.4 | -0.74 | 0.3060513

## Sheet9
Number | Frequency / Hz | Z_Re / Ohm | Z_Im / Ohm | Sign | Time / s | Voltage / V | Current / A/cm^2
1 | 107.1 | 0.00054497 | -0.00028078 | 0.998 | 0 | -0.73 | 0.3060513
2 | 134.47 | 0.00051511 | -0.00024285 | 0.995 | 3.1 | -0.73 | 0.3060513
3 | 168.85 | 0.00049331 | -0.00021176 | 0.995 | 5.4 | -0.73 | 0.3060513
4 | 212.01 | 0.00047487 | -0.00018711 | 0.998 | 7.6 | -0.73 | 0.3060513
5 | 266.2 | 0.0004596 | -0.00016336 | 0.994 | 9.8 | -0.73 | 0.3060513
6 | 334.25 | 0.00044354 | -0.00014472 | 0.996 | 12.1 | -0.73 | 0.3060513
7 | 419.69 | 0.00042944 | -0.00012471 | 0.995 | 14.3 | -0.73 | 0.3060513
8 | 526.98 | 0.00041764 | -0.00011052 | 0.995 | 16.5 | -0.73 | 0.3060513
9 | 661.68 | 0.00040834 | -0.00010056 | 0.998 | 18.8 | -0.73 | 0.3060513
10 | 830.83 | 0.00039375 | -8.5916e-05 | 0.994 | 20.9 | -0.73 | 0.3060513
11 | 1043.2 | 0.00038749 | -7.289e-05 | 0.614 | 23.8 | -0.73 | 0.3060513
12 | 1309.9 | 0.0003781 | -6.349e-05 | 0.621 | 27.1 | -0.73 | 0.3060513
13 | 1644.7 | 0.00037337 | -5.7123e-05 | 0.676 | 30.5 | -0.73 | 0.3060513
14 | 2065.1 | 0.00036879 | -4.738e-05 | 0.728 | 33.9 | -0.73 | 0.3060513
15 | 2593 | 0.00036253 | -4.0608e-05 | 0.779 | 37.3 | -0.73 | 0.3060513
16 | 3255.8 | 0.00035933 | -3.2241e-05 | 0.86 | 40.1 | -0.73 | 0.3060513
17 | 4088.1 | 0.00035728 | -2.7675e-05 | 0.954 | 42.3 | -0.72 | 0.3060513
18 | 5133.1 | 0.00035331 | -1.8622e-05 | 0.98 | 44.5 | -0.73 | 0.3060513
19 | 6445.3 | 0.00035648 | -1.7909e-05 | 0.988 | 46.7 | -0.72 | 0.3060513
20 | 8092.8 | 0.00034192 | -2.5352e-06 | 0.991 | 48.9 | -0.73 | 0.3060513
21 | 10161 | 0.00033238 | 5.0397e-06 | 0.986 | 51.2 | -0.73 | 0.3060513
22 | 12759 | 0.00033812 | -5.14e-07 | 0.988 | 53.3 | -0.72 | 0.3060513
23 | 16020 | 0.00035949 | -8.8539e-06 | 0.978 | 55.5 | -0.73 | 0.3060513
24 | 20116 | 0.00033386 | 5.2229e-06 | 0.977 | 57.9 | -0.73 | 0.3060513
25 | 25258 | 0.00040562 | 2.4073e-05 | 0.957 | 60.1 | -0.73 | 0.3060513
26 | 31714 | 0.00035002 | 5.2558e-05 | 0.956 | 62.3 | -0.73 | 0.3060513
27 | 39821 | 0.00041655 | 8.7277e-05 | 0.65 | 64.5 | -0.73 | 0.3060513
28 | 50000 | 0.00039512 | 6.8939e-05 | 0.944 | 66.7 | -0.73 | 0.3060513
29 | 39821 | 0.00026678 | -4.7523e-05 | 0.577 | 69 | -0.73 | 0.3060513
30 | 31714 | 0.00042443 | 0.0001169 | 0.926 | 71.2 | -0.73 | 0.3060513
31 | 25258 | 0.00032701 | 6.2282e-05 | 0.944 | 74 | -0.73 | 0.3060513
32 | 20116 | 0.000346 | -1.891e-05 | 0.965 | 76.7 | -0.73 | 0.3060513
33 | 16020 | 0.0003279 | -1.7615e-06 | 0.976 | 78.9 | -0.73 | 0.3060513
34 | 12759 | 0.00035609 | -7.4907e-06 | 0.983 | 81.1 | -0.73 | 0.3060513
35 | 10161 | 0.00032842 | -2.4195e-06 | 0.995 | 83.3 | -0.73 | 0.3060513
36 | 8092.8 | 0.00034387 | -1.1562e-05 | 0.992 | 85.5 | -0.73 | 0.3060513
37 | 6445.3 | 0.00035694 | -1.4497e-05 | 0.991 | 87.7 | -0.73 | 0.3060513
38 | 5133.1 | 0.00035254 | -2.7248e-05 | 0.979 | 89.9 | -0.73 | 0.3060513
39 | 4088.1 | 0.00035595 | -2.4505e-05 | 0.952 | 92.2 | -0.73 | 0.3060513
40 | 3255.8 | 0.00036142 | -2.93e-05 | 0.857 | 94.4 | -0.73 | 0.3060513
41 | 2593 | 0.00036296 | -4.1431e-05 | 0.779 | 97.1 | -0.73 | 0.3060513
42 | 2065.1 | 0.00036577 | -4.6598e-05 | 0.728 | 100.5 | -0.73 | 0.3060513
43 | 1644.7 | 0.00037291 | -5.455e-05 | 0.676 | 103.8 | -0.73 | 0.3060513
44 | 1309.9 | 0.00037911 | -6.2587e-05 | 0.623 | 107.1 | -0.73 | 0.3060513
45 | 1043.2 | 0.00038365 | -7.6047e-05 | 0.615 | 110.6 | -0.73 | 0.3060513
46 | 830.83 | 0.00039463 | -8.3919e-05 | 0.996 | 113.4 | -0.73 | 0.3060513
47 | 661.68 | 0.00039961 | -9.8064e-05 | 0.995 | 115.5 | -0.73 | 0.3060513
48 | 526.98 | 0.00041157 | -0.00011236 | 0.998 | 117.7 | -0.73 | 0.3060513
49 | 419.69 | 0.00042835 | -0.00012551 | 0.997 | 119.9 | -0.73 | 0.3060513
50 | 334.25 | 0.00044227 | -0.00014046 | 0.997 | 122.1 | -0.73 | 0.3060513
51 | 266.2 | 0.00046018 | -0.00016011 | 0.996 | 124.3 | -0.73 | 0.3060513
52 | 212.01 | 0.00047239 | -0.00018347 | 0.995 | 126.5 | -0.73 | 0.3060513
53 | 168.85 | 0.00049749 | -0.00021304 | 0.996 | 128.7 | -0.74 | 0.3060513
54 | 134.47 | 0.00051429 | -0.00024109 | 0.995 | 130.9 | -0.73 | 0.3060513
55 | 107.1 | 0.00054702 | -0.00028273 | 0.999 | 133.1 | -0.73 | 0.3060513
56 | 85.294 | 0.00057544 | -0.00032647 | 0.999 | 135.2 | -0.73 | 0.3060513
57 | 67.93 | 0.0006125 | -0.00037994 | 0.998 | 137.4 | -0.73 | 0.3060513
58 | 53.91 | 0.0006643 | -0.00043466 | 0.999 | 139.7 | -0.73 | 0.3060513
59 | 42.416 | 0.00073055 | -0.00050468 | 0.999 | 142.2 | -0.73 | 0.3060513
60 | 33.064 | 0.00082693 | -0.00057404 | 0.999 | 144.6 | -0.73 | 0.3060513
61 | 25.518 | 0.00093205 | -0.00063428 | 0.998 | 147.3 | -0.73 | 0.3060513
62 | 19.484 | 0.0010776 | -0.0006989 | 0.998 | 150.2 | -0.73 | 0.3060513
63 | 14.705 | 0.0012381 | -0.00073561 | 0.998 | 153.3 | -0.73 | 0.3060513
64 | 10.96 | 0.0014114 | -0.00074321 | 0.998 | 156.8 | -0.73 | 0.3060513
65 | 8.0607 | 0.0015524 | -0.0007238 | 0.998 | 160.7 | -0.73 | 0.3060513
66 | 5.8439 | 0.0016747 | -0.00069208 | 0.998 | 165.3 | -0.73 | 0.3060513
67 | 4.1726 | 0.0017529 | -0.00070515 | 0.998 | 170.7 | -0.73 | 0.3060513
68 | 2.9318 | 0.0018785 | -0.00084 | 0.997 | 177.2 | -0.73 | 0.3060513
69 | 2.0259 | 0.0020685 | -0.0010219 | 0.998 | 186.7 | -0.73 | 0.3060513
70 | 1.3761 | 0.0024326 | -0.0012316 | 0.998 | 198.9 | -0.73 | 0.3060513
71 | 0.91901 | 0.0029405 | -0.0012562 | 0.998 | 213.6 | -0.73 | 0.3060513
72 | 0.60383 | 0.0034979 | -0.001206 | 0.997 | 232.6 | -0.72 | 0.3060513
73 | 0.39094 | 0.0037489 | -0.00088868 | 0.997 | 263.8 | -0.75 | 0.3060513
74 | 0.25002 | 0.0042693 | -0.00079825 | 0.996 | 299.3 | -0.73 | 0.3060513
75 | 0.15849 | 0.0042966 | -0.00035306 | 0.996 | 346.1 | -0.72 | 0.3060513
76 | 0.1 | 0.004334 | -0.00029683 | 0.996 | 406.4 | -0.72 | 0.3060513