## Sheet1
Number | Frequency / Hz | Z_Re / Ohm | Z_Im / Ohm | Sign | Time / s | Voltage / V | Current / A/cm^2
1 | 107.1 | 0.012785 | -0.0060227 | 0.998 | 0 | -15.69 | 0.7061538
2 | 134.47 | 0.012114 | -0.0052883 | 0.995 | 3.1 | -15.69 | 0.7061538
3 | 168.85 | 0.011552 | -0.0046439 | 0.996 | 5.3 | -15.7 | 0.7061538
4 | 212.01 | 0.011115 | -0.0040779 | 0.998 | 7.6 | -15.7 | 0.7061538
5 | 266.2 | 0.010681 | -0.0036059 | 0.998 | 9.8 | -15.7 | 0.7061538
6 | 334.25 | 0.010338 | -0.0032105 | 0.997 | 12 | -15.71 | 0.7061538
7 | 419.69 | 0.010005 | -0.002876 | 0.996 | 14.1 | -15.71 | 0.7061538
8 | 526.98 | 0.0096711 | -0.0025699 | 0.995 | 16.4 | -15.7 | 0.7061538
9 | 661.68 | 0.0093955 | -0.0022779 | 0.998 | 18.6 | -15.69 | 0.7061538
10 | 830.83 | 0.0091494 | -0.0020066 | 0.981 | 20.7 | -15.69 | 0.7061538
11 | 1043.2 | 0.0089127 | -0.0017307 | 0.588 | 22.9 | -15.69 | 0.7061538
12 | 1309.9 | 0.0087582 | -0.0015087 | 0.622 | 25.2 | -15.69 | 0.7061538
13 | 1644.7 | 0.0085976 | -0.0013343 | 0.67 | 27.4 | -15.7 | 0.7061538
14 | 2065.1 | 0.0084604 | -0.001162 | 0.699 | 29.6 | -15.7 | 0.7061538
15 | 2593 | 0.008358 | -0.0010063 | 0.735 | 31.8 | -15.7 | 0.7061538
16 | 3255.8 | 0.0082614 | -0.00088958 | 0.785 | 33.9 | -15.7 | 0.7061538
17 | 4088.1 | 0.0081803 | -0.0007915 | 0.889 | 36.1 | -15.67 | 0.7061538
18 | 5133.1 | 0.0081045 | -0.00074276 | 0.978 | 38.4 | -15.68 | 0.7061538
19 | 6445.3 | 0.0080159 | -0.00069835 | 0.99 | 40.5 | -15.68 | 0.7061538
20 | 8092.8 | 0.0078612 | -0.00071143 | 0.991 | 42.7 | -15.68 | 0.7061538
21 | 10161 | 0.0076605 | -0.00075849 | 0.992 | 44.9 | -15.69 | 0.7061538
22 | 12759 | 0.0074489 | -0.00083819 | 0.989 | 47.1 | -15.69 | 0.7061538
23 | 16020 | 0.0069854 | -0.0009119 | 0.992 | 49.3 | -15.7 | 0.7061538
24 | 20116 | 0.0062337 | -0.0011245 | 0.989 | 51.5 | -15.7 | 0.7061538
25 | 25258 | 0.0053609 | -0.0015802 | 0.971 | 53.6 | -15.7 | 0.7061538
26 | 31714 | 0.0036041 | -0.0018179 | 0.976 | 55.9 | -15.69 | 0.7061538
27 | 39821 | 0.00023305 | -0.00054917 | 0.656 | 58.7 | -15.68 | 0.7061538
28 | 50000 | -0.002184 | -0.0036851 | 0.942 | 61.4 | -15.68 | 0.7061538
29 | 39821 | 0.0012017 | -0.0027303 | 0.934 | 63.6 | -15.69 | 0.7061538
30 | 31714 | 0.0033642 | -0.001742 | 0.957 | 65.8 | -15.69 | 0.7061538
31 | 25258 | 0.0051411 | -0.0013504 | 0.983 | 68 | -15.69 | 0.7061538
32 | 20116 | 0.0062182 | -0.0013089 | 0.98 | 70.1 | -15.69 | 0.7061538
33 | 16020 | 0.0068125 | -0.0010291 | 0.99 | 72.3 | -15.69 | 0.7061538
34 | 12759 | 0.0073745 | -0.00090502 | 0.994 | 74.5 | -15.69 | 0.7061538
35 | 10161 | 0.007752 | -0.00079162 | 0.997 | 76.7 | -15.68 | 0.7061538
36 | 8092.8 | 0.0078966 | -0.00071137 | 0.996 | 78.9 | -15.68 | 0.7061538
37 | 6445.3 | 0.0080231 | -0.00067743 | 0.992 | 81.1 | -15.67 | 0.7061538
38 | 5133.1 | 0.0080855 | -0.00072726 | 0.982 | 83.3 | -15.68 | 0.7061538
39 | 4088.1 | 0.0081764 | -0.00078299 | 0.892 | 85.5 | -15.69 | 0.7061538
40 | 3255.8 | 0.0082431 | -0.00088819 | 0.789 | 87.7 | -15.69 | 0.7061538
41 | 2593 | 0.0083612 | -0.0010224 | 0.734 | 89.9 | -15.69 | 0.7061538
42 | 2065.1 | 0.0084689 | -0.0011714 | 0.704 | 92.2 | -15.69 | 0.7061538
43 | 1644.7 | 0.0086077 | -0.0013478 | 0.67 | 94.4 | -15.69 | 0.7061538
44 | 1309.9 | 0.0087495 | -0.0015167 | 0.622 | 96.5 | -15.68 | 0.7061538
45 | 1043.2 | 0.008904 | -0.0017332 | 0.587 | 98.7 | -15.68 | 0.7061538
46 | 830.83 | 0.0091168 | -0.0019983 | 0.982 | 100.9 | -15.67 | 0.7061538
47 | 661.68 | 0.009371 | -0.0022689 | 0.994 | 103.1 | -15.67 | 0.7061538
48 | 526.98 | 0.0096545 | -0.0025611 | 0.995 | 105.3 | -15.67 | 0.7061538
49 | 419.69 | 0.0099615 | -0.002858 | 0.997 | 107.5 | -15.68 | 0.7061538
50 | 334.25 | 0.010322 | -0.0032317 | 0.998 | 109.6 | -15.68 | 0.7061538
51 | 266.2 | 0.010678 | -0.0036263 | 0.995 | 111.8 | -15.68 | 0.7061538
52 | 212.01 | 0.011086 | -0.0040609 | 0.997 | 114 | -15.68 | 0.7061538
53 | 168.85 | 0.011539 | -0.0046319 | 0.997 | 116.1 | -15.68 | 0.7061538
54 | 134.47 | 0.012107 | -0.0052848 | 0.995 | 118.3 | -15.68 | 0.7061538
55 | 107.1 | 0.012726 | -0.0060274 | 0.999 | 120.5 | -15.66 | 0.7061538
56 | 85.294 | 0.01354 | -0.0068599 | 0.998 | 122.7 | -15.68 | 0.7061538
57 | 67.93 | 0.014526 | -0.0077712 | 0.999 | 124.9 | -15.68 | 0.7061538
58 | 53.91 | 0.015845 | -0.0087888 | 0.999 | 127.2 | -15.67 | 0.7061538
59 | 42.416 | 0.017391 | -0.0097768 | 0.999 | 129.6 | -15.69 | 0.7061538
60 | 33.064 | 0.019291 | -0.010699 | 0.998 | 132.1 | -15.67 | 0.7061538
61 | 25.518 | 0.021515 | -0.011428 | 0.999 | 134.7 | -15.66 | 0.7061538
62 | 19.484 | 0.023931 | -0.011846 | 0.999 | 137.6 | -15.69 | 0.7061538
63 | 14.705 | 0.026133 | -0.01188 | 0.999 | 141.4 | -15.71 | 0.7061538
64 | 10.96 | 0.028413 | -0.012184 | 0.999 | 145.5 | -15.69 | 0.7061538
65 | 8.0607 | 0.031111 | -0.012659 | 0.998 | 149.5 | -15.6 | 0.7061538
66 | 5.8439 | 0.034543 | -0.012892 | 0.998 | 154 | -15.71 | 0.7061538
67 | 4.1726 | 0.038401 | -0.012217 | 0.997 | 159.4 | -15.87 | 0.7061538
68 | 2.9318 | 0.041791 | -0.010305 | 0.996 | 166 | -15.19 | 0.7061538
69 | 2.0259 | 0.044284 | -0.0078395 | 0.995 | 174.1 | -16.12 | 0.7061538
70 | 1.3761 | 0.045457 | -0.0053961 | 0.995 | 184.8 | -16.02 | 0.7061538
71 | 0.91901 | 0.046316 | -0.0033202 | 0.994 | 199.5 | -15.91 | 0.7061538
72 | 0.60383 | 0.04618 | -0.0019448 | 0.993 | 218.5 | -15.04 | 0.7061538
73 | 0.39094 | 0.04617 | -0.0010264 | 0.995 | 249.6 | -15.72 | 0.7061538
74 | 0.25002 | 0.046242 | -0.00022369 | 0.995 | 285.1 | -15.7 | 0.7061538
75 | 0.15849 | 0.046131 | 0.00053534 | 0.993 | 350.1 | -15.67 | 0.7061538
76 | 0.1 | 0.045693 | 0.001023 | 0.994 | 410.3 | -15.77 | 0.7061538

## Sheet2
Number | Frequency / Hz | Z_Re / Ohm | Z_Im / Ohm | Sign | Time / s | Voltage / V | Current / A/cm^2
1 | 107.1 | 0.0005356 | -0.00025272 | 0.998 | 0 | -0.65 | 0.7061538
2 | 134.47 | 0.00050863 | -0.00022143 | 0.995 | 3.1 | -0.65 | 0.7061538
3 | 168.85 | 0.0004845 | -0.00019479 | 0.996 | 5.3 | -0.65 | 0.7061538
4 | 212.01 | 0.0004642 | -0.00017073 | 0.998 | 7.6 | -0.65 | 0.7061538
5 | 266.2 | 0.00044812 | -0.00015333 | 0.998 | 9.8 | -0.65 | 0.7061538
6 | 334.25 | 0.00043223 | -0.00013568 | 0.997 | 12 | -0.65 | 0.7061538
7 | 419.69 | 0.00041775 | -0.00012178 | 0.996 | 14.1 | -0.65 | 0.7061538
8 | 526.98 | 0.00040399 | -0.00010987 | 0.995 | 16.4 | -0.65 | 0.7061538
9 | 661.68 | 0.0003933 | -9.6689e-05 | 0.998 | 18.6 | -0.65 | 0.7061538
10 | 830.83 | 0.00038261 | -8.6187e-05 | 0.981 | 20.7 | -0.65 | 0.7061538
11 | 1043.2 | 0.00037045 | -7.6058e-05 | 0.588 | 22.9 | -0.65 | 0.7061538
12 | 1309.9 | 0.00036323 | -6.6358e-05 | 0.622 | 25.2 | -0.65 | 0.7061538
13 | 1644.7 | 0.00035682 | -5.7591e-05 | 0.67 | 27.4 | -0.65 | 0.7061538
14 | 2065.1 | 0.00035091 | -5.097e-05 | 0.699 | 29.6 | -0.65 | 0.7061538
15 | 2593 | 0.00034546 | -4.1734e-05 | 0.735 | 31.8 | -0.65 | 0.7061538
16 | 3255.8 | 0.00034079 | -3.6827e-05 | 0.785 | 33.9 | -0.65 | 0.7061538
17 | 4088.1 | 0.00033706 | -2.9828e-05 | 0.889 | 36.1 | -0.65 | 0.7061538
18 | 5133.1 | 0.00033583 | -2.5552e-05 | 0.978 | 38.4 | -0.65 | 0.7061538
19 | 6445.3 | 0.00033334 | -2.0045e-05 | 0.99 | 40.5 | -0.65 | 0.7061538
20 | 8092.8 | 0.00033215 | -1.8664e-05 | 0.991 | 42.7 | -0.65 | 0.7061538
21 | 10161 | 0.00032569 | -1.5501e-05 | 0.992 | 44.9 | -0.65 | 0.7061538
22 | 12759 | 0.00032133 | -2.4081e-06 | 0.989 | 47.1 | -0.65 | 0.7061538
23 | 16020 | 0.00032593 | -3.8992e-06 | 0.992 | 49.3 | -0.65 | 0.7061538
24 | 20116 | 0.00032223 | -1.8403e-06 | 0.989 | 51.5 | -0.65 | 0.7061538
25 | 25258 | 0.00030493 | 1.0154e-05 | 0.971 | 53.6 | -0.65 | 0.7061538
26 | 31714 | 0.00035267 | -1.4702e-06 | 0.976 | 55.9 | -0.65 | 0.7061538
27 | 39821 | 0.00030545 | -1.6568e-05 | 0.656 | 58.7 | -0.65 | 0.7061538
28 | 50000 | 0.00034587 | 1.0548e-05 | 0.942 | 61.4 | -0.65 | 0.7061538
29 | 39821 | 0.00037621 | 1.1576e-05 | 0.934 | 63.6 | -0.65 | 0.7061538
30 | 31714 | 0.00035226 | 4.7842e-05 | 0.957 | 65.8 | -0.65 | 0.7061538
31 | 25258 | 0.00032871 | -2.1421e-06 | 0.983 | 68 | -0.65 | 0.7061538
32 | 20116 | 0.00031455 | -9.4522e-06 | 0.98 | 70.1 | -0.65 | 0.7061538
33 | 16020 | 0.0003295 | 3.2541e-06 | 0.99 | 72.3 | -0.65 | 0.7061538
34 | 12759 | 0.00033282 | -1.1397e-05 | 0.994 | 74.5 | -0.65 | 0.7061538
35 | 10161 | 0.00032352 | -1.1932e-05 | 0.997 | 76.7 | -0.65 | 0.7061538
36 | 8092.8 | 0.00032905 | -1.688e-05 | 0.996 | 78.9 | -0.65 | 0.7061538
37 | 6445.3 | 0.00033164 | -1.9206e-05 | 0.992 | 81.1 | -0.65 | 0.7061538
38 | 5133.1 | 0.00033469 | -2.7054e-05 | 0.982 | 83.3 | -0.65 | 0.7061538
39 | 4088.1 | 0.00033702 | -2.9658e-05 | 0.892 | 85.5 | -0.65 | 0.7061538
40 | 3255.8 | 0.0003408 | -3.6001e-05 | 0.789 | 87.7 | -0.65 | 0.7061538
41 | 2593 | 0.00034581 | -4.3829e-05 | 0.734 | 89.9 | -0.65 | 0.7061538
42 | 2065.1 | 0.00035042 | -4.9632e-05 | 0.704 | 92.2 | -0.65 | 0.7061538
43 | 1644.7 | 0.0003558 | -5.7941e-05 | 0.67 | 94.4 | -0.65 | 0.7061538
44 | 1309.9 | 0.00036304 | -6.6609e-05 | 0.622 | 96.5 | -0.65 | 0.7061538
45 | 1043.2 | 0.00037066 | -7.7399e-05 | 0.587 | 98.7 | -0.65 | 0.7061538
46 | 830.83 | 0.00038 | -8.5081e-05 | 0.982 | 100.9 | -0.65 | 0.7061538
47 | 661.68 | 0.00039221 | -9.6617e-05 | 0.994 | 103.1 | -0.65 | 0.7061538
48 | 526.98 | 0.00040385 | -0.00010881 | 0.995 | 105.3 | -0.65 | 0.7061538
49 | 419.69 | 0.00041683 | -0.00012126 | 0.997 | 107.5 | -0.65 | 0.7061538
50 | 334.25 | 0.0004336 | -0.00013726 | 0.998 | 109.6 | -0.65 | 0.7061538
51 | 266.2 | 0.00044673 | -0.00015332 | 0.995 | 111.8 | -0.65 | 0.7061538
52 | 212.01 | 0.00046603 | -0.00017045 | 0.997 | 114 | -0.65 | 0.7061538
53 | 168.85 | 0.00048501 | -0.00019393 | 0.997 | 116.1 | -0.65 | 0.7061538
54 | 134.47 | 0.0005094 | -0.00022239 | 0.995 | 118.3 | -0.65 | 0.7061538
55 | 107.1 | 0.00053496 | -0.00025174 | 0.999 | 120.5 | -0.65 | 0.7061538
56 | 85.294 | 0.00057005 | -0.000286 | 0.998 | 122.7 | -0.65 | 0.7061538
57 | 67.93 | 0.00061133 | -0.00032244 | 0.999 | 124.9 | -0.65 | 0.7061538
58 | 53.91 | 0.00066359 | -0.00036157 | 0.999 | 127.2 | -0.65 | 0.7061538
59 | 42.416 | 0.00072953 | -0.00040042 | 0.999 | 129.6 | -0.65 | 0.7061538
60 | 33.064 | 0.00080633 | -0.00043603 | 0.998 | 132.1 | -0.65 | 0.7061538
61 | 25.518 | 0.00089784 | -0.00046261 | 0.999 | 134.7 | -0.65 | 0.7061538
62 | 19.484 | 0.00099388 | -0.00047815 | 0.999 | 137.6 | -0.65 | 0.7061538
63 | 14.705 | 0.0010909 | -0.00048271 | 0.999 | 141.4 | -0.65 | 0.7061538
64 | 10.96 | 0.0011908 | -0.00048939 | 0.999 | 145.5 | -0.65 | 0.7061538
65 | 8.0607 | 0.001307 | -0.00049541 | 0.998 | 149.5 | -0.65 | 0.7061538
66 | 5.8439 | 0.0014418 | -0.0004826 | 0.998 | 154 | -0.65 | 0.7061538
67 | 4.1726 | 0.0015789 | -0.00043169 | 0.997 | 159.4 | -0.65 | 0.7061538
68 | 2.9318 | 0.0016873 | -0.0003517 | 0.996 | 166 | -0.65 | 0.7061538
69 | 2.0259 | 0.0017623 | -0.00025899 | 0.995 | 174.1 | -0.65 | 0.7061538
70 | 1.3761 | 0.0017949 | -0.00017752 | 0.995 | 184.8 | -0.65 | 0.7061538
71 | 0.91901 | 0.0018181 | -0.00010328 | 0.994 | 199.5 | -0.65 | 0.7061538
72 | 0.60383 | 0.0018115 | -5.9521e-05 | 0.993 | 218.5 | -0.64 | 0.7061538
73 | 0.39094 | 0.0018131 | -3.3334e-05 | 0.995 | 249.6 | -0.65 | 0.7061538
74 | 0.25002 | 0.0018116 | 6.0995e-08 | 0.995 | 285.1 | -0.65 | 0.7061538
75 | 0.15849 | 0.0018066 | 2.7599e-05 | 0.993 | 350.1 | -0.65 | 0.7061538
76 | 0.1 | 0.0017891 | 4.9239e-05 | 0.994 | 410.3 | -0.65 | 0.7061538

## Sheet3
Number | Frequency / Hz | Z_Re / Ohm | Z_Im / Ohm | Sign | Time / s | Voltage / V | Current / A/cm^2
1 | 107.1 | 0.00052227 | -0.00024662 | 0.998 | 0 | -0.65 | 0.7061538
2 | 134.47 | 0.00049627 | -0.00021629 | 0.995 | 3.1 | -0.65 | 0.7061538
3 | 168.85 | 0.00047237 | -0.00019098 | 0.996 | 5.3 | -0.65 | 0.7061538
4 | 212.01 | 0.00045515 | -0.00016645 | 0.998 | 7.6 | -0.65 | 0.7061538
5 | 266.2 | 0.00043746 | -0.00014643 | 0.998 | 9.8 | -0.65 | 0.7061538
6 | 334.25 | 0.0004229 | -0.00013074 | 0.997 | 12 | -0.66 | 0.7061538
7 | 419.69 | 0.0004095 | -0.00011642 | 0.996 | 14.1 | -0.66 | 0.7061538
8 | 526.98 | 0.00039477 | -0.00010507 | 0.995 | 16.4 | -0.66 | 0.7061538
9 | 661.68 | 0.00038522 | -8.9983e-05 | 0.998 | 18.6 | -0.65 | 0.7061538
10 | 830.83 | 0.00037423 | -8.0717e-05 | 0.981 | 20.7 | -0.65 | 0.7061538
11 | 1043.2 | 0.00036665 | -7.077e-05 | 0.588 | 22.9 | -0.65 | 0.7061538
12 | 1309.9 | 0.0003576 | -6.2256e-05 | 0.622 | 25.2 | -0.65 | 0.7061538
13 | 1644.7 | 0.00035228 | -5.2231e-05 | 0.67 | 27.4 | -0.65 | 0.7061538
14 | 2065.1 | 0.00034659 | -4.5149e-05 | 0.699 | 29.6 | -0.65 | 0.7061538
15 | 2593 | 0.00034295 | -3.6925e-05 | 0.735 | 31.8 | -0.65 | 0.7061538
16 | 3255.8 | 0.00033862 | -3.2737e-05 | 0.785 | 33.9 | -0.65 | 0.7061538
17 | 4088.1 | 0.00033648 | -2.4809e-05 | 0.889 | 36.1 | -0.65 | 0.7061538
18 | 5133.1 | 0.00033387 | -2.1362e-05 | 0.978 | 38.4 | -0.65 | 0.7061538
19 | 6445.3 | 0.00033574 | -1.8624e-05 | 0.99 | 40.5 | -0.65 | 0.7061538
20 | 8092.8 | 0.00032581 | -1.4343e-05 | 0.991 | 42.7 | -0.65 | 0.7061538
21 | 10161 | 0.00032235 | -1.3176e-05 | 0.992 | 44.9 | -0.65 | 0.7061538
22 | 12759 | 0.00032264 | -9.7249e-08 | 0.989 | 47.1 | -0.65 | 0.7061538
23 | 16020 | 0.00032326 | 5.479e-06 | 0.992 | 49.3 | -0.65 | 0.7061538
24 | 20116 | 0.00030187 | -1.0456e-05 | 0.989 | 51.5 | -0.65 | 0.7061538
25 | 25258 | 0.00032792 | 2.0503e-05 | 0.971 | 53.6 | -0.65 | 0.7061538
26 | 31714 | 0.00032945 | 6.2337e-06 | 0.976 | 55.9 | -0.65 | 0.7061538
27 | 39821 | 0.00035212 | 2.7675e-05 | 0.656 | 58.7 | -0.65 | 0.7061538
28 | 50000 | 0.0003245 | -2.7486e-05 | 0.942 | 61.4 | -0.65 | 0.7061538
29 | 39821 | 0.00032099 | 1.4829e-05 | 0.934 | 63.6 | -0.65 | 0.7061538
30 | 31714 | 0.00030901 | -4.2606e-06 | 0.957 | 65.8 | -0.65 | 0.7061538
31 | 25258 | 0.00032087 | 6.1067e-06 | 0.983 | 68 | -0.65 | 0.7061538
32 | 20116 | 0.00033913 | 1.2314e-05 | 0.98 | 70.1 | -0.65 | 0.7061538
33 | 16020 | 0.00032703 | 6.3648e-07 | 0.99 | 72.3 | -0.65 | 0.7061538
34 | 12759 | 0.00033393 | -9.7825e-06 | 0.994 | 74.5 | -0.65 | 0.7061538
35 | 10161 | 0.00032765 | -9.0322e-06 | 0.997 | 76.7 | -0.65 | 0.7061538
36 | 8092.8 | 0.00033032 | -1.5345e-05 | 0.996 | 78.9 | -0.65 | 0.7061538
37 | 6445.3 | 0.0003289 | -1.7011e-05 | 0.992 | 81.1 | -0.65 | 0.7061538
38 | 5133.1 | 0.00033141 | -1.986e-05 | 0.982 | 83.3 | -0.65 | 0.7061538
39 | 4088.1 | 0.00033589 | -2.7857e-05 | 0.892 | 85.5 | -0.65 | 0.7061538
40 | 3255.8 | 0.0003386 | -3.2301e-05 | 0.789 | 87.7 | -0.65 | 0.7061538
41 | 2593 | 0.00034347 | -3.9337e-05 | 0.734 | 89.9 | -0.65 | 0.7061538
42 | 2065.1 | 0.00034561 | -4.5158e-05 | 0.704 | 92.2 | -0.65 | 0.7061538
43 | 1644.7 | 0.00035338 | -5.3847e-05 | 0.67 | 94.4 | -0.65 | 0.7061538
44 | 1309.9 | 0.00035771 | -6.0979e-05 | 0.622 | 96.5 | -0.65 | 0.7061538
45 | 1043.2 | 0.00036542 | -7.0379e-05 | 0.587 | 98.7 | -0.65 | 0.7061538
46 | 830.83 | 0.00037383 | -8.0471e-05 | 0.982 | 100.9 | -0.65 | 0.7061538
47 | 661.68 | 0.00038467 | -9.1645e-05 | 0.994 | 103.1 | -0.65 | 0.7061538
48 | 526.98 | 0.00039568 | -0.00010319 | 0.995 | 105.3 | -0.65 | 0.7061538
49 | 419.69 | 0.00040831 | -0.00011554 | 0.997 | 107.5 | -0.65 | 0.7061538
50 | 334.25 | 0.00042298 | -0.00013097 | 0.998 | 109.6 | -0.65 | 0.7061538
51 | 266.2 | 0.00043826 | -0.00014794 | 0.995 | 111.8 | -0.65 | 0.7061538
52 | 212.01 | 0.00045455 | -0.00016594 | 0.997 | 114 | -0.65 | 0.7061538
53 | 168.85 | 0.00047218 | -0.00018877 | 0.997 | 116.1 | -0.65 | 0.7061538
54 | 134.47 | 0.00049609 | -0.0002168 | 0.995 | 118.3 | -0.65 | 0.7061538
55 | 107.1 | 0.00052034 | -0.00024614 | 0.999 | 120.5 | -0.65 | 0.7061538
56 | 85.294 | 0.00055413 | -0.00028005 | 0.998 | 122.7 | -0.65 | 0.7061538
57 | 67.93 | 0.00059543 | -0.00031731 | 0.999 | 124.9 | -0.65 | 0.7061538
58 | 53.91 | 0.00064506 | -0.00035773 | 0.999 | 127.2 | -0.65 | 0.7061538
59 | 42.416 | 0.00070951 | -0.00039681 | 0.999 | 129.6 | -0.65 | 0.7061538
60 | 33.064 | 0.00078746 | -0.00043177 | 0.998 | 132.1 | -0.65 | 0.7061538
61 | 25.518 | 0.00087693 | -0.00046088 | 0.999 | 134.7 | -0.65 | 0.7061538
62 | 19.484 | 0.00097316 | -0.00047532 | 0.999 | 137.6 | -0.65 | 0.7061538
63 | 14.705 | 0.0010658 | -0.00047717 | 0.999 | 141.4 | -0.65 | 0.7061538
64 | 10.96 | 0.0011554 | -0.00048866 | 0.999 | 145.5 | -0.65 | 0.7061538
65 | 8.0607 | 0.0012645 | -0.00051129 | 0.998 | 149.5 | -0.65 | 0.7061538
66 | 5.8439 | 0.0014016 | -0.00052284 | 0.998 | 154 | -0.65 | 0.7061538
67 | 4.1726 | 0.0015592 | -0.00049659 | 0.997 | 159.4 | -0.65 | 0.7061538
68 | 2.9318 | 0.0016972 | -0.0004187 | 0.996 | 166 | -0.65 | 0.7061538
69 | 2.0259 | 0.0018023 | -0.0003219 | 0.995 | 174.1 | -0.65 | 0.7061538
70 | 1.3761 | 0.0018496 | -0.00022336 | 0.995 | 184.8 | -0.66 | 0.7061538
71 | 0.91901 | 0.0018791 | -0.00013701 | 0.994 | 199.5 | -0.66 | 0.7061538
72 | 0.60383 | 0.0018721 | -7.7891e-05 | 0.993 | 218.5 | -0.65 | 0.7061538
73 | 0.39094 | 0.0018758 | -5.2489e-05 | 0.995 | 249.6 | -0.65 | 0.7061538
74 | 0.25002 | 0.0018804 | -1.2797e-05 | 0.995 | 285.1 | -0.65 | 0.7061538
75 | 0.15849 | 0.0018789 | 1.3014e-05 | 0.993 | 350.1 | -0.65 | 0.7061538
76 | 0.1 | 0.0018669 | 3.7897e-05 | 0.994 | 410.3 | -0.65 | 0.7061538

## Sheet4
Number | Frequency / Hz | Z_Re / Ohm | Z_Im / Ohm | Sign | Time / s | Voltage / V | Current / A/cm^2
1 | 107.1 | 0.00053349 | -0.00024533 | 0.998 | 0 | -0.65 | 0.7061538
2 | 134.47 | 0.00050495 | -0.00021505 | 0.995 | 3.1 | -0.65 | 0.7061538
3 | 168.85 | 0.00048285 | -0.00018951 | 0.996 | 5.3 | -0.65 | 0.7061538
4 | 212.01 | 0.00046349 | -0.00016627 | 0.998 | 7.6 | -0.65 | 0.7061538
5 | 266.2 | 0.00044545 | -0.0001464 | 0.998 | 9.8 | -0.65 | 0.7061538
6 | 334.25 | 0.0004321 | -0.0001302 | 0.997 | 12 | -0.65 | 0.7061538
7 | 419.69 | 0.00041917 | -0.00011511 | 0.996 | 14.1 | -0.65 | 0.7061538
8 | 526.98 | 0.00040656 | -0.00010356 | 0.995 | 16.4 | -0.65 | 0.7061538
9 | 661.68 | 0.00039456 | -9.1523e-05 | 0.998 | 18.6 | -0.65 | 0.7061538
10 | 830.83 | 0.00038408 | -7.9594e-05 | 0.981 | 20.7 | -0.65 | 0.7061538
11 | 1043.2 | 0.00037529 | -7.1255e-05 | 0.588 | 22.9 | -0.65 | 0.7061538
12 | 1309.9 | 0.00036662 | -5.9475e-05 | 0.622 | 25.2 | -0.65 | 0.7061538
13 | 1644.7 | 0.00036186 | -5.2317e-05 | 0.67 | 27.4 | -0.65 | 0.7061538
14 | 2065.1 | 0.00035729 | -4.4431e-05 | 0.699 | 29.6 | -0.65 | 0.7061538
15 | 2593 | 0.0003527 | -3.6462e-05 | 0.735 | 31.8 | -0.65 | 0.7061538
16 | 3255.8 | 0.0003509 | -3.0521e-05 | 0.785 | 33.9 | -0.65 | 0.7061538
17 | 4088.1 | 0.00034363 | -2.409e-05 | 0.889 | 36.1 | -0.65 | 0.7061538
18 | 5133.1 | 0.00034394 | -2.0128e-05 | 0.978 | 38.4 | -0.65 | 0.7061538
19 | 6445.3 | 0.00033993 | -1.5924e-05 | 0.99 | 40.5 | -0.65 | 0.7061538
20 | 8092.8 | 0.00033411 | -1.5702e-05 | 0.991 | 42.7 | -0.65 | 0.7061538
21 | 10161 | 0.00033409 | -1.2265e-05 | 0.992 | 44.9 | -0.65 | 0.7061538
22 | 12759 | 0.00033144 | -7.3597e-06 | 0.989 | 47.1 | -0.65 | 0.7061538
23 | 16020 | 0.00033607 | 5.8252e-06 | 0.992 | 49.3 | -0.65 | 0.7061538
24 | 20116 | 0.00034545 | 9.2966e-06 | 0.989 | 51.5 | -0.65 | 0.7061538
25 | 25258 | 0.00034457 | 6.2752e-06 | 0.971 | 53.6 | -0.65 | 0.7061538
26 | 31714 | 0.00035074 | 4.0821e-05 | 0.976 | 55.9 | -0.65 | 0.7061538
27 | 39821 | 0.00038049 | 5.5411e-05 | 0.656 | 58.7 | -0.65 | 0.7061538
28 | 50000 | 0.00038804 | 7.223e-05 | 0.942 | 61.4 | -0.65 | 0.7061538
29 | 39821 | 0.00036693 | 1.4261e-06 | 0.934 | 63.6 | -0.65 | 0.7061538
30 | 31714 | 0.00033215 | 3.0416e-05 | 0.957 | 65.8 | -0.65 | 0.7061538
31 | 25258 | 0.00032527 | 2.0824e-05 | 0.983 | 68 | -0.65 | 0.7061538
32 | 20116 | 0.00032951 | -1.238e-05 | 0.98 | 70.1 | -0.65 | 0.7061538
33 | 16020 | 0.00033438 | -2.7088e-06 | 0.99 | 72.3 | -0.65 | 0.7061538
34 | 12759 | 0.00033401 | 7.1321e-06 | 0.994 | 74.5 | -0.65 | 0.7061538
35 | 10161 | 0.00033586 | -5.9716e-06 | 0.997 | 76.7 | -0.65 | 0.7061538
36 | 8092.8 | 0.00034129 | -1.3687e-05 | 0.996 | 78.9 | -0.65 | 0.7061538
37 | 6445.3 | 0.00033813 | -1.667e-05 | 0.992 | 81.1 | -0.65 | 0.7061538
38 | 5133.1 | 0.00034269 | -1.8146e-05 | 0.982 | 83.3 | -0.65 | 0.7061538
39 | 4088.1 | 0.00034501 | -2.4502e-05 | 0.892 | 85.5 | -0.65 | 0.7061538
40 | 3255.8 | 0.00034848 | -3.0868e-05 | 0.789 | 87.7 | -0.65 | 0.7061538
41 | 2593 | 0.00035371 | -3.9398e-05 | 0.734 | 89.9 | -0.65 | 0.7061538
42 | 2065.1 | 0.00035666 | -4.4128e-05 | 0.704 | 92.2 | -0.65 | 0.7061538
43 | 1644.7 | 0.00036368 | -5.2402e-05 | 0.67 | 94.4 | -0.65 | 0.7061538
44 | 1309.9 | 0.00036683 | -6.0308e-05 | 0.622 | 96.5 | -0.65 | 0.7061538
45 | 1043.2 | 0.00037315 | -7.0264e-05 | 0.587 | 98.7 | -0.65 | 0.7061538
46 | 830.83 | 0.0003835 | -8.0272e-05 | 0.982 | 100.9 | -0.65 | 0.7061538
47 | 661.68 | 0.00039357 | -9.1189e-05 | 0.994 | 103.1 | -0.65 | 0.7061538
48 | 526.98 | 0.00040614 | -0.00010265 | 0.995 | 105.3 | -0.65 | 0.7061538
49 | 419.69 | 0.00041781 | -0.00011569 | 0.997 | 107.5 | -0.65 | 0.7061538
50 | 334.25 | 0.00043151 | -0.00012998 | 0.998 | 109.6 | -0.65 | 0.7061538
51 | 266.2 | 0.00044655 | -0.00014756 | 0.995 | 111.8 | -0.65 | 0.7061538
52 | 212.01 | 0.0004629 | -0.00016588 | 0.997 | 114 | -0.65 | 0.7061538
53 | 168.85 | 0.0004813 | -0.00018894 | 0.997 | 116.1 | -0.65 | 0.7061538
54 | 134.47 | 0.00050444 | -0.00021519 | 0.995 | 118.3 | -0.65 | 0.7061538
55 | 107.1 | 0.00053077 | -0.00024571 | 0.999 | 120.5 | -0.65 | 0.7061538
56 | 85.294 | 0.00056319 | -0.00027938 | 0.998 | 122.7 | -0.65 | 0.7061538
57 | 67.93 | 0.00060424 | -0.00031577 | 0.999 | 124.9 | -0.65 | 0.7061538
58 | 53.91 | 0.00065417 | -0.00035566 | 0.999 | 127.2 | -0.65 | 0.7061538
59 | 42.416 | 0.00071805 | -0.00039493 | 0.999 | 129.6 | -0.65 | 0.7061538
60 | 33.064 | 0.00079634 | -0.0004328 | 0.998 | 132.1 | -0.65 | 0.7061538
61 | 25.518 | 0.00088433 | -0.00046076 | 0.999 | 134.7 | -0.65 | 0.7061538
62 | 19.484 | 0.00098199 | -0.00047399 | 0.999 | 137.6 | -0.65 | 0.7061538
63 | 14.705 | 0.0010733 | -0.00047849 | 0.999 | 141.4 | -0.65 | 0.7061538
64 | 10.96 | 0.0011657 | -0.00048874 | 0.999 | 145.5 | -0.65 | 0.7061538
65 | 8.0607 | 0.0012737 | -0.00051189 | 0.998 | 149.5 | -0.65 | 0.7061538
66 | 5.8439 | 0.0014114 | -0.00052349 | 0.998 | 154 | -0.65 | 0.7061538
67 | 4.1726 | 0.0015694 | -0.00049867 | 0.997 | 159.4 | -0.65 | 0.7061538
68 | 2.9318 | 0.0017117 | -0.00042488 | 0.996 | 166 | -0.65 | 0.7061538
69 | 2.0259 | 0.0018191 | -0.00032637 | 0.995 | 174.1 | -0.65 | 0.7061538
70 | 1.3761 | 0.001855 | -0.0002182 | 0.995 | 184.8 | -0.66 | 0.7061538
71 | 0.91901 | 0.0018932 | -0.00013786 | 0.994 | 199.5 | -0.66 | 0.7061538
72 | 0.60383 | 0.0018924 | -8.0351e-05 | 0.993 | 218.5 | -0.65 | 0.7061538
73 | 0.39094 | 0.001895 | -5.1336e-05 | 0.995 | 249.6 | -0.65 | 0.7061538
74 | 0.25002 | 0.0018945 | -1.4132e-05 | 0.995 | 285.1 | -0.65 | 0.7061538
75 | 0.15849 | 0.0018957 | 9.9596e-06 | 0.993 | 350.1 | -0.65 | 0.7061538
76 | 0.1 | 0.0018781 | 2.6775e-05 | 0.994 | 410.3 | -0.65 | 0.7061538

## Sheet5
Number | Frequency / Hz | Z_Re / Ohm | Z_Im / Ohm | Sign | Time / s | Voltage / V | Current / A/cm^2
1 | 107.1 | 0.00052959 | -0.00024749 | 0.998 | 0 | -0.65 | 0.7061538
2 | 134.47 | 0.00050346 | -0.00021646 | 0.995 | 3.1 | -0.65 | 0.7061538
3 | 168.85 | 0.00047991 | -0.00018901 | 0.996 | 5.3 | -0.65 | 0.7061538
4 | 212.01 | 0.0004612 | -0.00016704 | 0.998 | 7.6 | -0.65 | 0.7061538
5 | 266.2 | 0.00044425 | -0.00014746 | 0.998 | 9.8 | -0.65 | 0.7061538
6 | 334.25 | 0.00042979 | -0.00013129 | 0.997 | 12 | -0.65 | 0.7061538
7 | 419.69 | 0.00041671 | -0.00011729 | 0.996 | 14.1 | -0.65 | 0.7061538
8 | 526.98 | 0.00040282 | -0.00010407 | 0.995 | 16.4 | -0.65 | 0.7061538
9 | 661.68 | 0.00039101 | -9.1733e-05 | 0.998 | 18.6 | -0.65 | 0.7061538
10 | 830.83 | 0.00038158 | -7.9907e-05 | 0.981 | 20.7 | -0.65 | 0.7061538
11 | 1043.2 | 0.00037097 | -7.1765e-05 | 0.588 | 22.9 | -0.65 | 0.7061538
12 | 1309.9 | 0.00036612 | -5.9132e-05 | 0.622 | 25.2 | -0.65 | 0.7061538
13 | 1644.7 | 0.0003592 | -5.1935e-05 | 0.67 | 27.4 | -0.65 | 0.7061538
14 | 2065.1 | 0.00035376 | -4.3805e-05 | 0.699 | 29.6 | -0.65 | 0.7061538
15 | 2593 | 0.00035102 | -3.6918e-05 | 0.735 | 31.8 | -0.65 | 0.7061538
16 | 3255.8 | 0.000347 | -3.1166e-05 | 0.785 | 33.9 | -0.65 | 0.7061538
17 | 4088.1 | 0.00034641 | -2.3363e-05 | 0.889 | 36.1 | -0.65 | 0.7061538
18 | 5133.1 | 0.00034068 | -2.0264e-05 | 0.978 | 38.4 | -0.65 | 0.7061538
19 | 6445.3 | 0.00033865 | -1.4629e-05 | 0.99 | 40.5 | -0.65 | 0.7061538
20 | 8092.8 | 0.00033494 | -1.2032e-05 | 0.991 | 42.7 | -0.65 | 0.7061538
21 | 10161 | 0.00031891 | -9.1379e-06 | 0.992 | 44.9 | -0.65 | 0.7061538
22 | 12759 | 0.00033017 | 4.2485e-06 | 0.989 | 47.1 | -0.65 | 0.7061538
23 | 16020 | 0.00033027 | 1.0272e-05 | 0.992 | 49.3 | -0.65 | 0.7061538
24 | 20116 | 0.00033228 | 1.4536e-05 | 0.989 | 51.5 | -0.65 | 0.7061538
25 | 25258 | 0.00032731 | 1.8775e-05 | 0.971 | 53.6 | -0.65 | 0.7061538
26 | 31714 | 0.00028369 | 5.0687e-05 | 0.976 | 55.9 | -0.65 | 0.7061538
27 | 39821 | 0.00032226 | 5.2548e-05 | 0.656 | 58.7 | -0.65 | 0.7061538
28 | 50000 | 0.00031498 | 7.2143e-05 | 0.942 | 61.4 | -0.65 | 0.7061538
29 | 39821 | 0.00032173 | 3.8628e-05 | 0.934 | 63.6 | -0.65 | 0.7061538
30 | 31714 | 0.00026144 | 5.0935e-05 | 0.957 | 65.8 | -0.65 | 0.7061538
31 | 25258 | 0.00031655 | 2.9654e-05 | 0.983 | 68 | -0.65 | 0.7061538
32 | 20116 | 0.00031552 | 1.5442e-05 | 0.98 | 70.1 | -0.65 | 0.7061538
33 | 16020 | 0.00031359 | 6.5188e-06 | 0.99 | 72.3 | -0.65 | 0.7061538
34 | 12759 | 0.00031332 | 6.2494e-08 | 0.994 | 74.5 | -0.65 | 0.7061538
35 | 10161 | 0.00033686 | -6.2826e-06 | 0.997 | 76.7 | -0.65 | 0.7061538
36 | 8092.8 | 0.00033589 | -1.1281e-05 | 0.996 | 78.9 | -0.65 | 0.7061538
37 | 6445.3 | 0.00033737 | -1.5941e-05 | 0.992 | 81.1 | -0.65 | 0.7061538
38 | 5133.1 | 0.00034056 | -1.9596e-05 | 0.982 | 83.3 | -0.65 | 0.7061538
39 | 4088.1 | 0.0003448 | -2.2585e-05 | 0.892 | 85.5 | -0.65 | 0.7061538
40 | 3255.8 | 0.00034773 | -2.9874e-05 | 0.789 | 87.7 | -0.65 | 0.7061538
41 | 2593 | 0.00035081 | -3.6443e-05 | 0.734 | 89.9 | -0.65 | 0.7061538
42 | 2065.1 | 0.00035546 | -4.412e-05 | 0.704 | 92.2 | -0.65 | 0.7061538
43 | 1644.7 | 0.00035963 | -5.2087e-05 | 0.67 | 94.4 | -0.65 | 0.7061538
44 | 1309.9 | 0.00036572 | -5.8897e-05 | 0.622 | 96.5 | -0.65 | 0.7061538
45 | 1043.2 | 0.00037157 | -6.8475e-05 | 0.587 | 98.7 | -0.65 | 0.7061538
46 | 830.83 | 0.00038008 | -8.0568e-05 | 0.982 | 100.9 | -0.65 | 0.7061538
47 | 661.68 | 0.00039153 | -9.2156e-05 | 0.994 | 103.1 | -0.65 | 0.7061538
48 | 526.98 | 0.00040272 | -0.00010404 | 0.995 | 105.3 | -0.65 | 0.7061538
49 | 419.69 | 0.00041562 | -0.00011687 | 0.997 | 107.5 | -0.65 | 0.7061538
50 | 334.25 | 0.00043007 | -0.00013193 | 0.998 | 109.6 | -0.65 | 0.7061538
51 | 266.2 | 0.00044432 | -0.00014787 | 0.995 | 111.8 | -0.65 | 0.7061538
52 | 212.01 | 0.00046099 | -0.0001665 | 0.997 | 114 | -0.65 | 0.7061538
53 | 168.85 | 0.00047752 | -0.00018897 | 0.997 | 116.1 | -0.65 | 0.7061538
54 | 134.47 | 0.00050343 | -0.00021692 | 0.995 | 118.3 | -0.65 | 0.7061538
55 | 107.1 | 0.00052941 | -0.00024618 | 0.999 | 120.5 | -0.65 | 0.7061538
56 | 85.294 | 0.00056136 | -0.00028072 | 0.998 | 122.7 | -0.65 | 0.7061538
57 | 67.93 | 0.00060427 | -0.00031817 | 0.999 | 124.9 | -0.65 | 0.7061538
58 | 53.91 | 0.00065263 | -0.00035683 | 0.999 | 127.2 | -0.65 | 0.7061538
59 | 42.416 | 0.00071743 | -0.00039864 | 0.999 | 129.6 | -0.65 | 0.7061538
60 | 33.064 | 0.00079388 | -0.00043262 | 0.998 | 132.1 | -0.65 | 0.7061538
61 | 25.518 | 0.00088247 | -0.00046458 | 0.999 | 134.7 | -0.65 | 0.7061538
62 | 19.484 | 0.00097922 | -0.00048225 | 0.999 | 137.6 | -0.65 | 0.7061538
63 | 14.705 | 0.0010741 | -0.00048685 | 0.999 | 141.4 | -0.65 | 0.7061538
64 | 10.96 | 0.0011661 | -0.00049791 | 0.999 | 145.5 | -0.65 | 0.7061538
65 | 8.0607 | 0.0012751 | -0.00051869 | 0.998 | 149.5 | -0.65 | 0.7061538
66 | 5.8439 | 0.0014161 | -0.0005383 | 0.998 | 154 | -0.65 | 0.7061538
67 | 4.1726 | 0.0015782 | -0.00051299 | 0.997 | 159.4 | -0.65 | 0.7061538
68 | 2.9318 | 0.0017227 | -0.00042883 | 0.996 | 166 | -0.65 | 0.7061538
69 | 2.0259 | 0.0018232 | -0.00032573 | 0.995 | 174.1 | -0.65 | 0.7061538
70 | 1.3761 | 0.0018706 | -0.00022492 | 0.995 | 184.8 | -0.66 | 0.7061538
71 | 0.91901 | 0.0019091 | -0.00013763 | 0.994 | 199.5 | -0.66 | 0.7061538
72 | 0.60383 | 0.0019011 | -7.9547e-05 | 0.993 | 218.5 | -0.65 | 0.7061538
73 | 0.39094 | 0.0019081 | -5.5984e-05 | 0.995 | 249.6 | -0.65 | 0.7061538
74 | 0.25002 | 0.0019189 | -1.3778e-05 | 0.995 | 285.1 | -0.65 | 0.7061538
75 | 0.15849 | 0.0019149 | 1.2572e-05 | 0.993 | 350.1 | -0.65 | 0.7061538
76 | 0.1 | 0.0018995 | 2.959e-05 | 0.994 | 410.3 | -0.65 | 0.7061538

## Sheet6
Number | Frequency / Hz | Z_Re / Ohm | Z_Im / Ohm | Sign | Time / s | Voltage / V | Current / A/cm^2
1 | 107.1 | 0.00053844 | -0.00025424 | 0.998 | 0 | -0.65 | 0.7061538
2 | 134.47 | 0.00051058 | -0.00022313 | 0.995 | 3.1 | -0.65 | 0.7061538
3 | 168.85 | 0.00048602 | -0.00019472 | 0.996 | 5.3 | -0.65 | 0.7061538
4 | 212.01 | 0.00047064 | -0.00017124 | 0.998 | 7.6 | -0.65 | 0.7061538
5 | 266.2 | 0.00045059 | -0.00015148 | 0.998 | 9.8 | -0.65 | 0.7061538
6 | 334.25 | 0.00043507 | -0.00013581 | 0.997 | 12 | -0.65 | 0.7061538
7 | 419.69 | 0.00042222 | -0.00012059 | 0.996 | 14.1 | -0.65 | 0.7061538
8 | 526.98 | 0.00040687 | -0.00010775 | 0.995 | 16.4 | -0.65 | 0.7061538
9 | 661.68 | 0.00039626 | -9.5056e-05 | 0.998 | 18.6 | -0.65 | 0.7061538
10 | 830.83 | 0.0003866 | -8.4847e-05 | 0.981 | 20.7 | -0.65 | 0.7061538
11 | 1043.2 | 0.00037537 | -7.5063e-05 | 0.588 | 22.9 | -0.65 | 0.7061538
12 | 1309.9 | 0.00036658 | -6.5454e-05 | 0.622 | 25.2 | -0.65 | 0.7061538
13 | 1644.7 | 0.00036059 | -5.4763e-05 | 0.67 | 27.4 | -0.65 | 0.7061538
14 | 2065.1 | 0.00035622 | -4.815e-05 | 0.699 | 29.6 | -0.65 | 0.7061538
15 | 2593 | 0.00035059 | -4.025e-05 | 0.735 | 31.8 | -0.65 | 0.7061538
16 | 3255.8 | 0.00034692 | -3.4305e-05 | 0.785 | 33.9 | -0.65 | 0.7061538
17 | 4088.1 | 0.00034438 | -2.7158e-05 | 0.889 | 36.1 | -0.65 | 0.7061538
18 | 5133.1 | 0.0003418 | -2.2957e-05 | 0.978 | 38.4 | -0.65 | 0.7061538
19 | 6445.3 | 0.00033929 | -1.6108e-05 | 0.99 | 40.5 | -0.65 | 0.7061538
20 | 8092.8 | 0.00034107 | -1.4832e-05 | 0.991 | 42.7 | -0.65 | 0.7061538
21 | 10161 | 0.00033228 | -7.1041e-06 | 0.992 | 44.9 | -0.65 | 0.7061538
22 | 12759 | 0.00033748 | -3.0266e-06 | 0.989 | 47.1 | -0.65 | 0.7061538
23 | 16020 | 0.00034366 | 2.1192e-06 | 0.992 | 49.3 | -0.65 | 0.7061538
24 | 20116 | 0.00033125 | 1.5126e-05 | 0.989 | 51.5 | -0.65 | 0.7061538
25 | 25258 | 0.00035354 | 1.0068e-05 | 0.971 | 53.6 | -0.65 | 0.7061538
26 | 31714 | 0.000362 | 2.9324e-05 | 0.976 | 55.9 | -0.65 | 0.7061538
27 | 39821 | 0.00035594 | 5.1493e-05 | 0.656 | 58.7 | -0.65 | 0.7061538
28 | 50000 | 0.00041027 | 7.3918e-05 | 0.942 | 61.4 | -0.65 | 0.7061538
29 | 39821 | 0.00038349 | 2.7657e-05 | 0.934 | 63.6 | -0.65 | 0.7061538
30 | 31714 | 0.00034189 | 3.5675e-06 | 0.957 | 65.8 | -0.65 | 0.7061538
31 | 25258 | 0.00034779 | -6.0813e-06 | 0.983 | 68 | -0.65 | 0.7061538
32 | 20116 | 0.00034994 | -3.5445e-06 | 0.98 | 70.1 | -0.65 | 0.7061538
33 | 16020 | 0.00033945 | 1.0416e-05 | 0.99 | 72.3 | -0.65 | 0.7061538
34 | 12759 | 0.00034014 | -3.4704e-06 | 0.994 | 74.5 | -0.65 | 0.7061538
35 | 10161 | 0.00032883 | -8.7289e-06 | 0.997 | 76.7 | -0.65 | 0.7061538
36 | 8092.8 | 0.00033866 | -1.2051e-05 | 0.996 | 78.9 | -0.65 | 0.7061538
37 | 6445.3 | 0.00033851 | -1.7165e-05 | 0.992 | 81.1 | -0.65 | 0.7061538
38 | 5133.1 | 0.00034243 | -2.0364e-05 | 0.982 | 83.3 | -0.65 | 0.7061538
39 | 4088.1 | 0.00034327 | -2.678e-05 | 0.892 | 85.5 | -0.65 | 0.7061538
40 | 3255.8 | 0.00034641 | -3.3795e-05 | 0.789 | 87.7 | -0.65 | 0.7061538
41 | 2593 | 0.00035145 | -4.0475e-05 | 0.734 | 89.9 | -0.65 | 0.7061538
42 | 2065.1 | 0.00035495 | -4.9139e-05 | 0.704 | 92.2 | -0.65 | 0.7061538
43 | 1644.7 | 0.00036171 | -5.5964e-05 | 0.67 | 94.4 | -0.65 | 0.7061538
44 | 1309.9 | 0.00036786 | -6.4057e-05 | 0.622 | 96.5 | -0.65 | 0.7061538
45 | 1043.2 | 0.00037472 | -7.5506e-05 | 0.587 | 98.7 | -0.65 | 0.7061538
46 | 830.83 | 0.00038467 | -8.5599e-05 | 0.982 | 100.9 | -0.65 | 0.7061538
47 | 661.68 | 0.00039516 | -9.6099e-05 | 0.994 | 103.1 | -0.65 | 0.7061538
48 | 526.98 | 0.00040713 | -0.00010802 | 0.995 | 105.3 | -0.65 | 0.7061538
49 | 419.69 | 0.00041989 | -0.00011912 | 0.997 | 107.5 | -0.65 | 0.7061538
50 | 334.25 | 0.00043642 | -0.00013467 | 0.998 | 109.6 | -0.65 | 0.7061538
51 | 266.2 | 0.00045064 | -0.00015369 | 0.995 | 111.8 | -0.65 | 0.7061538
52 | 212.01 | 0.00046767 | -0.00017098 | 0.997 | 114 | -0.65 | 0.7061538
53 | 168.85 | 0.00048564 | -0.00019426 | 0.997 | 116.1 | -0.65 | 0.7061538
54 | 134.47 | 0.00051046 | -0.00022278 | 0.995 | 118.3 | -0.65 | 0.7061538
55 | 107.1 | 0.00053681 | -0.00025243 | 0.999 | 120.5 | -0.65 | 0.7061538
56 | 85.294 | 0.00056973 | -0.000289 | 0.998 | 122.7 | -0.65 | 0.7061538
57 | 67.93 | 0.00061132 | -0.00032593 | 0.999 | 124.9 | -0.65 | 0.7061538
58 | 53.91 | 0.00066448 | -0.00036692 | 0.999 | 127.2 | -0.65 | 0.7061538
59 | 42.416 | 0.00073036 | -0.00040867 | 0.999 | 129.6 | -0.65 | 0.7061538
60 | 33.064 | 0.00080883 | -0.00044509 | 0.998 | 132.1 | -0.65 | 0.7061538
61 | 25.518 | 0.00090079 | -0.00047587 | 0.999 | 134.7 | -0.65 | 0.7061538
62 | 19.484 | 0.001002 | -0.00049196 | 0.999 | 137.6 | -0.65 | 0.7061538
63 | 14.705 | 0.0011003 | -0.000496 | 0.999 | 141.4 | -0.65 | 0.7061538
64 | 10.96 | 0.001197 | -0.0005041 | 0.999 | 145.5 | -0.65 | 0.7061538
65 | 8.0607 | 0.0013119 | -0.00052007 | 0.998 | 149.5 | -0.65 | 0.7061538
66 | 5.8439 | 0.0014518 | -0.0005252 | 0.998 | 154 | -0.65 | 0.7061538
67 | 4.1726 | 0.0016045 | -0.00049128 | 0.997 | 159.4 | -0.65 | 0.7061538
68 | 2.9318 | 0.0017415 | -0.00041029 | 0.996 | 166 | -0.65 | 0.7061538
69 | 2.0259 | 0.0018374 | -0.0003066 | 0.995 | 174.1 | -0.65 | 0.7061538
70 | 1.3761 | 0.0018794 | -0.00021094 | 0.995 | 184.8 | -0.66 | 0.7061538
71 | 0.91901 | 0.0019111 | -0.00012698 | 0.994 | 199.5 | -0.66 | 0.7061538
72 | 0.60383 | 0.0019091 | -7.39e-05 | 0.993 | 218.5 | -0.65 | 0.7061538
73 | 0.39094 | 0.0018977 | -4.626e-05 | 0.995 | 249.6 | -0.65 | 0.7061538
74 | 0.25002 | 0.0019065 | -1.1242e-05 | 0.995 | 285.1 | -0.65 | 0.7061538
75 | 0.15849 | 0.0019075 | 2.0645e-05 | 0.993 | 350.1 | -0.65 | 0.7061538
76 | 0.1 | 0.001893 | 4.0569e-05 | 0.994 | 410.3 | -0.65 | 0.7061538

## Sheet7
Number | Frequency / Hz | Z_Re / Ohm | Z_Im / Ohm | Sign | Time / s | Voltage / V | Current / A/cm^2
1 | 107.1 | 0.00052936 | -0.00025422 | 0.998 | 0 | -0.66 | 0.7061538
2 | 134.47 | 0.00050264 | -0.00022161 | 0.995 | 3.1 | -0.66 | 0.7061538
3 | 168.85 | 0.00047901 | -0.00019362 | 0.996 | 5.3 | -0.66 | 0.7061538
4 | 212.01 | 0.00046152 | -0.00016872 | 0.998 | 7.6 | -0.66 | 0.7061538
5 | 266.2 | 0.000441 | -0.00015072 | 0.998 | 9.8 | -0.66 | 0.7061538
6 | 334.25 | 0.00042788 | -0.00013335 | 0.997 | 12 | -0.66 | 0.7061538
7 | 419.69 | 0.00041293 | -0.00011908 | 0.996 | 14.1 | -0.66 | 0.7061538
8 | 526.98 | 0.00040112 | -0.00010857 | 0.995 | 16.4 | -0.66 | 0.7061538
9 | 661.68 | 0.00038948 | -9.4017e-05 | 0.998 | 18.6 | -0.66 | 0.7061538
10 | 830.83 | 0.00037886 | -8.2765e-05 | 0.981 | 20.7 | -0.66 | 0.7061538
11 | 1043.2 | 0.00037 | -7.359e-05 | 0.588 | 22.9 | -0.66 | 0.7061538
12 | 1309.9 | 0.00036065 | -6.3521e-05 | 0.622 | 25.2 | -0.66 | 0.7061538
13 | 1644.7 | 0.00035435 | -5.2546e-05 | 0.67 | 27.4 | -0.66 | 0.7061538
14 | 2065.1 | 0.0003502 | -4.7458e-05 | 0.699 | 29.6 | -0.66 | 0.7061538
15 | 2593 | 0.00034414 | -4.0712e-05 | 0.735 | 31.8 | -0.66 | 0.7061538
16 | 3255.8 | 0.00034154 | -3.2622e-05 | 0.785 | 33.9 | -0.66 | 0.7061538
17 | 4088.1 | 0.00033771 | -2.5588e-05 | 0.889 | 36.1 | -0.66 | 0.7061538
18 | 5133.1 | 0.0003328 | -1.8596e-05 | 0.978 | 38.4 | -0.66 | 0.7061538
19 | 6445.3 | 0.00033124 | -1.6159e-05 | 0.99 | 40.5 | -0.66 | 0.7061538
20 | 8092.8 | 0.00032703 | -8.04e-06 | 0.991 | 42.7 | -0.66 | 0.7061538
21 | 10161 | 0.00032728 | -1.301e-05 | 0.992 | 44.9 | -0.66 | 0.7061538
22 | 12759 | 0.00031984 | -3.4565e-06 | 0.989 | 47.1 | -0.66 | 0.7061538
23 | 16020 | 0.00032208 | 4.6567e-06 | 0.992 | 49.3 | -0.66 | 0.7061538
24 | 20116 | 0.00031285 | 1.4841e-05 | 0.989 | 51.5 | -0.66 | 0.7061538
25 | 25258 | 0.00033748 | 3.0779e-05 | 0.971 | 53.6 | -0.66 | 0.7061538
26 | 31714 | 0.00034794 | 5.3238e-05 | 0.976 | 55.9 | -0.66 | 0.7061538
27 | 39821 | 0.00033683 | 4.577e-05 | 0.656 | 58.7 | -0.66 | 0.7061538
28 | 50000 | 0.00038839 | 8.5333e-05 | 0.942 | 61.4 | -0.66 | 0.7061538
29 | 39821 | 0.00034786 | 6.5616e-05 | 0.934 | 63.6 | -0.66 | 0.7061538
30 | 31714 | 0.00035217 | 3.7812e-05 | 0.957 | 65.8 | -0.66 | 0.7061538
31 | 25258 | 0.00034424 | 4.4579e-06 | 0.983 | 68 | -0.66 | 0.7061538
32 | 20116 | 0.00033204 | 1.7997e-05 | 0.98 | 70.1 | -0.66 | 0.7061538
33 | 16020 | 0.00032767 | 5.6389e-06 | 0.99 | 72.3 | -0.66 | 0.7061538
34 | 12759 | 0.00032835 | 1.0315e-05 | 0.994 | 74.5 | -0.66 | 0.7061538
35 | 10161 | 0.00032757 | -8.1964e-06 | 0.997 | 76.7 | -0.66 | 0.7061538
36 | 8092.8 | 0.00032732 | -1.1075e-05 | 0.996 | 78.9 | -0.66 | 0.7061538
37 | 6445.3 | 0.00033213 | -1.6771e-05 | 0.992 | 81.1 | -0.66 | 0.7061538
38 | 5133.1 | 0.00033613 | -1.9739e-05 | 0.982 | 83.3 | -0.66 | 0.7061538
39 | 4088.1 | 0.00033722 | -2.6209e-05 | 0.892 | 85.5 | -0.66 | 0.7061538
40 | 3255.8 | 0.00034032 | -3.2847e-05 | 0.789 | 87.7 | -0.66 | 0.7061538
41 | 2593 | 0.0003448 | -3.9109e-05 | 0.734 | 89.9 | -0.66 | 0.7061538
42 | 2065.1 | 0.00034953 | -4.5191e-05 | 0.704 | 92.2 | -0.66 | 0.7061538
43 | 1644.7 | 0.00035484 | -5.4964e-05 | 0.67 | 94.4 | -0.66 | 0.7061538
44 | 1309.9 | 0.00036145 | -6.1005e-05 | 0.622 | 96.5 | -0.66 | 0.7061538
45 | 1043.2 | 0.00036761 | -7.3556e-05 | 0.587 | 98.7 | -0.66 | 0.7061538
46 | 830.83 | 0.00037751 | -8.3405e-05 | 0.982 | 100.9 | -0.65 | 0.7061538
47 | 661.68 | 0.00038846 | -9.3061e-05 | 0.994 | 103.1 | -0.66 | 0.7061538
48 | 526.98 | 0.00040074 | -0.00010721 | 0.995 | 105.3 | -0.66 | 0.7061538
49 | 419.69 | 0.00041372 | -0.00011931 | 0.997 | 107.5 | -0.66 | 0.7061538
50 | 334.25 | 0.00042783 | -0.00013496 | 0.998 | 109.6 | -0.66 | 0.7061538
51 | 266.2 | 0.00044221 | -0.00015145 | 0.995 | 111.8 | -0.66 | 0.7061538
52 | 212.01 | 0.00045998 | -0.000171 | 0.997 | 114 | -0.66 | 0.7061538
53 | 168.85 | 0.00047808 | -0.00019355 | 0.997 | 116.1 | -0.66 | 0.7061538
54 | 134.47 | 0.0005024 | -0.00022204 | 0.995 | 118.3 | -0.66 | 0.7061538
55 | 107.1 | 0.00052911 | -0.00025268 | 0.999 | 120.5 | -0.66 | 0.7061538
56 | 85.294 | 0.00056086 | -0.00028786 | 0.998 | 122.7 | -0.66 | 0.7061538
57 | 67.93 | 0.00060291 | -0.00032721 | 0.999 | 124.9 | -0.66 | 0.7061538
58 | 53.91 | 0.00065444 | -0.00036886 | 0.999 | 127.2 | -0.66 | 0.7061538
59 | 42.416 | 0.0007196 | -0.0004109 | 0.999 | 129.6 | -0.66 | 0.7061538
60 | 33.064 | 0.00079924 | -0.0004521 | 0.998 | 132.1 | -0.66 | 0.7061538
61 | 25.518 | 0.00089332 | -0.00048259 | 0.999 | 134.7 | -0.66 | 0.7061538
62 | 19.484 | 0.00099518 | -0.00050123 | 0.999 | 137.6 | -0.66 | 0.7061538
63 | 14.705 | 0.0010964 | -0.00050534 | 0.999 | 141.4 | -0.66 | 0.7061538
64 | 10.96 | 0.0011915 | -0.00051929 | 0.999 | 145.5 | -0.65 | 0.7061538
65 | 8.0607 | 0.0013103 | -0.00054034 | 0.998 | 149.5 | -0.66 | 0.7061538
66 | 5.8439 | 0.0014558 | -0.00055099 | 0.998 | 154 | -0.66 | 0.7061538
67 | 4.1726 | 0.0016202 | -0.00051867 | 0.997 | 159.4 | -0.66 | 0.7061538
68 | 2.9318 | 0.0017612 | -0.00043394 | 0.996 | 166 | -0.65 | 0.7061538
69 | 2.0259 | 0.0018663 | -0.00032402 | 0.995 | 174.1 | -0.66 | 0.7061538
70 | 1.3761 | 0.0019087 | -0.00022544 | 0.995 | 184.8 | -0.66 | 0.7061538
71 | 0.91901 | 0.0019475 | -0.00013989 | 0.994 | 199.5 | -0.66 | 0.7061538
72 | 0.60383 | 0.0019371 | -7.502e-05 | 0.993 | 218.5 | -0.65 | 0.7061538
73 | 0.39094 | 0.0019464 | -4.96e-05 | 0.995 | 249.6 | -0.66 | 0.7061538
74 | 0.25002 | 0.0019543 | -1.4376e-05 | 0.995 | 285.1 | -0.66 | 0.7061538
75 | 0.15849 | 0.0019296 | 2.1395e-05 | 0.993 | 350.1 | -0.66 | 0.7061538
76 | 0.1 | 0.0019155 | 3.9145e-05 | 0.994 | 410.3 | -0.65 | 0.7061538

## Sheet8
Number | Frequency / Hz | Z_Re / Ohm | Z_Im / Ohm | Sign | Time / s | Voltage / V | Current / A/cm^2
1 | 107.1 | 0.00052271 | -0.00024886 | 0.998 | 0 | -0.65 | 0.7061538
2 | 134.47 | 0.00049593 | -0.00021872 | 0.995 | 3.1 | -0.65 | 0.7061538
3 | 168.85 | 0.0004737 | -0.00019077 | 0.996 | 5.3 | -0.66 | 0.7061538
4 | 212.01 | 0.0004555 | -0.00016656 | 0.998 | 7.6 | -0.66 | 0.7061538
5 | 266.2 | 0.00043849 | -0.0001473 | 0.998 | 9.8 | -0.66 | 0.7061538
6 | 334.25 | 0.00042568 | -0.0001294 | 0.997 | 12 | -0.66 | 0.7061538
7 | 419.69 | 0.0004121 | -0.00011712 | 0.996 | 14.1 | -0.66 | 0.7061538
8 | 526.98 | 0.00039818 | -0.00010373 | 0.995 | 16.4 | -0.66 | 0.7061538
9 | 661.68 | 0.00038696 | -9.1195e-05 | 0.998 | 18.6 | -0.66 | 0.7061538
10 | 830.83 | 0.00037692 | -7.9349e-05 | 0.981 | 20.7 | -0.65 | 0.7061538
11 | 1043.2 | 0.00036833 | -7.1818e-05 | 0.588 | 22.9 | -0.65 | 0.7061538
12 | 1309.9 | 0.00036001 | -5.9627e-05 | 0.622 | 25.2 | -0.66 | 0.7061538
13 | 1644.7 | 0.00035423 | -5.1858e-05 | 0.67 | 27.4 | -0.66 | 0.7061538
14 | 2065.1 | 0.00035009 | -4.5344e-05 | 0.699 | 29.6 | -0.66 | 0.7061538
15 | 2593 | 0.00034654 | -3.6541e-05 | 0.735 | 31.8 | -0.66 | 0.7061538
16 | 3255.8 | 0.00034263 | -2.9842e-05 | 0.785 | 33.9 | -0.66 | 0.7061538
17 | 4088.1 | 0.00033963 | -2.6025e-05 | 0.889 | 36.1 | -0.66 | 0.7061538
18 | 5133.1 | 0.0003371 | -2.0667e-05 | 0.978 | 38.4 | -0.65 | 0.7061538
19 | 6445.3 | 0.00033377 | -1.5971e-05 | 0.99 | 40.5 | -0.65 | 0.7061538
20 | 8092.8 | 0.00033334 | -1.4201e-05 | 0.991 | 42.7 | -0.65 | 0.7061538
21 | 10161 | 0.0003267 | -1.0004e-05 | 0.992 | 44.9 | -0.65 | 0.7061538
22 | 12759 | 0.0003375 | -4.4641e-06 | 0.989 | 47.1 | -0.65 | 0.7061538
23 | 16020 | 0.00031716 | 4.7466e-06 | 0.992 | 49.3 | -0.65 | 0.7061538
24 | 20116 | 0.00032415 | 2.5635e-06 | 0.989 | 51.5 | -0.66 | 0.7061538
25 | 25258 | 0.00031613 | 1.4667e-05 | 0.971 | 53.6 | -0.66 | 0.7061538
26 | 31714 | 0.00038179 | -3.145e-06 | 0.976 | 55.9 | -0.66 | 0.7061538
27 | 39821 | 0.00032373 | -1.0305e-05 | 0.656 | 58.7 | -0.65 | 0.7061538
28 | 50000 | 0.00034189 | 7.7899e-06 | 0.942 | 61.4 | -0.65 | 0.7061538
29 | 39821 | 0.00033595 | 4.0928e-05 | 0.934 | 63.6 | -0.65 | 0.7061538
30 | 31714 | 0.00033347 | -4.8385e-05 | 0.957 | 65.8 | -0.65 | 0.7061538
31 | 25258 | 0.00033286 | 1.5218e-05 | 0.983 | 68 | -0.65 | 0.7061538
32 | 20116 | 0.00033118 | 3.7642e-06 | 0.98 | 70.1 | -0.65 | 0.7061538
33 | 16020 | 0.0003302 | -1.9213e-07 | 0.99 | 72.3 | -0.65 | 0.7061538
34 | 12759 | 0.00032694 | -4.7562e-06 | 0.994 | 74.5 | -0.65 | 0.7061538
35 | 10161 | 0.0003306 | -6.9265e-06 | 0.997 | 76.7 | -0.65 | 0.7061538
36 | 8092.8 | 0.00033479 | -8.6308e-06 | 0.996 | 78.9 | -0.65 | 0.7061538
37 | 6445.3 | 0.00033408 | -1.9138e-05 | 0.992 | 81.1 | -0.65 | 0.7061538
38 | 5133.1 | 0.00033644 | -1.8839e-05 | 0.982 | 83.3 | -0.65 | 0.7061538
39 | 4088.1 | 0.00033836 | -2.4779e-05 | 0.892 | 85.5 | -0.65 | 0.7061538
40 | 3255.8 | 0.00034227 | -3.1034e-05 | 0.789 | 87.7 | -0.65 | 0.7061538
41 | 2593 | 0.00034638 | -3.727e-05 | 0.734 | 89.9 | -0.65 | 0.7061538
42 | 2065.1 | 0.00034936 | -4.4947e-05 | 0.704 | 92.2 | -0.65 | 0.7061538
43 | 1644.7 | 0.00035437 | -5.2729e-05 | 0.67 | 94.4 | -0.65 | 0.7061538
44 | 1309.9 | 0.00036172 | -6.0985e-05 | 0.622 | 96.5 | -0.65 | 0.7061538
45 | 1043.2 | 0.00036876 | -7.0499e-05 | 0.587 | 98.7 | -0.65 | 0.7061538
46 | 830.83 | 0.00037608 | -7.9638e-05 | 0.982 | 100.9 | -0.65 | 0.7061538
47 | 661.68 | 0.00038779 | -9.0836e-05 | 0.994 | 103.1 | -0.65 | 0.7061538
48 | 526.98 | 0.00039744 | -0.00010306 | 0.995 | 105.3 | -0.65 | 0.7061538
49 | 419.69 | 0.00040973 | -0.00011608 | 0.997 | 107.5 | -0.65 | 0.7061538
50 | 334.25 | 0.00042394 | -0.00012999 | 0.998 | 109.6 | -0.65 | 0.7061538
51 | 266.2 | 0.00043823 | -0.00014924 | 0.995 | 111.8 | -0.65 | 0.7061538
52 | 212.01 | 0.00045518 | -0.00016754 | 0.997 | 114 | -0.65 | 0.7061538
53 | 168.85 | 0.00047254 | -0.00018985 | 0.997 | 116.1 | -0.65 | 0.7061538
54 | 134.47 | 0.00049471 | -0.00021714 | 0.995 | 118.3 | -0.65 | 0.7061538
55 | 107.1 | 0.00052172 | -0.00024726 | 0.999 | 120.5 | -0.65 | 0.7061538
56 | 85.294 | 0.00055575 | -0.0002841 | 0.998 | 122.7 | -0.65 | 0.7061538
57 | 67.93 | 0.00059558 | -0.00032307 | 0.999 | 124.9 | -0.65 | 0.7061538
58 | 53.91 | 0.00064452 | -0.00036382 | 0.999 | 127.2 | -0.65 | 0.7061538
59 | 42.416 | 0.0007088 | -0.00040587 | 0.999 | 129.6 | -0.65 | 0.7061538
60 | 33.064 | 0.0007892 | -0.00044654 | 0.998 | 132.1 | -0.65 | 0.7061538
61 | 25.518 | 0.00088068 | -0.00047981 | 0.999 | 134.7 | -0.65 | 0.7061538
62 | 19.484 | 0.00098095 | -0.00049796 | 0.999 | 137.6 | -0.65 | 0.7061538
63 | 14.705 | 0.0010796 | -0.00050301 | 0.999 | 141.4 | -0.65 | 0.7061538
64 | 10.96 | 0.0011742 | -0.00051457 | 0.999 | 145.5 | -0.65 | 0.7061538
65 | 8.0607 | 0.0012856 | -0.00054168 | 0.998 | 149.5 | -0.65 | 0.7061538
66 | 5.8439 | 0.0014327 | -0.00055904 | 0.998 | 154 | -0.66 | 0.7061538
67 | 4.1726 | 0.0015999 | -0.00053708 | 0.997 | 159.4 | -0.66 | 0.7061538
68 | 2.9318 | 0.0017559 | -0.00046165 | 0.996 | 166 | -0.65 | 0.7061538
69 | 2.0259 | 0.0018734 | -0.00034921 | 0.995 | 174.1 | -0.66 | 0.7061538
70 | 1.3761 | 0.001932 | -0.00025273 | 0.995 | 184.8 | -0.66 | 0.7061538
71 | 0.91901 | 0.0019806 | -0.00015876 | 0.994 | 199.5 | -0.66 | 0.7061538
72 | 0.60383 | 0.0019634 | -8.7835e-05 | 0.993 | 218.5 | -0.65 | 0.7061538
73 | 0.39094 | 0.0019629 | -5.9557e-05 | 0.995 | 249.6 | -0.65 | 0.7061538
74 | 0.25002 | 0.0019687 | -2.4283e-05 | 0.995 | 285.1 | -0.65 | 0.7061538
75 | 0.15849 | 0.0019761 | 1.0901e-05 | 0.993 | 350.1 | -0.65 | 0.7061538
76 | 0.1 | 0.0019446 | 4.3231e-05 | 0.994 | 410.3 | -0.65 | 0.7061538

## Sheet9
Number | Frequency / Hz | Z_Re / Ohm | Z_Im / Ohm | Sign | Time / s | Voltage / V | Current / A/cm^2
1 | 107.1 | 0.0005517 | -0.00025665 | 0.998 | 0 | -0.66 | 0.7061538
2 | 134.47 | 0.00052382 | -0.00022162 | 0.995 | 3.1 | -0.66 | 0.7061538
3 | 168.85 | 0.00050066 | -0.00019633 | 0.996 | 5.3 | -0.66 | 0.7061538
4 | 212.01 | 0.00048118 | -0.00017182 | 0.998 | 7.6 | -0.66 | 0.7061538
5 | 266.2 | 0.00046549 | -0.00015077 | 0.998 | 9.8 | -0.66 | 0.7061538
6 | 334.25 | 0.000451 | -0.00013455 | 0.997 | 12 | -0.66 | 0.7061538
7 | 419.69 | 0.0004364 | -0.00011917 | 0.996 | 14.1 | -0.66 | 0.7061538
8 | 526.98 | 0.00042308 | -0.0001071 | 0.995 | 16.4 | -0.66 | 0.7061538
9 | 661.68 | 0.00041306 | -9.3439e-05 | 0.998 | 18.6 | -0.66 | 0.7061538
10 | 830.83 | 0.00039972 | -8.307e-05 | 0.981 | 20.7 | -0.66 | 0.7061538
11 | 1043.2 | 0.00039051 | -7.1816e-05 | 0.588 | 22.9 | -0.66 | 0.7061538
12 | 1309.9 | 0.00038369 | -6.1719e-05 | 0.622 | 25.2 | -0.66 | 0.7061538
13 | 1644.7 | 0.00037849 | -5.3175e-05 | 0.67 | 27.4 | -0.66 | 0.7061538
14 | 2065.1 | 0.00037332 | -4.5086e-05 | 0.699 | 29.6 | -0.66 | 0.7061538
15 | 2593 | 0.00036935 | -3.7701e-05 | 0.735 | 31.8 | -0.66 | 0.7061538
16 | 3255.8 | 0.00036535 | -3.1317e-05 | 0.785 | 33.9 | -0.66 | 0.7061538
17 | 4088.1 | 0.0003617 | -2.437e-05 | 0.889 | 36.1 | -0.66 | 0.7061538
18 | 5133.1 | 0.00035801 | -1.902e-05 | 0.978 | 38.4 | -0.66 | 0.7061538
19 | 6445.3 | 0.00035844 | -1.3904e-05 | 0.99 | 40.5 | -0.66 | 0.7061538
20 | 8092.8 | 0.00035338 | -7.687e-06 | 0.991 | 42.7 | -0.66 | 0.7061538
21 | 10161 | 0.00034972 | 3.8736e-07 | 0.992 | 44.9 | -0.66 | 0.7061538
22 | 12759 | 0.00034516 | -1.0277e-07 | 0.989 | 47.1 | -0.66 | 0.7061538
23 | 16020 | 0.00034349 | 1.9953e-05 | 0.992 | 49.3 | -0.66 | 0.7061538
24 | 20116 | 0.00036341 | 2.2951e-05 | 0.989 | 51.5 | -0.66 | 0.7061538
25 | 25258 | 0.00033902 | 4.2491e-05 | 0.971 | 53.6 | -0.66 | 0.7061538
26 | 31714 | 0.00032734 | 6.5017e-05 | 0.976 | 55.9 | -0.66 | 0.7061538
27 | 39821 | 0.00032847 | 5.6259e-05 | 0.656 | 58.7 | -0.66 | 0.7061538
28 | 50000 | 0.00033169 | -1.5795e-05 | 0.942 | 61.4 | -0.66 | 0.7061538
29 | 39821 | 0.00031371 | 5.89e-05 | 0.934 | 63.6 | -0.66 | 0.7061538
30 | 31714 | 0.00033981 | 3.6059e-05 | 0.957 | 65.8 | -0.66 | 0.7061538
31 | 25258 | 0.00035246 | 3.372e-05 | 0.983 | 68 | -0.66 | 0.7061538
32 | 20116 | 0.00033541 | 5.4356e-05 | 0.98 | 70.1 | -0.66 | 0.7061538
33 | 16020 | 0.00034306 | 1.1352e-05 | 0.99 | 72.3 | -0.66 | 0.7061538
34 | 12759 | 0.00033555 | 6.9539e-06 | 0.994 | 74.5 | -0.66 | 0.7061538
35 | 10161 | 0.00035002 | -1.0586e-05 | 0.997 | 76.7 | -0.66 | 0.7061538
36 | 8092.8 | 0.00035113 | -1.032e-05 | 0.996 | 78.9 | -0.66 | 0.7061538
37 | 6445.3 | 0.0003531 | -1.2715e-05 | 0.992 | 81.1 | -0.66 | 0.7061538
38 | 5133.1 | 0.00035956 | -1.8199e-05 | 0.982 | 83.3 | -0.66 | 0.7061538
39 | 4088.1 | 0.00036125 | -2.507e-05 | 0.892 | 85.5 | -0.66 | 0.7061538
40 | 3255.8 | 0.00036321 | -3.1353e-05 | 0.789 | 87.7 | -0.66 | 0.7061538
41 | 2593 | 0.00036879 | -3.9479e-05 | 0.734 | 89.9 | -0.66 | 0.7061538
42 | 2065.1 | 0.00037217 | -4.4364e-05 | 0.704 | 92.2 | -0.66 | 0.7061538
43 | 1644.7 | 0.00037909 | -5.3946e-05 | 0.67 | 94.4 | -0.66 | 0.7061538
44 | 1309.9 | 0.0003842 | -6.2641e-05 | 0.622 | 96.5 | -0.66 | 0.7061538
45 | 1043.2 | 0.00038995 | -7.2577e-05 | 0.587 | 98.7 | -0.66 | 0.7061538
46 | 830.83 | 0.00040093 | -8.2715e-05 | 0.982 | 100.9 | -0.66 | 0.7061538
47 | 661.68 | 0.00041064 | -9.3734e-05 | 0.994 | 103.1 | -0.66 | 0.7061538
48 | 526.98 | 0.00042282 | -0.00010624 | 0.995 | 105.3 | -0.66 | 0.7061538
49 | 419.69 | 0.00043508 | -0.00011844 | 0.997 | 107.5 | -0.66 | 0.7061538
50 | 334.25 | 0.00045099 | -0.00013493 | 0.998 | 109.6 | -0.66 | 0.7061538
51 | 266.2 | 0.00046493 | -0.00015022 | 0.995 | 111.8 | -0.66 | 0.7061538
52 | 212.01 | 0.00048017 | -0.00017086 | 0.997 | 114 | -0.66 | 0.7061538
53 | 168.85 | 0.00050018 | -0.00019524 | 0.997 | 116.1 | -0.66 | 0.7061538
54 | 134.47 | 0.00052478 | -0.00022395 | 0.995 | 118.3 | -0.66 | 0.7061538
55 | 107.1 | 0.00055073 | -0.00025365 | 0.999 | 120.5 | -0.66 | 0.7061538
56 | 85.294 | 0.0005855 | -0.00029234 | 0.998 | 122.7 | -0.66 | 0.7061538
57 | 67.93 | 0.000627 | -0.0003311 | 0.999 | 124.9 | -0.66 | 0.7061538
58 | 53.91 | 0.00068121 | -0.00037113 | 0.999 | 127.2 | -0.66 | 0.7061538
59 | 42.416 | 0.00074674 | -0.00041252 | 0.999 | 129.6 | -0.66 | 0.7061538
60 | 33.064 | 0.00082773 | -0.00044854 | 0.998 | 132.1 | -0.66 | 0.7061538
61 | 25.518 | 0.00091902 | -0.00048033 | 0.999 | 134.7 | -0.66 | 0.7061538
62 | 19.484 | 0.0010223 | -0.00049337 | 0.999 | 137.6 | -0.66 | 0.7061538
63 | 14.705 | 0.0011169 | -0.00049854 | 0.999 | 141.4 | -0.66 | 0.7061538
64 | 10.96 | 0.0012057 | -0.00050971 | 0.999 | 145.5 | -0.66 | 0.7061538
65 | 8.0607 | 0.0013065 | -0.00053367 | 0.998 | 149.5 | -0.66 | 0.7061538
66 | 5.8439 | 0.0014454 | -0.0005652 | 0.998 | 154 | -0.66 | 0.7061538
67 | 4.1726 | 0.0016211 | -0.00056213 | 0.997 | 159.4 | -0.66 | 0.7061538
68 | 2.9318 | 0.0017895 | -0.00049908 | 0.996 | 166 | -0.66 | 0.7061538
69 | 2.0259 | 0.0019372 | -0.00039978 | 0.995 | 174.1 | -0.66 | 0.7061538
70 | 1.3761 | 0.0020003 | -0.00028221 | 0.995 | 184.8 | -0.67 | 0.7061538
71 | 0.91901 | 0.0020503 | -0.00017643 | 0.994 | 199.5 | -0.67 | 0.7061538
72 | 0.60383 | 0.0020489 | -0.00010703 | 0.993 | 218.5 | -0.66 | 0.7061538
73 | 0.39094 | 0.0020605 | -6.1772e-05 | 0.995 | 249.6 | -0.66 | 0.7061538
74 | 0.25002 | 0.0020599 | -2.0986e-05 | 0.995 | 285.1 | -0.66 | 0.7061538
75 | 0.15849 | 0.0020359 | 1.145e-05 | 0.993 | 350.1 | -0.66 | 0.7061538
76 | 0.1 | 0.0020271 | 4.5e-05 | 0.994 | 410.3 | -0.66 | 0.7061538