## Sheet1
Number | Frequency / Hz | Z_Re / Ohm | Z_Im / Ohm | Sign | Time / s | Voltage / V | Current / A/cm^2
1 | 107.1 | 0.013031 | -0.0068534 | 0.999 | 0 | -17.92 | 0.3060513
2 | 134.47 | 0.012343 | -0.0059423 | 0.996 | 3.2 | -17.91 | 0.3060513
3 | 168.85 | 0.011736 | -0.0051927 | 0.996 | 5.4 | -17.9 | 0.3060513
4 | 212.01 | 0.011251 | -0.0045516 | 0.998 | 7.6 | -17.9 | 0.3060513
5 | 266.2 | 0.010823 | -0.0039705 | 0.997 | 9.8 | -17.91 | 0.3060513
6 | 334.25 | 0.010431 | -0.0035313 | 0.997 | 12 | -17.91 | 0.3060513
7 | 419.69 | 0.010071 | -0.0031593 | 0.995 | 14.3 | -17.9 | 0.3060513
8 | 526.98 | 0.0097024 | -0.002766 | 0.998 | 16.5 | -17.9 | 0.3060513
9 | 661.68 | 0.0094125 | -0.002435 | 0.997 | 18.8 | -17.9 | 0.3060513
10 | 830.83 | 0.0091237 | -0.0021632 | 0.998 | 20.9 | -17.89 | 0.3060513
11 | 1043.2 | 0.0089046 | -0.0018779 | 0.617 | 23.8 | -17.9 | 0.3060513
12 | 1309.9 | 0.008731 | -0.0016729 | 0.622 | 27.2 | -17.9 | 0.3060513
13 | 1644.7 | 0.0085842 | -0.0014649 | 0.678 | 30.5 | -17.91 | 0.3060513
14 | 2065.1 | 0.0084668 | -0.0012811 | 0.73 | 33.9 | -17.9 | 0.3060513
15 | 2593 | 0.0083374 | -0.0011135 | 0.78 | 37.3 | -17.9 | 0.3060513
16 | 3255.8 | 0.0082329 | -0.00089136 | 0.859 | 40.1 | -17.9 | 0.3060513
17 | 4088.1 | 0.00814 | -0.00077882 | 0.959 | 42.3 | -17.89 | 0.3060513
18 | 5133.1 | 0.0080403 | -0.00069134 | 0.981 | 44.5 | -17.89 | 0.3060513
19 | 6445.3 | 0.0079357 | -0.00063998 | 0.993 | 46.7 | -17.89 | 0.3060513
20 | 8092.8 | 0.0077647 | -0.00062889 | 0.992 | 48.9 | -17.9 | 0.3060513
21 | 10161 | 0.0074892 | -0.00057414 | 0.991 | 51.1 | -17.91 | 0.3060513
22 | 12759 | 0.0071809 | -0.00061283 | 0.991 | 53.3 | -17.91 | 0.3060513
23 | 16020 | 0.0065506 | -0.00078371 | 0.981 | 55.5 | -17.91 | 0.3060513
24 | 20116 | 0.0062016 | -0.00077058 | 0.971 | 57.7 | -17.91 | 0.3060513
25 | 25258 | 0.0046593 | -0.00055618 | 0.97 | 59.9 | -17.9 | 0.3060513
26 | 31714 | 0.0026755 | -0.0012266 | 0.874 | 62.2 | -17.9 | 0.3060513
27 | 39821 | -0.0025443 | 0.0031601 | 0.9 | 65 | -17.88 | 0.3060513
28 | 50000 | -0.0041602 | -0.00072603 | 0.771 | 67.7 | -17.88 | 0.3060513
29 | 39821 | -0.00022019 | -0.00064236 | 0.489 | 70 | -17.89 | 0.3060513
30 | 31714 | 0.0030412 | -0.0012854 | 0.856 | 72.2 | -17.89 | 0.3060513
31 | 25258 | 0.0043689 | -0.00044638 | 0.914 | 74.4 | -17.9 | 0.3060513
32 | 20116 | 0.0051586 | -0.0011561 | 0.931 | 76.6 | -17.9 | 0.3060513
33 | 16020 | 0.0066041 | -0.00072014 | 0.973 | 78.8 | -17.9 | 0.3060513
34 | 12759 | 0.0071371 | -0.00070376 | 0.984 | 81 | -17.9 | 0.3060513
35 | 10161 | 0.0075082 | -0.00062751 | 0.991 | 83.2 | -17.9 | 0.3060513
36 | 8092.8 | 0.007737 | -0.00059535 | 0.984 | 85.4 | -17.88 | 0.3060513
37 | 6445.3 | 0.0079498 | -0.0006348 | 0.986 | 87.6 | -17.9 | 0.3060513
38 | 5133.1 | 0.0079879 | -0.00069224 | 0.985 | 89.8 | -17.89 | 0.3060513
39 | 4088.1 | 0.008124 | -0.00078908 | 0.955 | 92 | -17.9 | 0.3060513
40 | 3255.8 | 0.0082403 | -0.00089328 | 0.859 | 94.2 | -17.89 | 0.3060513
41 | 2593 | 0.0083462 | -0.001128 | 0.781 | 97 | -17.89 | 0.3060513
42 | 2065.1 | 0.0084299 | -0.0012793 | 0.734 | 100.4 | -17.88 | 0.3060513
43 | 1644.7 | 0.0085549 | -0.0014688 | 0.675 | 103.7 | -17.89 | 0.3060513
44 | 1309.9 | 0.0087173 | -0.0016525 | 0.623 | 107 | -17.88 | 0.3060513
45 | 1043.2 | 0.0088835 | -0.0019011 | 0.616 | 110.4 | -17.89 | 0.3060513
46 | 830.83 | 0.009128 | -0.0021461 | 0.996 | 113.2 | -17.89 | 0.3060513
47 | 661.68 | 0.0094033 | -0.0024393 | 0.996 | 115.4 | -17.9 | 0.3060513
48 | 526.98 | 0.0097347 | -0.0027834 | 0.997 | 117.6 | -17.9 | 0.3060513
49 | 419.69 | 0.01005 | -0.003144 | 0.995 | 119.8 | -17.89 | 0.3060513
50 | 334.25 | 0.010402 | -0.0035454 | 0.995 | 121.9 | -17.88 | 0.3060513
51 | 266.2 | 0.010793 | -0.0040036 | 0.995 | 124.2 | -17.88 | 0.3060513
52 | 212.01 | 0.011204 | -0.0045461 | 0.996 | 126.4 | -17.87 | 0.3060513
53 | 168.85 | 0.011705 | -0.0051727 | 0.995 | 128.5 | -17.87 | 0.3060513
54 | 134.47 | 0.012255 | -0.005928 | 0.998 | 130.7 | -17.87 | 0.3060513
55 | 107.1 | 0.012991 | -0.006859 | 0.999 | 132.9 | -17.87 | 0.3060513
56 | 85.294 | 0.013873 | -0.007881 | 0.998 | 135.1 | -17.88 | 0.3060513
57 | 67.93 | 0.015005 | -0.0089902 | 0.999 | 137.3 | -17.9 | 0.3060513
58 | 53.91 | 0.016542 | -0.010265 | 0.999 | 139.6 | -17.9 | 0.3060513
59 | 42.416 | 0.018325 | -0.011484 | 0.999 | 142 | -17.9 | 0.3060513
60 | 33.064 | 0.020576 | -0.012636 | 0.999 | 144.5 | -17.9 | 0.3060513
61 | 25.518 | 0.023339 | -0.013554 | 0.998 | 147.2 | -17.9 | 0.3060513
62 | 19.484 | 0.026495 | -0.014042 | 0.998 | 150.1 | -17.88 | 0.3060513
63 | 14.705 | 0.029859 | -0.013929 | 0.998 | 153.2 | -17.86 | 0.3060513
64 | 10.96 | 0.033035 | -0.013172 | 0.998 | 156.7 | -17.9 | 0.3060513
65 | 8.0607 | 0.035633 | -0.012212 | 0.997 | 160.6 | -17.86 | 0.3060513
66 | 5.8439 | 0.037786 | -0.011516 | 0.997 | 165.2 | -17.86 | 0.3060513
67 | 4.1726 | 0.040305 | -0.011268 | 0.998 | 170.6 | -17.98 | 0.3060513
68 | 2.9318 | 0.043275 | -0.010345 | 0.997 | 177.1 | -17.94 | 0.3060513
69 | 2.0259 | 0.046175 | -0.0088624 | 0.998 | 185.2 | -17.66 | 0.3060513
70 | 1.3761 | 0.048343 | -0.0069581 | 0.998 | 197.9 | -18.16 | 0.3060513
71 | 0.91901 | 0.049621 | -0.0050408 | 0.998 | 214.5 | -17.78 | 0.3060513
72 | 0.60383 | 0.050303 | -0.0030787 | 0.998 | 233.5 | -17.63 | 0.3060513
73 | 0.39094 | 0.050792 | -0.0016675 | 0.996 | 264.6 | -17.89 | 0.3060513
74 | 0.25002 | 0.050862 | -0.00033917 | 0.998 | 300.1 | -17.87 | 0.3060513
75 | 0.15849 | 0.050554 | 0.00020488 | 0.998 | 347 | -17.84 | 0.3060513
76 | 0.1 | 0.05041 | 0.00061326 | 0.998 | 407.2 | -17.9 | 0.3060513

## Sheet2
Number | Frequency / Hz | Z_Re / Ohm | Z_Im / Ohm | Sign | Time / s | Voltage / V | Current / A/cm^2
1 | 107.1 | 0.00054938 | -0.00028848 | 0.999 | 0 | -0.74 | 0.3060513
2 | 134.47 | 0.00051797 | -0.00025381 | 0.996 | 3.2 | -0.74 | 0.3060513
3 | 168.85 | 0.00049386 | -0.00022199 | 0.996 | 5.4 | -0.74 | 0.3060513
4 | 212.01 | 0.00047487 | -0.00019261 | 0.998 | 7.6 | -0.74 | 0.3060513
5 | 266.2 | 0.00045364 | -0.00017256 | 0.997 | 9.8 | -0.74 | 0.3060513
6 | 334.25 | 0.00044044 | -0.00015057 | 0.997 | 12 | -0.74 | 0.3060513
7 | 419.69 | 0.00042247 | -0.00013479 | 0.995 | 14.3 | -0.74 | 0.3060513
8 | 526.98 | 0.00040543 | -0.00011828 | 0.998 | 16.5 | -0.74 | 0.3060513
9 | 661.68 | 0.00039173 | -0.00010754 | 0.997 | 18.8 | -0.74 | 0.3060513
10 | 830.83 | 0.00038296 | -8.9362e-05 | 0.998 | 20.9 | -0.74 | 0.3060513
11 | 1043.2 | 0.00037286 | -8.3522e-05 | 0.617 | 23.8 | -0.74 | 0.3060513
12 | 1309.9 | 0.00036036 | -7.3076e-05 | 0.622 | 27.2 | -0.74 | 0.3060513
13 | 1644.7 | 0.00035615 | -6.3105e-05 | 0.678 | 30.5 | -0.74 | 0.3060513
14 | 2065.1 | 0.00035104 | -5.5169e-05 | 0.73 | 33.9 | -0.74 | 0.3060513
15 | 2593 | 0.00034443 | -4.7448e-05 | 0.78 | 37.3 | -0.74 | 0.3060513
16 | 3255.8 | 0.00033945 | -4.0218e-05 | 0.859 | 40.1 | -0.74 | 0.3060513
17 | 4088.1 | 0.00033626 | -3.3134e-05 | 0.959 | 42.3 | -0.74 | 0.3060513
18 | 5133.1 | 0.00033734 | -2.7317e-05 | 0.981 | 44.5 | -0.74 | 0.3060513
19 | 6445.3 | 0.00032845 | -2.9499e-05 | 0.993 | 46.7 | -0.74 | 0.3060513
20 | 8092.8 | 0.00033033 | -2.5537e-05 | 0.992 | 48.9 | -0.74 | 0.3060513
21 | 10161 | 0.00031792 | -1.373e-05 | 0.991 | 51.1 | -0.74 | 0.3060513
22 | 12759 | 0.00033319 | -1.8699e-05 | 0.991 | 53.3 | -0.74 | 0.3060513
23 | 16020 | 0.00029033 | 2.703e-07 | 0.981 | 55.5 | -0.74 | 0.3060513
24 | 20116 | 0.00030181 | -1.2993e-06 | 0.971 | 57.7 | -0.74 | 0.3060513
25 | 25258 | 0.00038088 | 1.2776e-06 | 0.97 | 59.9 | -0.74 | 0.3060513
26 | 31714 | 0.00032543 | 4.4243e-06 | 0.874 | 62.2 | -0.74 | 0.3060513
27 | 39821 | 0.0003551 | -1.2511e-06 | 0.9 | 65 | -0.74 | 0.3060513
28 | 50000 | 0.00040056 | -2.0293e-06 | 0.771 | 67.7 | -0.74 | 0.3060513
29 | 39821 | 0.00033541 | 4.772e-05 | 0.489 | 70 | -0.74 | 0.3060513
30 | 31714 | 0.00033104 | 8.6175e-05 | 0.856 | 72.2 | -0.74 | 0.3060513
31 | 25258 | 0.00028344 | -6.3864e-05 | 0.914 | 74.4 | -0.74 | 0.3060513
32 | 20116 | 0.00026665 | -5.81e-07 | 0.931 | 76.6 | -0.74 | 0.3060513
33 | 16020 | 0.00031128 | -3.7819e-06 | 0.973 | 78.8 | -0.74 | 0.3060513
34 | 12759 | 0.0003247 | -8.3411e-06 | 0.984 | 81 | -0.74 | 0.3060513
35 | 10161 | 0.00032642 | -8.5917e-06 | 0.991 | 83.2 | -0.74 | 0.3060513
36 | 8092.8 | 0.0003348 | -4.0005e-05 | 0.984 | 85.4 | -0.74 | 0.3060513
37 | 6445.3 | 0.0003311 | -1.8514e-05 | 0.986 | 87.6 | -0.74 | 0.3060513
38 | 5133.1 | 0.0003305 | -3.0812e-05 | 0.985 | 89.8 | -0.74 | 0.3060513
39 | 4088.1 | 0.00033635 | -3.5809e-05 | 0.955 | 92 | -0.74 | 0.3060513
40 | 3255.8 | 0.00034039 | -4.1543e-05 | 0.859 | 94.2 | -0.74 | 0.3060513
41 | 2593 | 0.00034411 | -4.8733e-05 | 0.781 | 97 | -0.74 | 0.3060513
42 | 2065.1 | 0.00034745 | -5.4635e-05 | 0.734 | 100.4 | -0.74 | 0.3060513
43 | 1644.7 | 0.00035541 | -6.0639e-05 | 0.675 | 103.7 | -0.74 | 0.3060513
44 | 1309.9 | 0.00036285 | -7.1364e-05 | 0.623 | 107 | -0.74 | 0.3060513
45 | 1043.2 | 0.00036756 | -8.4131e-05 | 0.616 | 110.4 | -0.74 | 0.3060513
46 | 830.83 | 0.00038178 | -9.5606e-05 | 0.996 | 113.2 | -0.74 | 0.3060513
47 | 661.68 | 0.00039388 | -0.00010717 | 0.996 | 115.4 | -0.74 | 0.3060513
48 | 526.98 | 0.00040963 | -0.00012365 | 0.997 | 117.6 | -0.74 | 0.3060513
49 | 419.69 | 0.00042417 | -0.00013727 | 0.995 | 119.8 | -0.74 | 0.3060513
50 | 334.25 | 0.00043728 | -0.00015109 | 0.995 | 121.9 | -0.74 | 0.3060513
51 | 266.2 | 0.00045613 | -0.00017135 | 0.995 | 124.2 | -0.74 | 0.3060513
52 | 212.01 | 0.00047178 | -0.00019288 | 0.996 | 126.4 | -0.74 | 0.3060513
53 | 168.85 | 0.00049559 | -0.00022142 | 0.995 | 128.5 | -0.74 | 0.3060513
54 | 134.47 | 0.00051734 | -0.00025462 | 0.998 | 130.7 | -0.74 | 0.3060513
55 | 107.1 | 0.0005504 | -0.00029005 | 0.999 | 132.9 | -0.74 | 0.3060513
56 | 85.294 | 0.0005879 | -0.00033437 | 0.998 | 135.1 | -0.74 | 0.3060513
57 | 67.93 | 0.00063851 | -0.00038054 | 0.999 | 137.3 | -0.74 | 0.3060513
58 | 53.91 | 0.00069764 | -0.00042494 | 0.999 | 139.6 | -0.74 | 0.3060513
59 | 42.416 | 0.00077456 | -0.00047106 | 0.999 | 142 | -0.74 | 0.3060513
60 | 33.064 | 0.00086784 | -0.00051698 | 0.999 | 144.5 | -0.74 | 0.3060513
61 | 25.518 | 0.00098555 | -0.00055241 | 0.998 | 147.2 | -0.74 | 0.3060513
62 | 19.484 | 0.0011141 | -0.00056704 | 0.998 | 150.1 | -0.74 | 0.3060513
63 | 14.705 | 0.0012471 | -0.00055504 | 0.998 | 153.2 | -0.74 | 0.3060513
64 | 10.96 | 0.0013791 | -0.00052417 | 0.998 | 156.7 | -0.74 | 0.3060513
65 | 8.0607 | 0.0014813 | -0.00048082 | 0.997 | 160.6 | -0.74 | 0.3060513
66 | 5.8439 | 0.0015725 | -0.0004492 | 0.997 | 165.2 | -0.74 | 0.3060513
67 | 4.1726 | 0.0016789 | -0.00041623 | 0.998 | 170.6 | -0.74 | 0.3060513
68 | 2.9318 | 0.0017904 | -0.00035418 | 0.997 | 177.1 | -0.74 | 0.3060513
69 | 2.0259 | 0.0018774 | -0.0002726 | 0.998 | 185.2 | -0.74 | 0.3060513
70 | 1.3761 | 0.0019172 | -0.00017967 | 0.998 | 197.9 | -0.74 | 0.3060513
71 | 0.91901 | 0.001937 | -0.00011843 | 0.998 | 214.5 | -0.74 | 0.3060513
72 | 0.60383 | 0.0019418 | -6.2357e-05 | 0.998 | 233.5 | -0.74 | 0.3060513
73 | 0.39094 | 0.0019437 | -3.024e-05 | 0.996 | 264.6 | -0.74 | 0.3060513
74 | 0.25002 | 0.0019435 | 3.0385e-06 | 0.998 | 300.1 | -0.74 | 0.3060513
75 | 0.15849 | 0.0019248 | 2.1368e-05 | 0.998 | 347 | -0.74 | 0.3060513
76 | 0.1 | 0.0019134 | 3.3737e-05 | 0.998 | 407.2 | -0.74 | 0.3060513

## Sheet3
Number | Frequency / Hz | Z_Re / Ohm | Z_Im / Ohm | Sign | Time / s | Voltage / V | Current / A/cm^2
1 | 107.1 | 0.00053456 | -0.00028568 | 0.999 | 0 | -0.75 | 0.3060513
2 | 134.47 | 0.00050514 | -0.00024452 | 0.996 | 3.2 | -0.75 | 0.3060513
3 | 168.85 | 0.00048348 | -0.00021296 | 0.996 | 5.4 | -0.75 | 0.3060513
4 | 212.01 | 0.00045822 | -0.00018526 | 0.998 | 7.6 | -0.75 | 0.3060513
5 | 266.2 | 0.00044556 | -0.00016455 | 0.997 | 9.8 | -0.75 | 0.3060513
6 | 334.25 | 0.00042903 | -0.00014654 | 0.997 | 12 | -0.75 | 0.3060513
7 | 419.69 | 0.00040871 | -0.00012787 | 0.995 | 14.3 | -0.75 | 0.3060513
8 | 526.98 | 0.00040116 | -0.00011467 | 0.998 | 16.5 | -0.75 | 0.3060513
9 | 661.68 | 0.0003867 | -9.8524e-05 | 0.997 | 18.8 | -0.75 | 0.3060513
10 | 830.83 | 0.00037459 | -9.0385e-05 | 0.998 | 20.9 | -0.75 | 0.3060513
11 | 1043.2 | 0.0003675 | -7.807e-05 | 0.617 | 23.8 | -0.75 | 0.3060513
12 | 1309.9 | 0.00035586 | -6.5163e-05 | 0.622 | 27.2 | -0.75 | 0.3060513
13 | 1644.7 | 0.00035247 | -5.7056e-05 | 0.678 | 30.5 | -0.75 | 0.3060513
14 | 2065.1 | 0.00034747 | -5.0776e-05 | 0.73 | 33.9 | -0.75 | 0.3060513
15 | 2593 | 0.000342 | -4.3277e-05 | 0.78 | 37.3 | -0.75 | 0.3060513
16 | 3255.8 | 0.00033729 | -3.6358e-05 | 0.859 | 40.1 | -0.75 | 0.3060513
17 | 4088.1 | 0.00033135 | -3.1985e-05 | 0.959 | 42.3 | -0.75 | 0.3060513
18 | 5133.1 | 0.00032768 | -2.2382e-05 | 0.981 | 44.5 | -0.75 | 0.3060513
19 | 6445.3 | 0.00033403 | -1.8387e-05 | 0.993 | 46.7 | -0.75 | 0.3060513
20 | 8092.8 | 0.00033154 | -3.3044e-05 | 0.992 | 48.9 | -0.75 | 0.3060513
21 | 10161 | 0.00032734 | -4.0196e-05 | 0.991 | 51.1 | -0.75 | 0.3060513
22 | 12759 | 0.00032716 | -1.866e-05 | 0.991 | 53.3 | -0.75 | 0.3060513
23 | 16020 | 0.00031964 | -1.9894e-05 | 0.981 | 55.5 | -0.75 | 0.3060513
24 | 20116 | 0.00029509 | -6.372e-05 | 0.971 | 57.7 | -0.75 | 0.3060513
25 | 25258 | 0.00031409 | -1.223e-05 | 0.97 | 59.9 | -0.75 | 0.3060513
26 | 31714 | 0.00026244 | 3.5572e-05 | 0.874 | 62.2 | -0.75 | 0.3060513
27 | 39821 | 0.00033698 | 0.00012037 | 0.9 | 65 | -0.75 | 0.3060513
28 | 50000 | 0.00046066 | -0.00014437 | 0.771 | 67.7 | -0.75 | 0.3060513
29 | 39821 | 0.00033743 | 0.00010756 | 0.489 | 70 | -0.75 | 0.3060513
30 | 31714 | 0.00033813 | 4.4229e-05 | 0.856 | 72.2 | -0.75 | 0.3060513
31 | 25258 | 0.00030626 | -1.917e-05 | 0.914 | 74.4 | -0.75 | 0.3060513
32 | 20116 | 0.00030114 | -6.1482e-06 | 0.931 | 76.6 | -0.75 | 0.3060513
33 | 16020 | 0.00028308 | 3.0486e-05 | 0.973 | 78.8 | -0.75 | 0.3060513
34 | 12759 | 0.00031246 | -2.4473e-05 | 0.984 | 81 | -0.75 | 0.3060513
35 | 10161 | 0.00032954 | -1.8977e-05 | 0.991 | 83.2 | -0.75 | 0.3060513
36 | 8092.8 | 0.00032574 | -2.3562e-05 | 0.984 | 85.4 | -0.75 | 0.3060513
37 | 6445.3 | 0.00033411 | -2.1918e-05 | 0.986 | 87.6 | -0.75 | 0.3060513
38 | 5133.1 | 0.00033184 | -2.1677e-05 | 0.985 | 89.8 | -0.75 | 0.3060513
39 | 4088.1 | 0.00033439 | -3.0513e-05 | 0.955 | 92 | -0.75 | 0.3060513
40 | 3255.8 | 0.00033903 | -3.7569e-05 | 0.859 | 94.2 | -0.75 | 0.3060513
41 | 2593 | 0.0003451 | -4.2817e-05 | 0.781 | 97 | -0.75 | 0.3060513
42 | 2065.1 | 0.00034728 | -4.9662e-05 | 0.734 | 100.4 | -0.75 | 0.3060513
43 | 1644.7 | 0.00035351 | -6.0642e-05 | 0.675 | 103.7 | -0.75 | 0.3060513
44 | 1309.9 | 0.00035892 | -6.6704e-05 | 0.623 | 107 | -0.75 | 0.3060513
45 | 1043.2 | 0.00036063 | -7.7288e-05 | 0.616 | 110.4 | -0.75 | 0.3060513
46 | 830.83 | 0.00037491 | -9.0222e-05 | 0.996 | 113.2 | -0.75 | 0.3060513
47 | 661.68 | 0.00038908 | -0.0001003 | 0.996 | 115.4 | -0.75 | 0.3060513
48 | 526.98 | 0.00039794 | -0.00011432 | 0.997 | 117.6 | -0.75 | 0.3060513
49 | 419.69 | 0.00040969 | -0.00013091 | 0.995 | 119.8 | -0.75 | 0.3060513
50 | 334.25 | 0.0004296 | -0.00014521 | 0.995 | 121.9 | -0.75 | 0.3060513
51 | 266.2 | 0.00044148 | -0.00016096 | 0.995 | 124.2 | -0.75 | 0.3060513
52 | 212.01 | 0.00046184 | -0.00018759 | 0.996 | 126.4 | -0.75 | 0.3060513
53 | 168.85 | 0.00048156 | -0.00021612 | 0.995 | 128.5 | -0.75 | 0.3060513
54 | 134.47 | 0.00050452 | -0.00024205 | 0.998 | 130.7 | -0.75 | 0.3060513
55 | 107.1 | 0.00053354 | -0.00028286 | 0.999 | 132.9 | -0.75 | 0.3060513
56 | 85.294 | 0.00056928 | -0.00032571 | 0.998 | 135.1 | -0.75 | 0.3060513
57 | 67.93 | 0.00061659 | -0.00036954 | 0.999 | 137.3 | -0.75 | 0.3060513
58 | 53.91 | 0.00067752 | -0.00042032 | 0.999 | 139.6 | -0.75 | 0.3060513
59 | 42.416 | 0.0007536 | -0.00046675 | 0.999 | 142 | -0.75 | 0.3060513
60 | 33.064 | 0.00084852 | -0.00051155 | 0.999 | 144.5 | -0.75 | 0.3060513
61 | 25.518 | 0.00096209 | -0.00054587 | 0.998 | 147.2 | -0.75 | 0.3060513
62 | 19.484 | 0.0010892 | -0.00056588 | 0.998 | 150.1 | -0.75 | 0.3060513
63 | 14.705 | 0.0012286 | -0.00055855 | 0.998 | 153.2 | -0.75 | 0.3060513
64 | 10.96 | 0.001355 | -0.00052203 | 0.998 | 156.7 | -0.75 | 0.3060513
65 | 8.0607 | 0.0014579 | -0.00048398 | 0.997 | 160.6 | -0.75 | 0.3060513
66 | 5.8439 | 0.0015475 | -0.00045772 | 0.997 | 165.2 | -0.75 | 0.3060513
67 | 4.1726 | 0.0016491 | -0.00043572 | 0.998 | 170.6 | -0.75 | 0.3060513
68 | 2.9318 | 0.0017752 | -0.00038569 | 0.997 | 177.1 | -0.75 | 0.3060513
69 | 2.0259 | 0.0018735 | -0.00030084 | 0.998 | 185.2 | -0.75 | 0.3060513
70 | 1.3761 | 0.0019377 | -0.00021861 | 0.998 | 197.9 | -0.75 | 0.3060513
71 | 0.91901 | 0.0019676 | -0.00014347 | 0.998 | 214.5 | -0.75 | 0.3060513
72 | 0.60383 | 0.0019646 | -7.2329e-05 | 0.998 | 233.5 | -0.75 | 0.3060513
73 | 0.39094 | 0.001972 | -3.398e-05 | 0.996 | 264.6 | -0.75 | 0.3060513
74 | 0.25002 | 0.0019766 | -2.0291e-06 | 0.998 | 300.1 | -0.75 | 0.3060513
75 | 0.15849 | 0.0019654 | 1.4559e-05 | 0.998 | 347 | -0.75 | 0.3060513
76 | 0.1 | 0.0019492 | 3.2057e-05 | 0.998 | 407.2 | -0.74 | 0.3060513

## Sheet4
Number | Frequency / Hz | Z_Re / Ohm | Z_Im / Ohm | Sign | Time / s | Voltage / V | Current / A/cm^2
1 | 107.1 | 0.00054407 | -0.00028221 | 0.999 | 0 | -0.75 | 0.3060513
2 | 134.47 | 0.00051712 | -0.00024478 | 0.996 | 3.2 | -0.75 | 0.3060513
3 | 168.85 | 0.00049133 | -0.00020739 | 0.996 | 5.4 | -0.75 | 0.3060513
4 | 212.01 | 0.00047375 | -0.00018924 | 0.998 | 7.6 | -0.75 | 0.3060513
5 | 266.2 | 0.00045172 | -0.00016292 | 0.997 | 9.8 | -0.75 | 0.3060513
6 | 334.25 | 0.00043776 | -0.0001465 | 0.997 | 12 | -0.75 | 0.3060513
7 | 419.69 | 0.00041736 | -0.00012732 | 0.995 | 14.3 | -0.75 | 0.3060513
8 | 526.98 | 0.00040809 | -0.00011375 | 0.998 | 16.5 | -0.75 | 0.3060513
9 | 661.68 | 0.00039498 | -0.00010098 | 0.997 | 18.8 | -0.75 | 0.3060513
10 | 830.83 | 0.0003846 | -8.7345e-05 | 0.998 | 20.9 | -0.75 | 0.3060513
11 | 1043.2 | 0.00037697 | -7.833e-05 | 0.617 | 23.8 | -0.75 | 0.3060513
12 | 1309.9 | 0.00037076 | -6.5925e-05 | 0.622 | 27.2 | -0.75 | 0.3060513
13 | 1644.7 | 0.00036138 | -5.885e-05 | 0.678 | 30.5 | -0.75 | 0.3060513
14 | 2065.1 | 0.00035615 | -4.8285e-05 | 0.73 | 33.9 | -0.75 | 0.3060513
15 | 2593 | 0.00035145 | -4.3277e-05 | 0.78 | 37.3 | -0.75 | 0.3060513
16 | 3255.8 | 0.0003486 | -3.5631e-05 | 0.859 | 40.1 | -0.75 | 0.3060513
17 | 4088.1 | 0.00034412 | -3.135e-05 | 0.959 | 42.3 | -0.75 | 0.3060513
18 | 5133.1 | 0.00034647 | -2.8065e-05 | 0.981 | 44.5 | -0.75 | 0.3060513
19 | 6445.3 | 0.00033559 | -2.5543e-05 | 0.993 | 46.7 | -0.75 | 0.3060513
20 | 8092.8 | 0.00033956 | -1.4154e-05 | 0.992 | 48.9 | -0.75 | 0.3060513
21 | 10161 | 0.00034018 | -2.3213e-05 | 0.991 | 51.1 | -0.75 | 0.3060513
22 | 12759 | 0.00033386 | 8.0553e-06 | 0.991 | 53.3 | -0.75 | 0.3060513
23 | 16020 | 0.0003286 | -1.7685e-05 | 0.981 | 55.5 | -0.75 | 0.3060513
24 | 20116 | 0.00034529 | 2.5525e-05 | 0.971 | 57.7 | -0.75 | 0.3060513
25 | 25258 | 0.00036945 | 3.3616e-05 | 0.97 | 59.9 | -0.75 | 0.3060513
26 | 31714 | 0.00026223 | 1.3652e-05 | 0.874 | 62.2 | -0.75 | 0.3060513
27 | 39821 | 0.0003521 | 8.6745e-05 | 0.9 | 65 | -0.75 | 0.3060513
28 | 50000 | 0.00029771 | 0.00014085 | 0.771 | 67.7 | -0.75 | 0.3060513
29 | 39821 | 0.00025098 | 9.2657e-05 | 0.489 | 70 | -0.75 | 0.3060513
30 | 31714 | 0.00032534 | 2.2436e-05 | 0.856 | 72.2 | -0.75 | 0.3060513
31 | 25258 | 0.00032856 | -3.2809e-05 | 0.914 | 74.4 | -0.75 | 0.3060513
32 | 20116 | 0.00035168 | -9.89e-06 | 0.931 | 76.6 | -0.75 | 0.3060513
33 | 16020 | 0.00035035 | 1.3028e-06 | 0.973 | 78.8 | -0.75 | 0.3060513
34 | 12759 | 0.000323 | 9.1622e-06 | 0.984 | 81 | -0.75 | 0.3060513
35 | 10161 | 0.00033368 | -1.7373e-05 | 0.991 | 83.2 | -0.75 | 0.3060513
36 | 8092.8 | 0.00033835 | -1.8734e-05 | 0.984 | 85.4 | -0.75 | 0.3060513
37 | 6445.3 | 0.00034104 | -1.5651e-05 | 0.986 | 87.6 | -0.75 | 0.3060513
38 | 5133.1 | 0.00034271 | -2.4486e-05 | 0.985 | 89.8 | -0.75 | 0.3060513
39 | 4088.1 | 0.00034518 | -3.0216e-05 | 0.955 | 92 | -0.75 | 0.3060513
40 | 3255.8 | 0.00034582 | -3.5742e-05 | 0.859 | 94.2 | -0.75 | 0.3060513
41 | 2593 | 0.00035352 | -4.1828e-05 | 0.781 | 97 | -0.75 | 0.3060513
42 | 2065.1 | 0.00035232 | -5.051e-05 | 0.734 | 100.4 | -0.75 | 0.3060513
43 | 1644.7 | 0.00035895 | -6.0197e-05 | 0.675 | 103.7 | -0.75 | 0.3060513
44 | 1309.9 | 0.00036811 | -6.6866e-05 | 0.623 | 107 | -0.75 | 0.3060513
45 | 1043.2 | 0.00036874 | -7.8963e-05 | 0.616 | 110.4 | -0.75 | 0.3060513
46 | 830.83 | 0.0003839 | -8.7027e-05 | 0.996 | 113.2 | -0.75 | 0.3060513
47 | 661.68 | 0.00039511 | -0.00010019 | 0.996 | 115.4 | -0.75 | 0.3060513
48 | 526.98 | 0.0004062 | -0.00011269 | 0.997 | 117.6 | -0.75 | 0.3060513
49 | 419.69 | 0.00041907 | -0.00012793 | 0.995 | 119.8 | -0.75 | 0.3060513
50 | 334.25 | 0.00043545 | -0.00014662 | 0.995 | 121.9 | -0.75 | 0.3060513
51 | 266.2 | 0.00045059 | -0.00016448 | 0.995 | 124.2 | -0.75 | 0.3060513
52 | 212.01 | 0.000473 | -0.00018967 | 0.996 | 126.4 | -0.75 | 0.3060513
53 | 168.85 | 0.00049306 | -0.00020903 | 0.995 | 128.5 | -0.74 | 0.3060513
54 | 134.47 | 0.00051335 | -0.00024541 | 0.998 | 130.7 | -0.75 | 0.3060513
55 | 107.1 | 0.00054321 | -0.00028488 | 0.999 | 132.9 | -0.75 | 0.3060513
56 | 85.294 | 0.0005766 | -0.00032005 | 0.998 | 135.1 | -0.75 | 0.3060513
57 | 67.93 | 0.00062421 | -0.0003707 | 0.999 | 137.3 | -0.75 | 0.3060513
58 | 53.91 | 0.0006785 | -0.00041851 | 0.999 | 139.6 | -0.75 | 0.3060513
59 | 42.416 | 0.00075992 | -0.00046469 | 0.999 | 142 | -0.75 | 0.3060513
60 | 33.064 | 0.00085409 | -0.0005155 | 0.999 | 144.5 | -0.75 | 0.3060513
61 | 25.518 | 0.00096446 | -0.00055379 | 0.998 | 147.2 | -0.75 | 0.3060513
62 | 19.484 | 0.0010987 | -0.00057273 | 0.998 | 150.1 | -0.75 | 0.3060513
63 | 14.705 | 0.0012344 | -0.00056354 | 0.998 | 153.2 | -0.75 | 0.3060513
64 | 10.96 | 0.0013655 | -0.000532 | 0.998 | 156.7 | -0.75 | 0.3060513
65 | 8.0607 | 0.0014662 | -0.000493 | 0.997 | 160.6 | -0.75 | 0.3060513
66 | 5.8439 | 0.0015635 | -0.0004641 | 0.997 | 165.2 | -0.75 | 0.3060513
67 | 4.1726 | 0.0016618 | -0.00044367 | 0.998 | 170.6 | -0.75 | 0.3060513
68 | 2.9318 | 0.0017896 | -0.00040002 | 0.997 | 177.1 | -0.75 | 0.3060513
69 | 2.0259 | 0.0018937 | -0.00031956 | 0.998 | 185.2 | -0.75 | 0.3060513
70 | 1.3761 | 0.0019671 | -0.00023263 | 0.998 | 197.9 | -0.75 | 0.3060513
71 | 0.91901 | 0.0019982 | -0.00015317 | 0.998 | 214.5 | -0.75 | 0.3060513
72 | 0.60383 | 0.0020196 | -8.3643e-05 | 0.998 | 233.5 | -0.75 | 0.3060513
73 | 0.39094 | 0.0020215 | -4.3998e-05 | 0.996 | 264.6 | -0.75 | 0.3060513
74 | 0.25002 | 0.0020182 | -2.6965e-06 | 0.998 | 300.1 | -0.74 | 0.3060513
75 | 0.15849 | 0.0020046 | 1.6693e-05 | 0.998 | 347 | -0.74 | 0.3060513
76 | 0.1 | 0.0019941 | 2.2759e-05 | 0.998 | 407.2 | -0.74 | 0.3060513

## Sheet5
Number | Frequency / Hz | Z_Re / Ohm | Z_Im / Ohm | Sign | Time / s | Voltage / V | Current / A/cm^2
1 | 107.1 | 0.00054208 | -0.00028181 | 0.999 | 0 | -0.75 | 0.3060513
2 | 134.47 | 0.00051077 | -0.00024655 | 0.996 | 3.2 | -0.75 | 0.3060513
3 | 168.85 | 0.00049057 | -0.00021309 | 0.996 | 5.4 | -0.75 | 0.3060513
4 | 212.01 | 0.0004664 | -0.00018735 | 0.998 | 7.6 | -0.75 | 0.3060513
5 | 266.2 | 0.00044955 | -0.00016264 | 0.997 | 9.8 | -0.75 | 0.3060513
6 | 334.25 | 0.0004353 | -0.00014409 | 0.997 | 12 | -0.75 | 0.3060513
7 | 419.69 | 0.00041899 | -0.00012686 | 0.995 | 14.3 | -0.75 | 0.3060513
8 | 526.98 | 0.00040304 | -0.00011326 | 0.998 | 16.5 | -0.75 | 0.3060513
9 | 661.68 | 0.00039367 | -0.0001008 | 0.997 | 18.8 | -0.75 | 0.3060513
10 | 830.83 | 0.00038223 | -9.0068e-05 | 0.998 | 20.9 | -0.75 | 0.3060513
11 | 1043.2 | 0.00037194 | -7.5703e-05 | 0.617 | 23.8 | -0.75 | 0.3060513
12 | 1309.9 | 0.00036633 | -6.3535e-05 | 0.622 | 27.2 | -0.75 | 0.3060513
13 | 1644.7 | 0.00036113 | -5.4108e-05 | 0.678 | 30.5 | -0.75 | 0.3060513
14 | 2065.1 | 0.00035602 | -4.9316e-05 | 0.73 | 33.9 | -0.75 | 0.3060513
15 | 2593 | 0.00034928 | -4.2937e-05 | 0.78 | 37.3 | -0.75 | 0.3060513
16 | 3255.8 | 0.00034617 | -3.3627e-05 | 0.859 | 40.1 | -0.75 | 0.3060513
17 | 4088.1 | 0.00034311 | -2.5981e-05 | 0.959 | 42.3 | -0.75 | 0.3060513
18 | 5133.1 | 0.00034109 | -2.3743e-05 | 0.981 | 44.5 | -0.74 | 0.3060513
19 | 6445.3 | 0.00033776 | -2.1798e-05 | 0.993 | 46.7 | -0.75 | 0.3060513
20 | 8092.8 | 0.00033969 | -2.4833e-05 | 0.992 | 48.9 | -0.75 | 0.3060513
21 | 10161 | 0.00033248 | -6.6993e-06 | 0.991 | 51.1 | -0.75 | 0.3060513
22 | 12759 | 0.00033398 | -1.3076e-05 | 0.991 | 53.3 | -0.75 | 0.3060513
23 | 16020 | 0.00029813 | -6.925e-06 | 0.981 | 55.5 | -0.75 | 0.3060513
24 | 20116 | 0.00033932 | -1.6906e-06 | 0.971 | 57.7 | -0.75 | 0.3060513
25 | 25258 | 0.00030568 | -1.2017e-05 | 0.97 | 59.9 | -0.75 | 0.3060513
26 | 31714 | 0.00032433 | -7.2745e-07 | 0.874 | 62.2 | -0.75 | 0.3060513
27 | 39821 | 0.00032833 | 2.1092e-05 | 0.9 | 65 | -0.74 | 0.3060513
28 | 50000 | 0.0003865 | -4.7609e-05 | 0.771 | 67.7 | -0.75 | 0.3060513
29 | 39821 | 0.0002541 | 4.1298e-05 | 0.489 | 70 | -0.75 | 0.3060513
30 | 31714 | 0.00033605 | 3.0011e-05 | 0.856 | 72.2 | -0.75 | 0.3060513
31 | 25258 | 0.00029779 | 1.2151e-05 | 0.914 | 74.4 | -0.75 | 0.3060513
32 | 20116 | 0.00032892 | -1.5652e-05 | 0.931 | 76.6 | -0.75 | 0.3060513
33 | 16020 | 0.00032458 | -7.7103e-07 | 0.973 | 78.8 | -0.75 | 0.3060513
34 | 12759 | 0.00032376 | -5.5067e-06 | 0.984 | 81 | -0.75 | 0.3060513
35 | 10161 | 0.00031272 | -8.2859e-06 | 0.991 | 83.2 | -0.75 | 0.3060513
36 | 8092.8 | 0.00034164 | -7.8262e-06 | 0.984 | 85.4 | -0.75 | 0.3060513
37 | 6445.3 | 0.0003397 | -1.8334e-05 | 0.986 | 87.6 | -0.75 | 0.3060513
38 | 5133.1 | 0.0003433 | -2.1162e-05 | 0.985 | 89.8 | -0.75 | 0.3060513
39 | 4088.1 | 0.00034333 | -3.0141e-05 | 0.955 | 92 | -0.75 | 0.3060513
40 | 3255.8 | 0.00034765 | -3.4188e-05 | 0.859 | 94.2 | -0.75 | 0.3060513
41 | 2593 | 0.00035012 | -3.9621e-05 | 0.781 | 97 | -0.75 | 0.3060513
42 | 2065.1 | 0.00035193 | -5.2651e-05 | 0.734 | 100.4 | -0.75 | 0.3060513
43 | 1644.7 | 0.00035897 | -5.9862e-05 | 0.675 | 103.7 | -0.75 | 0.3060513
44 | 1309.9 | 0.0003665 | -6.565e-05 | 0.623 | 107 | -0.74 | 0.3060513
45 | 1043.2 | 0.00036399 | -7.7447e-05 | 0.616 | 110.4 | -0.75 | 0.3060513
46 | 830.83 | 0.00038165 | -8.9296e-05 | 0.996 | 113.2 | -0.75 | 0.3060513
47 | 661.68 | 0.00039541 | -0.00010011 | 0.996 | 115.4 | -0.75 | 0.3060513
48 | 526.98 | 0.00040448 | -0.00011549 | 0.997 | 117.6 | -0.75 | 0.3060513
49 | 419.69 | 0.00041952 | -0.00012921 | 0.995 | 119.8 | -0.75 | 0.3060513
50 | 334.25 | 0.00043168 | -0.00014471 | 0.995 | 121.9 | -0.75 | 0.3060513
51 | 266.2 | 0.00044829 | -0.00016521 | 0.995 | 124.2 | -0.75 | 0.3060513
52 | 212.01 | 0.00046202 | -0.00018841 | 0.996 | 126.4 | -0.74 | 0.3060513
53 | 168.85 | 0.000487 | -0.00021203 | 0.995 | 128.5 | -0.74 | 0.3060513
54 | 134.47 | 0.00051049 | -0.00024295 | 0.998 | 130.7 | -0.74 | 0.3060513
55 | 107.1 | 0.00053652 | -0.00028105 | 0.999 | 132.9 | -0.74 | 0.3060513
56 | 85.294 | 0.00057484 | -0.00032545 | 0.998 | 135.1 | -0.75 | 0.3060513
57 | 67.93 | 0.00062103 | -0.00037246 | 0.999 | 137.3 | -0.75 | 0.3060513
58 | 53.91 | 0.00067955 | -0.00041868 | 0.999 | 139.6 | -0.75 | 0.3060513
59 | 42.416 | 0.00075665 | -0.00046683 | 0.999 | 142 | -0.75 | 0.3060513
60 | 33.064 | 0.00084888 | -0.00052124 | 0.999 | 144.5 | -0.75 | 0.3060513
61 | 25.518 | 0.00096301 | -0.00055932 | 0.998 | 147.2 | -0.75 | 0.3060513
62 | 19.484 | 0.0010955 | -0.0005773 | 0.998 | 150.1 | -0.74 | 0.3060513
63 | 14.705 | 0.0012357 | -0.0005741 | 0.998 | 153.2 | -0.74 | 0.3060513
64 | 10.96 | 0.0013662 | -0.00054489 | 0.998 | 156.7 | -0.74 | 0.3060513
65 | 8.0607 | 0.0014741 | -0.00050175 | 0.997 | 160.6 | -0.75 | 0.3060513
66 | 5.8439 | 0.0015565 | -0.00047853 | 0.997 | 165.2 | -0.75 | 0.3060513
67 | 4.1726 | 0.0016606 | -0.00047238 | 0.998 | 170.6 | -0.74 | 0.3060513
68 | 2.9318 | 0.0017976 | -0.00044281 | 0.997 | 177.1 | -0.75 | 0.3060513
69 | 2.0259 | 0.001927 | -0.00037579 | 0.998 | 185.2 | -0.75 | 0.3060513
70 | 1.3761 | 0.0020237 | -0.00029009 | 0.998 | 197.9 | -0.75 | 0.3060513
71 | 0.91901 | 0.0020684 | -0.00019658 | 0.998 | 214.5 | -0.75 | 0.3060513
72 | 0.60383 | 0.00209 | -0.0001152 | 0.998 | 233.5 | -0.75 | 0.3060513
73 | 0.39094 | 0.0020838 | -5.876e-05 | 0.996 | 264.6 | -0.74 | 0.3060513
74 | 0.25002 | 0.0020945 | -1.5635e-05 | 0.998 | 300.1 | -0.74 | 0.3060513
75 | 0.15849 | 0.0020877 | 8.6602e-06 | 0.998 | 347 | -0.74 | 0.3060513
76 | 0.1 | 0.0020814 | 1.926e-05 | 0.998 | 407.2 | -0.74 | 0.3060513

## Sheet6
Number | Frequency / Hz | Z_Re / Ohm | Z_Im / Ohm | Sign | Time / s | Voltage / V | Current / A/cm^2
1 | 107.1 | 0.00054813 | -0.00028654 | 0.999 | 0 | -0.75 | 0.3060513
2 | 134.47 | 0.00052201 | -0.00025069 | 0.996 | 3.2 | -0.75 | 0.3060513
3 | 168.85 | 0.00049359 | -0.00021698 | 0.996 | 5.4 | -0.75 | 0.3060513
4 | 212.01 | 0.00047532 | -0.00019017 | 0.998 | 7.6 | -0.75 | 0.3060513
5 | 266.2 | 0.00045472 | -0.00016795 | 0.997 | 9.8 | -0.75 | 0.3060513
6 | 334.25 | 0.00043985 | -0.00014991 | 0.997 | 12 | -0.75 | 0.3060513
7 | 419.69 | 0.00042149 | -0.00013068 | 0.995 | 14.3 | -0.75 | 0.3060513
8 | 526.98 | 0.00041027 | -0.00011583 | 0.998 | 16.5 | -0.75 | 0.3060513
9 | 661.68 | 0.00039806 | -0.00010288 | 0.997 | 18.8 | -0.75 | 0.3060513
10 | 830.83 | 0.00038642 | -9.2302e-05 | 0.998 | 20.9 | -0.75 | 0.3060513
11 | 1043.2 | 0.00037606 | -8.0476e-05 | 0.617 | 23.8 | -0.75 | 0.3060513
12 | 1309.9 | 0.00036878 | -6.91e-05 | 0.622 | 27.2 | -0.75 | 0.3060513
13 | 1644.7 | 0.00036098 | -6.1456e-05 | 0.678 | 30.5 | -0.75 | 0.3060513
14 | 2065.1 | 0.00035355 | -5.3818e-05 | 0.73 | 33.9 | -0.75 | 0.3060513
15 | 2593 | 0.00034855 | -4.3116e-05 | 0.78 | 37.3 | -0.75 | 0.3060513
16 | 3255.8 | 0.0003423 | -3.8481e-05 | 0.859 | 40.1 | -0.75 | 0.3060513
17 | 4088.1 | 0.00034149 | -3.3018e-05 | 0.959 | 42.3 | -0.75 | 0.3060513
18 | 5133.1 | 0.00033562 | -1.9967e-05 | 0.981 | 44.5 | -0.74 | 0.3060513
19 | 6445.3 | 0.00033663 | -2.7312e-05 | 0.993 | 46.7 | -0.75 | 0.3060513
20 | 8092.8 | 0.00033123 | -1.0639e-05 | 0.992 | 48.9 | -0.75 | 0.3060513
21 | 10161 | 0.00030946 | -2.095e-05 | 0.991 | 51.1 | -0.75 | 0.3060513
22 | 12759 | 0.00033513 | -8.3487e-06 | 0.991 | 53.3 | -0.75 | 0.3060513
23 | 16020 | 0.00032726 | -1.4626e-05 | 0.981 | 55.5 | -0.75 | 0.3060513
24 | 20116 | 0.00033394 | 2.103e-05 | 0.971 | 57.7 | -0.75 | 0.3060513
25 | 25258 | 0.00036532 | -2.5727e-08 | 0.97 | 59.9 | -0.75 | 0.3060513
26 | 31714 | 0.00038159 | 3.4562e-05 | 0.874 | 62.2 | -0.75 | 0.3060513
27 | 39821 | 0.00040914 | -1.4054e-05 | 0.9 | 65 | -0.74 | 0.3060513
28 | 50000 | 0.00034967 | 7.2031e-05 | 0.771 | 67.7 | -0.74 | 0.3060513
29 | 39821 | 0.00031706 | 7.4e-07 | 0.489 | 70 | -0.75 | 0.3060513
30 | 31714 | 0.00029753 | 6.3774e-05 | 0.856 | 72.2 | -0.75 | 0.3060513
31 | 25258 | 0.00034351 | 7.4879e-05 | 0.914 | 74.4 | -0.75 | 0.3060513
32 | 20116 | 0.00036315 | 2.0206e-05 | 0.931 | 76.6 | -0.75 | 0.3060513
33 | 16020 | 0.00028954 | -3.4188e-05 | 0.973 | 78.8 | -0.75 | 0.3060513
34 | 12759 | 0.00033837 | -3.1319e-05 | 0.984 | 81 | -0.75 | 0.3060513
35 | 10161 | 0.00033232 | -2.4026e-05 | 0.991 | 83.2 | -0.75 | 0.3060513
36 | 8092.8 | 0.00032481 | -4.1959e-05 | 0.984 | 85.4 | -0.75 | 0.3060513
37 | 6445.3 | 0.00033535 | -2.378e-05 | 0.986 | 87.6 | -0.75 | 0.3060513
38 | 5133.1 | 0.00033595 | -2.7083e-05 | 0.985 | 89.8 | -0.75 | 0.3060513
39 | 4088.1 | 0.0003444 | -2.9175e-05 | 0.955 | 92 | -0.75 | 0.3060513
40 | 3255.8 | 0.00034446 | -3.7945e-05 | 0.859 | 94.2 | -0.75 | 0.3060513
41 | 2593 | 0.00035012 | -4.7236e-05 | 0.781 | 97 | -0.75 | 0.3060513
42 | 2065.1 | 0.00035363 | -5.9519e-05 | 0.734 | 100.4 | -0.75 | 0.3060513
43 | 1644.7 | 0.00036143 | -6.0721e-05 | 0.675 | 103.7 | -0.75 | 0.3060513
44 | 1309.9 | 0.00036543 | -6.9585e-05 | 0.623 | 107 | -0.74 | 0.3060513
45 | 1043.2 | 0.00037469 | -8.2403e-05 | 0.616 | 110.4 | -0.75 | 0.3060513
46 | 830.83 | 0.00038459 | -8.9858e-05 | 0.996 | 113.2 | -0.75 | 0.3060513
47 | 661.68 | 0.00039831 | -0.00010147 | 0.996 | 115.4 | -0.75 | 0.3060513
48 | 526.98 | 0.00041269 | -0.00011649 | 0.997 | 117.6 | -0.75 | 0.3060513
49 | 419.69 | 0.0004243 | -0.00013235 | 0.995 | 119.8 | -0.75 | 0.3060513
50 | 334.25 | 0.00043859 | -0.00015324 | 0.995 | 121.9 | -0.75 | 0.3060513
51 | 266.2 | 0.00045309 | -0.00016749 | 0.995 | 124.2 | -0.75 | 0.3060513
52 | 212.01 | 0.00047291 | -0.0001917 | 0.996 | 126.4 | -0.74 | 0.3060513
53 | 168.85 | 0.00049526 | -0.00021893 | 0.995 | 128.5 | -0.74 | 0.3060513
54 | 134.47 | 0.00051689 | -0.00024994 | 0.998 | 130.7 | -0.74 | 0.3060513
55 | 107.1 | 0.00054845 | -0.00028691 | 0.999 | 132.9 | -0.74 | 0.3060513
56 | 85.294 | 0.00058484 | -0.00033031 | 0.998 | 135.1 | -0.74 | 0.3060513
57 | 67.93 | 0.00062812 | -0.00037665 | 0.999 | 137.3 | -0.75 | 0.3060513
58 | 53.91 | 0.00068894 | -0.000424 | 0.999 | 139.6 | -0.75 | 0.3060513
59 | 42.416 | 0.00076657 | -0.00047478 | 0.999 | 142 | -0.75 | 0.3060513
60 | 33.064 | 0.00086195 | -0.00052618 | 0.999 | 144.5 | -0.75 | 0.3060513
61 | 25.518 | 0.00098109 | -0.0005635 | 0.998 | 147.2 | -0.75 | 0.3060513
62 | 19.484 | 0.0011133 | -0.00058187 | 0.998 | 150.1 | -0.74 | 0.3060513
63 | 14.705 | 0.001251 | -0.00057573 | 0.998 | 153.2 | -0.74 | 0.3060513
64 | 10.96 | 0.001384 | -0.00054462 | 0.998 | 156.7 | -0.74 | 0.3060513
65 | 8.0607 | 0.0014933 | -0.00049566 | 0.997 | 160.6 | -0.75 | 0.3060513
66 | 5.8439 | 0.0015819 | -0.00046726 | 0.997 | 165.2 | -0.75 | 0.3060513
67 | 4.1726 | 0.0016871 | -0.00044989 | 0.998 | 170.6 | -0.74 | 0.3060513
68 | 2.9318 | 0.0018093 | -0.00040405 | 0.997 | 177.1 | -0.75 | 0.3060513
69 | 2.0259 | 0.0019179 | -0.00033223 | 0.998 | 185.2 | -0.75 | 0.3060513
70 | 1.3761 | 0.0019998 | -0.00023468 | 0.998 | 197.9 | -0.75 | 0.3060513
71 | 0.91901 | 0.0020267 | -0.00016122 | 0.998 | 214.5 | -0.75 | 0.3060513
72 | 0.60383 | 0.0020321 | -8.7961e-05 | 0.998 | 233.5 | -0.75 | 0.3060513
73 | 0.39094 | 0.0020373 | -4.6972e-05 | 0.996 | 264.6 | -0.74 | 0.3060513
74 | 0.25002 | 0.0020481 | -4.3808e-06 | 0.998 | 300.1 | -0.74 | 0.3060513
75 | 0.15849 | 0.0020275 | 1.6465e-05 | 0.998 | 347 | -0.74 | 0.3060513
76 | 0.1 | 0.0020166 | 2.3622e-05 | 0.998 | 407.2 | -0.74 | 0.3060513

## Sheet7
Number | Frequency / Hz | Z_Re / Ohm | Z_Im / Ohm | Sign | Time / s | Voltage / V | Current / A/cm^2
1 | 107.1 | 0.00054015 | -0.00028659 | 0.999 | 0 | -0.75 | 0.3060513
2 | 134.47 | 0.00051196 | -0.00024871 | 0.996 | 3.2 | -0.75 | 0.3060513
3 | 168.85 | 0.00048791 | -0.00021664 | 0.996 | 5.4 | -0.75 | 0.3060513
4 | 212.01 | 0.00046555 | -0.00018551 | 0.998 | 7.6 | -0.75 | 0.3060513
5 | 266.2 | 0.00044892 | -0.00016793 | 0.997 | 9.8 | -0.75 | 0.3060513
6 | 334.25 | 0.0004366 | -0.0001454 | 0.997 | 12 | -0.75 | 0.3060513
7 | 419.69 | 0.00041456 | -0.00012901 | 0.995 | 14.3 | -0.75 | 0.3060513
8 | 526.98 | 0.00040173 | -0.00011847 | 0.998 | 16.5 | -0.75 | 0.3060513
9 | 661.68 | 0.00038959 | -0.000101 | 0.997 | 18.8 | -0.75 | 0.3060513
10 | 830.83 | 0.00037472 | -9.211e-05 | 0.998 | 20.9 | -0.75 | 0.3060513
11 | 1043.2 | 0.00036527 | -7.9861e-05 | 0.617 | 23.8 | -0.75 | 0.3060513
12 | 1309.9 | 0.00035962 | -6.6241e-05 | 0.622 | 27.2 | -0.75 | 0.3060513
13 | 1644.7 | 0.00035597 | -5.8731e-05 | 0.678 | 30.5 | -0.75 | 0.3060513
14 | 2065.1 | 0.00035086 | -4.3625e-05 | 0.73 | 33.9 | -0.75 | 0.3060513
15 | 2593 | 0.00034484 | -4.1553e-05 | 0.78 | 37.3 | -0.75 | 0.3060513
16 | 3255.8 | 0.00034013 | -3.5177e-05 | 0.859 | 40.1 | -0.75 | 0.3060513
17 | 4088.1 | 0.00033339 | -2.8804e-05 | 0.959 | 42.3 | -0.75 | 0.3060513
18 | 5133.1 | 0.00033412 | -2.6827e-05 | 0.981 | 44.5 | -0.75 | 0.3060513
19 | 6445.3 | 0.00032633 | -1.895e-05 | 0.993 | 46.7 | -0.75 | 0.3060513
20 | 8092.8 | 0.00033324 | -3.1166e-05 | 0.992 | 48.9 | -0.75 | 0.3060513
21 | 10161 | 0.00030715 | -1.7188e-05 | 0.991 | 51.1 | -0.75 | 0.3060513
22 | 12759 | 0.00033466 | 1.0443e-05 | 0.991 | 53.3 | -0.75 | 0.3060513
23 | 16020 | 0.00031365 | -2.4036e-05 | 0.981 | 55.5 | -0.75 | 0.3060513
24 | 20116 | 0.00036186 | 1.7749e-05 | 0.971 | 57.7 | -0.75 | 0.3060513
25 | 25258 | 0.00023909 | 1.7046e-05 | 0.97 | 59.9 | -0.75 | 0.3060513
26 | 31714 | 0.00033874 | 1.872e-05 | 0.874 | 62.2 | -0.75 | 0.3060513
27 | 39821 | 0.00031745 | 1.8723e-05 | 0.9 | 65 | -0.75 | 0.3060513
28 | 50000 | 0.00045992 | 0.00025316 | 0.771 | 67.7 | -0.75 | 0.3060513
29 | 39821 | 0.00036607 | 1.8617e-05 | 0.489 | 70 | -0.75 | 0.3060513
30 | 31714 | 0.00029581 | 8.7006e-05 | 0.856 | 72.2 | -0.75 | 0.3060513
31 | 25258 | 0.00034929 | 3.3814e-05 | 0.914 | 74.4 | -0.75 | 0.3060513
32 | 20116 | 0.0003423 | 4.3119e-05 | 0.931 | 76.6 | -0.75 | 0.3060513
33 | 16020 | 0.00034266 | -2.202e-05 | 0.973 | 78.8 | -0.75 | 0.3060513
34 | 12759 | 0.00033979 | 6.6323e-06 | 0.984 | 81 | -0.75 | 0.3060513
35 | 10161 | 0.00032744 | -2.4225e-06 | 0.991 | 83.2 | -0.75 | 0.3060513
36 | 8092.8 | 0.00034354 | -2.4999e-05 | 0.984 | 85.4 | -0.75 | 0.3060513
37 | 6445.3 | 0.00032861 | -2.6976e-05 | 0.986 | 87.6 | -0.75 | 0.3060513
38 | 5133.1 | 0.00033128 | -2.2731e-05 | 0.985 | 89.8 | -0.75 | 0.3060513
39 | 4088.1 | 0.00033334 | -3.0476e-05 | 0.955 | 92 | -0.75 | 0.3060513
40 | 3255.8 | 0.00033985 | -3.6262e-05 | 0.859 | 94.2 | -0.75 | 0.3060513
41 | 2593 | 0.00034442 | -4.453e-05 | 0.781 | 97 | -0.75 | 0.3060513
42 | 2065.1 | 0.0003436 | -7.4104e-05 | 0.734 | 100.4 | -0.75 | 0.3060513
43 | 1644.7 | 0.0003547 | -6.0123e-05 | 0.675 | 103.7 | -0.75 | 0.3060513
44 | 1309.9 | 0.00036057 | -6.8107e-05 | 0.623 | 107 | -0.75 | 0.3060513
45 | 1043.2 | 0.00036781 | -8.0581e-05 | 0.616 | 110.4 | -0.75 | 0.3060513
46 | 830.83 | 0.00037821 | -9.0784e-05 | 0.996 | 113.2 | -0.75 | 0.3060513
47 | 661.68 | 0.00039173 | -0.00010236 | 0.996 | 115.4 | -0.75 | 0.3060513
48 | 526.98 | 0.00040425 | -0.00011785 | 0.997 | 117.6 | -0.75 | 0.3060513
49 | 419.69 | 0.00041373 | -0.00013335 | 0.995 | 119.8 | -0.75 | 0.3060513
50 | 334.25 | 0.00043095 | -0.00014937 | 0.995 | 121.9 | -0.75 | 0.3060513
51 | 266.2 | 0.00044918 | -0.00016916 | 0.995 | 124.2 | -0.75 | 0.3060513
52 | 212.01 | 0.00046407 | -0.00019061 | 0.996 | 126.4 | -0.75 | 0.3060513
53 | 168.85 | 0.00048991 | -0.00021648 | 0.995 | 128.5 | -0.75 | 0.3060513
54 | 134.47 | 0.00050803 | -0.00024862 | 0.998 | 130.7 | -0.75 | 0.3060513
55 | 107.1 | 0.00053943 | -0.00028509 | 0.999 | 132.9 | -0.75 | 0.3060513
56 | 85.294 | 0.00057567 | -0.00032734 | 0.998 | 135.1 | -0.75 | 0.3060513
57 | 67.93 | 0.00062598 | -0.00037461 | 0.999 | 137.3 | -0.75 | 0.3060513
58 | 53.91 | 0.00068595 | -0.00042077 | 0.999 | 139.6 | -0.75 | 0.3060513
59 | 42.416 | 0.00075854 | -0.00047539 | 0.999 | 142 | -0.75 | 0.3060513
60 | 33.064 | 0.00085215 | -0.00052143 | 0.999 | 144.5 | -0.75 | 0.3060513
61 | 25.518 | 0.00096781 | -0.00056401 | 0.998 | 147.2 | -0.75 | 0.3060513
62 | 19.484 | 0.0011015 | -0.00058122 | 0.998 | 150.1 | -0.75 | 0.3060513
63 | 14.705 | 0.0012411 | -0.00057992 | 0.998 | 153.2 | -0.75 | 0.3060513
64 | 10.96 | 0.0013786 | -0.00054959 | 0.998 | 156.7 | -0.75 | 0.3060513
65 | 8.0607 | 0.0014864 | -0.00050562 | 0.997 | 160.6 | -0.75 | 0.3060513
66 | 5.8439 | 0.001578 | -0.00047712 | 0.997 | 165.2 | -0.75 | 0.3060513
67 | 4.1726 | 0.0016859 | -0.00046119 | 0.998 | 170.6 | -0.75 | 0.3060513
68 | 2.9318 | 0.0018097 | -0.0004162 | 0.997 | 177.1 | -0.75 | 0.3060513
69 | 2.0259 | 0.0019209 | -0.00033361 | 0.998 | 185.2 | -0.75 | 0.3060513
70 | 1.3761 | 0.0020058 | -0.00025249 | 0.998 | 197.9 | -0.75 | 0.3060513
71 | 0.91901 | 0.002035 | -0.00016986 | 0.998 | 214.5 | -0.75 | 0.3060513
72 | 0.60383 | 0.0020483 | -9.968e-05 | 0.998 | 233.5 | -0.75 | 0.3060513
73 | 0.39094 | 0.0020426 | -5.6762e-05 | 0.996 | 264.6 | -0.75 | 0.3060513
74 | 0.25002 | 0.0020504 | -9.3925e-06 | 0.998 | 300.1 | -0.75 | 0.3060513
75 | 0.15849 | 0.0020381 | 1.2218e-05 | 0.998 | 347 | -0.75 | 0.3060513
76 | 0.1 | 0.0020452 | 2.639e-05 | 0.998 | 407.2 | -0.75 | 0.3060513

## Sheet8
Number | Frequency / Hz | Z_Re / Ohm | Z_Im / Ohm | Sign | Time / s | Voltage / V | Current / A/cm^2
1 | 107.1 | 0.00053112 | -0.00028321 | 0.999 | 0 | -0.75 | 0.3060513
2 | 134.47 | 0.00050407 | -0.00024435 | 0.996 | 3.2 | -0.75 | 0.3060513
3 | 168.85 | 0.00047918 | -0.00021083 | 0.996 | 5.4 | -0.75 | 0.3060513
4 | 212.01 | 0.00046083 | -0.00018301 | 0.998 | 7.6 | -0.75 | 0.3060513
5 | 266.2 | 0.00044301 | -0.00016067 | 0.997 | 9.8 | -0.75 | 0.3060513
6 | 334.25 | 0.00043164 | -0.00014205 | 0.997 | 12 | -0.75 | 0.3060513
7 | 419.69 | 0.00041268 | -0.00012475 | 0.995 | 14.3 | -0.75 | 0.3060513
8 | 526.98 | 0.00039716 | -0.00011226 | 0.998 | 16.5 | -0.75 | 0.3060513
9 | 661.68 | 0.00038734 | -9.935e-05 | 0.997 | 18.8 | -0.75 | 0.3060513
10 | 830.83 | 0.00037624 | -8.6404e-05 | 0.998 | 20.9 | -0.75 | 0.3060513
11 | 1043.2 | 0.00036512 | -7.7742e-05 | 0.617 | 23.8 | -0.75 | 0.3060513
12 | 1309.9 | 0.00036167 | -6.7141e-05 | 0.622 | 27.2 | -0.75 | 0.3060513
13 | 1644.7 | 0.00035503 | -5.7356e-05 | 0.678 | 30.5 | -0.75 | 0.3060513
14 | 2065.1 | 0.000346 | -3.7474e-05 | 0.73 | 33.9 | -0.75 | 0.3060513
15 | 2593 | 0.00034439 | -4.3624e-05 | 0.78 | 37.3 | -0.75 | 0.3060513
16 | 3255.8 | 0.00034161 | -3.31e-05 | 0.859 | 40.1 | -0.75 | 0.3060513
17 | 4088.1 | 0.00033699 | -3.0143e-05 | 0.959 | 42.3 | -0.75 | 0.3060513
18 | 5133.1 | 0.00033569 | -2.1274e-05 | 0.981 | 44.5 | -0.74 | 0.3060513
19 | 6445.3 | 0.00033387 | -2.6526e-05 | 0.993 | 46.7 | -0.75 | 0.3060513
20 | 8092.8 | 0.00033249 | -6.0012e-05 | 0.992 | 48.9 | -0.75 | 0.3060513
21 | 10161 | 0.00030578 | -2.4028e-05 | 0.991 | 51.1 | -0.75 | 0.3060513
22 | 12759 | 0.00032456 | -1.7256e-05 | 0.991 | 53.3 | -0.75 | 0.3060513
23 | 16020 | 0.00032217 | 1.5892e-05 | 0.981 | 55.5 | -0.75 | 0.3060513
24 | 20116 | 0.00032067 | -2.3343e-05 | 0.971 | 57.7 | -0.75 | 0.3060513
25 | 25258 | 0.00035761 | -1.7445e-05 | 0.97 | 59.9 | -0.75 | 0.3060513
26 | 31714 | 0.00033496 | 5.0757e-05 | 0.874 | 62.2 | -0.75 | 0.3060513
27 | 39821 | 0.00018647 | -3.2191e-05 | 0.9 | 65 | -0.74 | 0.3060513
28 | 50000 | 0.0001444 | -2.1808e-05 | 0.771 | 67.7 | -0.75 | 0.3060513
29 | 39821 | 0.00026089 | 7.8377e-05 | 0.489 | 70 | -0.75 | 0.3060513
30 | 31714 | 0.0003245 | 4.8227e-05 | 0.856 | 72.2 | -0.75 | 0.3060513
31 | 25258 | 0.00030782 | -3.3145e-06 | 0.914 | 74.4 | -0.75 | 0.3060513
32 | 20116 | 0.00037756 | -1.1979e-05 | 0.931 | 76.6 | -0.75 | 0.3060513
33 | 16020 | 0.00033892 | -3.0065e-05 | 0.973 | 78.8 | -0.75 | 0.3060513
34 | 12759 | 0.00031406 | 4.8744e-06 | 0.984 | 81 | -0.75 | 0.3060513
35 | 10161 | 0.00032456 | -1.8341e-05 | 0.991 | 83.2 | -0.75 | 0.3060513
36 | 8092.8 | 0.00036785 | -1.1493e-05 | 0.984 | 85.4 | -0.75 | 0.3060513
37 | 6445.3 | 0.0003331 | -1.8798e-05 | 0.986 | 87.6 | -0.75 | 0.3060513
38 | 5133.1 | 0.00033845 | -2.6471e-05 | 0.985 | 89.8 | -0.75 | 0.3060513
39 | 4088.1 | 0.0003382 | -3.0761e-05 | 0.955 | 92 | -0.75 | 0.3060513
40 | 3255.8 | 0.00034458 | -3.6601e-05 | 0.859 | 94.2 | -0.75 | 0.3060513
41 | 2593 | 0.00034572 | -4.052e-05 | 0.781 | 97 | -0.75 | 0.3060513
42 | 2065.1 | 0.00034308 | -9.2574e-05 | 0.734 | 100.4 | -0.75 | 0.3060513
43 | 1644.7 | 0.00035504 | -5.6096e-05 | 0.675 | 103.7 | -0.74 | 0.3060513
44 | 1309.9 | 0.00035951 | -6.6252e-05 | 0.623 | 107 | -0.74 | 0.3060513
45 | 1043.2 | 0.00036823 | -7.5393e-05 | 0.616 | 110.4 | -0.74 | 0.3060513
46 | 830.83 | 0.00037574 | -8.6418e-05 | 0.996 | 113.2 | -0.75 | 0.3060513
47 | 661.68 | 0.00038821 | -9.9097e-05 | 0.996 | 115.4 | -0.75 | 0.3060513
48 | 526.98 | 0.00039894 | -0.00011511 | 0.997 | 117.6 | -0.75 | 0.3060513
49 | 419.69 | 0.00041134 | -0.00012678 | 0.995 | 119.8 | -0.75 | 0.3060513
50 | 334.25 | 0.00042741 | -0.00014273 | 0.995 | 121.9 | -0.75 | 0.3060513
51 | 266.2 | 0.00044261 | -0.00016172 | 0.995 | 124.2 | -0.74 | 0.3060513
52 | 212.01 | 0.00045821 | -0.00018714 | 0.996 | 126.4 | -0.74 | 0.3060513
53 | 168.85 | 0.0004769 | -0.00021632 | 0.995 | 128.5 | -0.74 | 0.3060513
54 | 134.47 | 0.00050351 | -0.00024212 | 0.998 | 130.7 | -0.74 | 0.3060513
55 | 107.1 | 0.0005307 | -0.00028202 | 0.999 | 132.9 | -0.74 | 0.3060513
56 | 85.294 | 0.00056279 | -0.00032512 | 0.998 | 135.1 | -0.75 | 0.3060513
57 | 67.93 | 0.00061244 | -0.00037561 | 0.999 | 137.3 | -0.75 | 0.3060513
58 | 53.91 | 0.00067116 | -0.00042437 | 0.999 | 139.6 | -0.75 | 0.3060513
59 | 42.416 | 0.00074166 | -0.00047657 | 0.999 | 142 | -0.75 | 0.3060513
60 | 33.064 | 0.00083776 | -0.00052814 | 0.999 | 144.5 | -0.75 | 0.3060513
61 | 25.518 | 0.00095382 | -0.00057096 | 0.998 | 147.2 | -0.75 | 0.3060513
62 | 19.484 | 0.0010903 | -0.0005949 | 0.998 | 150.1 | -0.74 | 0.3060513
63 | 14.705 | 0.0012282 | -0.00059596 | 0.998 | 153.2 | -0.74 | 0.3060513
64 | 10.96 | 0.0013712 | -0.00056328 | 0.998 | 156.7 | -0.74 | 0.3060513
65 | 8.0607 | 0.0014851 | -0.00052306 | 0.997 | 160.6 | -0.75 | 0.3060513
66 | 5.8439 | 0.0015711 | -0.0004938 | 0.997 | 165.2 | -0.75 | 0.3060513
67 | 4.1726 | 0.0016754 | -0.00048952 | 0.998 | 170.6 | -0.74 | 0.3060513
68 | 2.9318 | 0.0017988 | -0.00046564 | 0.997 | 177.1 | -0.75 | 0.3060513
69 | 2.0259 | 0.0019352 | -0.00041782 | 0.998 | 185.2 | -0.75 | 0.3060513
70 | 1.3761 | 0.0020547 | -0.00034087 | 0.998 | 197.9 | -0.75 | 0.3060513
71 | 0.91901 | 0.0021265 | -0.00025887 | 0.998 | 214.5 | -0.75 | 0.3060513
72 | 0.60383 | 0.002158 | -0.00016266 | 0.998 | 233.5 | -0.75 | 0.3060513
73 | 0.39094 | 0.0021892 | -0.000108 | 0.996 | 264.6 | -0.74 | 0.3060513
74 | 0.25002 | 0.0022089 | -4.3509e-05 | 0.998 | 300.1 | -0.74 | 0.3060513
75 | 0.15849 | 0.0021902 | -5.6517e-07 | 0.998 | 347 | -0.74 | 0.3060513
76 | 0.1 | 0.0021954 | 1.288e-05 | 0.998 | 407.2 | -0.74 | 0.3060513

## Sheet9
Number | Frequency / Hz | Z_Re / Ohm | Z_Im / Ohm | Sign | Time / s | Voltage / V | Current / A/cm^2
1 | 107.1 | 0.00054811 | -0.00028266 | 0.999 | 0 | -0.74 | 0.3060513
2 | 134.47 | 0.00051628 | -0.00024679 | 0.996 | 3.2 | -0.74 | 0.3060513
3 | 168.85 | 0.00049297 | -0.00021197 | 0.996 | 5.4 | -0.74 | 0.3060513
4 | 212.01 | 0.00047516 | -0.00018382 | 0.998 | 7.6 | -0.74 | 0.3060513
5 | 266.2 | 0.00045871 | -0.00016365 | 0.997 | 9.8 | -0.74 | 0.3060513
6 | 334.25 | 0.00044722 | -0.00014321 | 0.997 | 12 | -0.74 | 0.3060513
7 | 419.69 | 0.00042907 | -0.00012316 | 0.995 | 14.3 | -0.74 | 0.3060513
8 | 526.98 | 0.00041309 | -0.00011133 | 0.998 | 16.5 | -0.74 | 0.3060513
9 | 661.68 | 0.00040728 | -9.978e-05 | 0.997 | 18.8 | -0.73 | 0.3060513
10 | 830.83 | 0.00039682 | -8.5979e-05 | 0.998 | 20.9 | -0.73 | 0.3060513
11 | 1043.2 | 0.00038555 | -7.2407e-05 | 0.617 | 23.8 | -0.74 | 0.3060513
12 | 1309.9 | 0.00037821 | -6.6971e-05 | 0.622 | 27.2 | -0.73 | 0.3060513
13 | 1644.7 | 0.00037148 | -5.641e-05 | 0.678 | 30.5 | -0.74 | 0.3060513
14 | 2065.1 | 0.00036406 | -4.4221e-05 | 0.73 | 33.9 | -0.74 | 0.3060513
15 | 2593 | 0.00036355 | -3.963e-05 | 0.78 | 37.3 | -0.74 | 0.3060513
16 | 3255.8 | 0.0003611 | -3.6973e-05 | 0.859 | 40.1 | -0.74 | 0.3060513
17 | 4088.1 | 0.00035577 | -3.0745e-05 | 0.959 | 42.3 | -0.74 | 0.3060513
18 | 5133.1 | 0.00035308 | -2.1125e-05 | 0.981 | 44.5 | -0.73 | 0.3060513
19 | 6445.3 | 0.00034657 | -2.33e-05 | 0.993 | 46.7 | -0.74 | 0.3060513
20 | 8092.8 | 0.00035806 | -5.8276e-05 | 0.992 | 48.9 | -0.73 | 0.3060513
21 | 10161 | 0.00033329 | 3.8052e-06 | 0.991 | 51.1 | -0.74 | 0.3060513
22 | 12759 | 0.00035122 | 1.8361e-05 | 0.991 | 53.3 | -0.74 | 0.3060513
23 | 16020 | 0.00030931 | 2.518e-05 | 0.981 | 55.5 | -0.74 | 0.3060513
24 | 20116 | 0.00031997 | -1.7607e-06 | 0.971 | 57.7 | -0.74 | 0.3060513
25 | 25258 | 0.00031225 | 2.7415e-05 | 0.97 | 59.9 | -0.74 | 0.3060513
26 | 31714 | 0.00047047 | 9.5941e-05 | 0.874 | 62.2 | -0.74 | 0.3060513
27 | 39821 | 0.00022512 | 9.1096e-05 | 0.9 | 65 | -0.74 | 0.3060513
28 | 50000 | 0.00041162 | 7.3168e-05 | 0.771 | 67.7 | -0.74 | 0.3060513
29 | 39821 | 0.00047078 | 0.00011092 | 0.489 | 70 | -0.74 | 0.3060513
30 | 31714 | 0.00040483 | 2.2783e-05 | 0.856 | 72.2 | -0.74 | 0.3060513
31 | 25258 | 0.00031035 | -7.6692e-06 | 0.914 | 74.4 | -0.74 | 0.3060513
32 | 20116 | 0.00034564 | -3.2656e-06 | 0.931 | 76.6 | -0.74 | 0.3060513
33 | 16020 | 0.00031487 | -1.8767e-05 | 0.973 | 78.8 | -0.74 | 0.3060513
34 | 12759 | 0.00034448 | 2.2891e-07 | 0.984 | 81 | -0.74 | 0.3060513
35 | 10161 | 0.00033815 | -1.14e-05 | 0.991 | 83.2 | -0.74 | 0.3060513
36 | 8092.8 | 0.00035752 | 2.8295e-05 | 0.984 | 85.4 | -0.74 | 0.3060513
37 | 6445.3 | 0.00034773 | -1.3184e-05 | 0.986 | 87.6 | -0.74 | 0.3060513
38 | 5133.1 | 0.00035006 | -2.3568e-05 | 0.985 | 89.8 | -0.74 | 0.3060513
39 | 4088.1 | 0.00035563 | -2.7297e-05 | 0.955 | 92 | -0.74 | 0.3060513
40 | 3255.8 | 0.00035855 | -3.2197e-05 | 0.859 | 94.2 | -0.74 | 0.3060513
41 | 2593 | 0.00036154 | -3.8589e-05 | 0.781 | 97 | -0.74 | 0.3060513
42 | 2065.1 | 0.00036932 | -7.4117e-05 | 0.734 | 100.4 | -0.74 | 0.3060513
43 | 1644.7 | 0.00037334 | -5.3656e-05 | 0.675 | 103.7 | -0.74 | 0.3060513
44 | 1309.9 | 0.00037781 | -6.3274e-05 | 0.623 | 107 | -0.73 | 0.3060513
45 | 1043.2 | 0.00038686 | -7.2493e-05 | 0.616 | 110.4 | -0.74 | 0.3060513
46 | 830.83 | 0.00039665 | -8.3675e-05 | 0.996 | 113.2 | -0.74 | 0.3060513
47 | 661.68 | 0.00040605 | -9.7617e-05 | 0.996 | 115.4 | -0.74 | 0.3060513
48 | 526.98 | 0.00041798 | -0.00011306 | 0.997 | 117.6 | -0.74 | 0.3060513
49 | 419.69 | 0.00042845 | -0.00012595 | 0.995 | 119.8 | -0.74 | 0.3060513
50 | 334.25 | 0.00044565 | -0.00014118 | 0.995 | 121.9 | -0.74 | 0.3060513
51 | 266.2 | 0.00046018 | -0.00015937 | 0.995 | 124.2 | -0.74 | 0.3060513
52 | 212.01 | 0.00047833 | -0.00018313 | 0.996 | 126.4 | -0.73 | 0.3060513
53 | 168.85 | 0.00049721 | -0.00021202 | 0.995 | 128.5 | -0.74 | 0.3060513
54 | 134.47 | 0.00051579 | -0.00024427 | 0.998 | 130.7 | -0.74 | 0.3060513
55 | 107.1 | 0.00054159 | -0.00028852 | 0.999 | 132.9 | -0.74 | 0.3060513
56 | 85.294 | 0.00057699 | -0.00032839 | 0.998 | 135.1 | -0.74 | 0.3060513
57 | 67.93 | 0.00062006 | -0.000375 | 0.999 | 137.3 | -0.74 | 0.3060513
58 | 53.91 | 0.00067368 | -0.00043256 | 0.999 | 139.6 | -0.74 | 0.3060513
59 | 42.416 | 0.00074933 | -0.00049203 | 0.999 | 142 | -0.74 | 0.3060513
60 | 33.064 | 0.00083979 | -0.00054808 | 0.999 | 144.5 | -0.74 | 0.3060513
61 | 25.518 | 0.00095343 | -0.00060799 | 0.998 | 147.2 | -0.74 | 0.3060513
62 | 19.484 | 0.0010859 | -0.00065434 | 0.998 | 150.1 | -0.74 | 0.3060513
63 | 14.705 | 0.0012358 | -0.00066979 | 0.998 | 153.2 | -0.74 | 0.3060513
64 | 10.96 | 0.001391 | -0.00064888 | 0.998 | 156.7 | -0.74 | 0.3060513
65 | 8.0607 | 0.0015131 | -0.00062885 | 0.997 | 160.6 | -0.74 | 0.3060513
66 | 5.8439 | 0.0015958 | -0.00060449 | 0.997 | 165.2 | -0.74 | 0.3060513
67 | 4.1726 | 0.0016885 | -0.00067052 | 0.998 | 170.6 | -0.74 | 0.3060513
68 | 2.9318 | 0.0017879 | -0.00069932 | 0.997 | 177.1 | -0.74 | 0.3060513
69 | 2.0259 | 0.0019869 | -0.0008184 | 0.998 | 185.2 | -0.74 | 0.3060513
70 | 1.3761 | 0.0022767 | -0.00088592 | 0.998 | 197.9 | -0.74 | 0.3060513
71 | 0.91901 | 0.0026271 | -0.00086471 | 0.998 | 214.5 | -0.74 | 0.3060513
72 | 0.60383 | 0.0029295 | -0.00069675 | 0.998 | 233.5 | -0.75 | 0.3060513
73 | 0.39094 | 0.0031866 | -0.0005408 | 0.996 | 264.6 | -0.74 | 0.3060513
74 | 0.25002 | 0.0031544 | -0.00024627 | 0.998 | 300.1 | -0.74 | 0.3060513
75 | 0.15849 | 0.0031299 | -0.00010384 | 0.998 | 347 | -0.74 | 0.3060513
76 | 0.1 | 0.0031549 | 2.6457e-05 | 0.998 | 407.2 | -0.74 | 0.3060513