## Sheet1
Number | Frequency / Hz | Z_Re / Ohm | Z_Im / Ohm | Sign | Time / s | Voltage / V | Current / A/cm^2
1 | 107.1 | 0.012714 | -0.0060106 | 0.999 | 0 | -16.16 | 0.7061538
2 | 134.47 | 0.012023 | -0.0052719 | 0.995 | 3.1 | -16.17 | 0.7061538
3 | 168.85 | 0.01143 | -0.0046148 | 0.996 | 5.3 | -16.16 | 0.7061538
4 | 212.01 | 0.011005 | -0.0040467 | 0.996 | 7.6 | -16.15 | 0.7061538
5 | 266.2 | 0.010568 | -0.0035748 | 0.995 | 9.8 | -16.14 | 0.7061538
6 | 334.25 | 0.010198 | -0.0031958 | 0.995 | 12 | -16.15 | 0.7061538
7 | 419.69 | 0.0098554 | -0.0028326 | 0.997 | 14.2 | -16.15 | 0.7061538
8 | 526.98 | 0.0095478 | -0.0025174 | 0.999 | 16.5 | -16.15 | 0.7061538
9 | 661.68 | 0.0092755 | -0.002249 | 0.995 | 18.7 | -16.16 | 0.7061538
10 | 830.83 | 0.0090232 | -0.0019804 | 0.987 | 20.8 | -16.16 | 0.7061538
11 | 1043.2 | 0.0088146 | -0.0017136 | 0.59 | 23 | -16.15 | 0.7061538
12 | 1309.9 | 0.0086669 | -0.0015089 | 0.621 | 25.2 | -16.15 | 0.7061538
13 | 1644.7 | 0.0085137 | -0.0013299 | 0.675 | 27.4 | -16.15 | 0.7061538
14 | 2065.1 | 0.0083532 | -0.0011495 | 0.704 | 29.6 | -16.15 | 0.7061538
15 | 2593 | 0.0082434 | -0.0010044 | 0.732 | 31.8 | -16.15 | 0.7061538
16 | 3255.8 | 0.0081451 | -0.00087752 | 0.786 | 34 | -16.15 | 0.7061538
17 | 4088.1 | 0.0080603 | -0.0007666 | 0.89 | 36.2 | -16.16 | 0.7061538
18 | 5133.1 | 0.0080136 | -0.00071731 | 0.982 | 38.4 | -16.16 | 0.7061538
19 | 6445.3 | 0.0079022 | -0.00069576 | 0.994 | 40.6 | -16.15 | 0.7061538
20 | 8092.8 | 0.0078186 | -0.00068527 | 0.995 | 42.8 | -16.15 | 0.7061538
21 | 10161 | 0.0075887 | -0.00073185 | 0.995 | 45 | -16.15 | 0.7061538
22 | 12759 | 0.0073455 | -0.00082137 | 0.996 | 47.2 | -16.15 | 0.7061538
23 | 16020 | 0.0068441 | -0.00029896 | 0.987 | 49.9 | -16.15 | 0.7061538
24 | 20116 | 0.0062672 | -0.001075 | 0.975 | 52.7 | -16.14 | 0.7061538
25 | 25258 | 0.0046886 | -0.0013117 | 0.955 | 54.9 | -16.15 | 0.7061538
26 | 31714 | 0.0033555 | -0.0016656 | 0.965 | 57.1 | -16.15 | 0.7061538
27 | 39821 | 0.0011546 | -0.0019678 | 0.869 | 59.4 | -16.15 | 0.7061538
28 | 50000 | -0.0033298 | -0.0027203 | 0.969 | 61.5 | -16.15 | 0.7061538
29 | 39821 | 0.00090873 | -0.0024393 | 0.891 | 63.7 | -16.15 | 0.7061538
30 | 31714 | 0.0034642 | -0.0020275 | 0.97 | 65.9 | -16.14 | 0.7061538
31 | 25258 | 0.0048159 | -0.0012392 | 0.973 | 68.1 | -16.14 | 0.7061538
32 | 20116 | 0.0060354 | -0.0012142 | 0.975 | 70.3 | -16.14 | 0.7061538
33 | 16020 | 0.0066716 | -0.00051735 | 0.986 | 73 | -16.15 | 0.7061538
34 | 12759 | 0.0073386 | -0.00079985 | 0.997 | 75.8 | -16.15 | 0.7061538
35 | 10161 | 0.0076159 | -0.00075146 | 0.996 | 78 | -16.15 | 0.7061538
36 | 8092.8 | 0.0078025 | -0.00070607 | 0.994 | 80.2 | -16.15 | 0.7061538
37 | 6445.3 | 0.0078949 | -0.00069618 | 0.988 | 82.4 | -16.14 | 0.7061538
38 | 5133.1 | 0.0080138 | -0.0007264 | 0.981 | 84.5 | -16.14 | 0.7061538
39 | 4088.1 | 0.0080859 | -0.00077163 | 0.89 | 86.8 | -16.14 | 0.7061538
40 | 3255.8 | 0.0081565 | -0.00087677 | 0.79 | 89 | -16.15 | 0.7061538
41 | 2593 | 0.0082458 | -0.0010166 | 0.733 | 91.1 | -16.15 | 0.7061538
42 | 2065.1 | 0.0083523 | -0.001148 | 0.701 | 93.4 | -16.15 | 0.7061538
43 | 1644.7 | 0.0084826 | -0.0013135 | 0.671 | 95.6 | -16.15 | 0.7061538
44 | 1309.9 | 0.0086491 | -0.0014961 | 0.621 | 97.7 | -16.15 | 0.7061538
45 | 1043.2 | 0.0088218 | -0.001723 | 0.59 | 99.9 | -16.14 | 0.7061538
46 | 830.83 | 0.0090284 | -0.0019884 | 0.99 | 102.1 | -16.14 | 0.7061538
47 | 661.68 | 0.009282 | -0.0022397 | 0.998 | 104.3 | -16.14 | 0.7061538
48 | 526.98 | 0.0095767 | -0.002532 | 0.995 | 106.5 | -16.14 | 0.7061538
49 | 419.69 | 0.009869 | -0.0028439 | 0.995 | 108.7 | -16.15 | 0.7061538
50 | 334.25 | 0.010186 | -0.0031739 | 0.998 | 110.8 | -16.15 | 0.7061538
51 | 266.2 | 0.010532 | -0.0035827 | 0.996 | 113 | -16.13 | 0.7061538
52 | 212.01 | 0.010934 | -0.004042 | 0.995 | 115.2 | -16.14 | 0.7061538
53 | 168.85 | 0.011451 | -0.0046012 | 0.996 | 117.4 | -16.14 | 0.7061538
54 | 134.47 | 0.012005 | -0.0052694 | 0.995 | 119.6 | -16.14 | 0.7061538
55 | 107.1 | 0.012692 | -0.0060019 | 0.999 | 121.8 | -16.14 | 0.7061538
56 | 85.294 | 0.013551 | -0.0068168 | 0.999 | 123.9 | -16.13 | 0.7061538
57 | 67.93 | 0.01461 | -0.0076579 | 0.999 | 126.1 | -16.14 | 0.7061538
58 | 53.91 | 0.015979 | -0.0085459 | 0.999 | 128.4 | -16.15 | 0.7061538
59 | 42.416 | 0.01755 | -0.0093489 | 0.999 | 130.9 | -16.15 | 0.7061538
60 | 33.064 | 0.019429 | -0.010017 | 0.999 | 133.4 | -16.13 | 0.7061538
61 | 25.518 | 0.021514 | -0.010415 | 0.999 | 136 | -16.11 | 0.7061538
62 | 19.484 | 0.023765 | -0.010546 | 0.999 | 138.9 | -16.14 | 0.7061538
63 | 14.705 | 0.025806 | -0.010367 | 0.999 | 142.7 | -16.06 | 0.7061538
64 | 10.96 | 0.027668 | -0.010206 | 0.999 | 146.8 | -16.12 | 0.7061538
65 | 8.0607 | 0.029579 | -0.010363 | 0.999 | 150.8 | -16.08 | 0.7061538
66 | 5.8439 | 0.031952 | -0.010664 | 0.998 | 155.4 | -15.9 | 0.7061538
67 | 4.1726 | 0.035076 | -0.010419 | 0.997 | 160.7 | -16.5 | 0.7061538
68 | 2.9318 | 0.038291 | -0.0092663 | 0.996 | 167.3 | -15.98 | 0.7061538
69 | 2.0259 | 0.040651 | -0.0072383 | 0.995 | 175.5 | -16.64 | 0.7061538
70 | 1.3761 | 0.042121 | -0.0050442 | 0.995 | 186.2 | -15.93 | 0.7061538
71 | 0.91901 | 0.042675 | -0.003116 | 0.994 | 201 | -16.7 | 0.7061538
72 | 0.60383 | 0.042756 | -0.0018539 | 0.995 | 219.9 | -16 | 0.7061538
73 | 0.39094 | 0.042743 | -0.00073612 | 0.996 | 251 | -16.18 | 0.7061538
74 | 0.25002 | 0.04264 | 1.5334e-05 | 0.995 | 286.6 | -16.15 | 0.7061538
75 | 0.15849 | 0.042471 | 0.00084766 | 0.994 | 333.4 | -16.13 | 0.7061538
76 | 0.1 | 0.042117 | 0.001361 | 0.993 | 393.6 | -16.22 | 0.7061538

## Sheet2
Number | Frequency / Hz | Z_Re / Ohm | Z_Im / Ohm | Sign | Time / s | Voltage / V | Current / A/cm^2
1 | 107.1 | 0.00053189 | -0.00025145 | 0.999 | 0 | -0.66 | 0.7061538
2 | 134.47 | 0.00050207 | -0.00022068 | 0.995 | 3.1 | -0.66 | 0.7061538
3 | 168.85 | 0.00047781 | -0.00019346 | 0.996 | 5.3 | -0.66 | 0.7061538
4 | 212.01 | 0.00045972 | -0.00017078 | 0.996 | 7.6 | -0.66 | 0.7061538
5 | 266.2 | 0.00044151 | -0.00015045 | 0.995 | 9.8 | -0.66 | 0.7061538
6 | 334.25 | 0.00042568 | -0.00013491 | 0.995 | 12 | -0.66 | 0.7061538
7 | 419.69 | 0.00041173 | -0.00011901 | 0.997 | 14.2 | -0.66 | 0.7061538
8 | 526.98 | 0.00039839 | -0.00010624 | 0.999 | 16.5 | -0.66 | 0.7061538
9 | 661.68 | 0.00038714 | -9.5101e-05 | 0.995 | 18.7 | -0.66 | 0.7061538
10 | 830.83 | 0.00037505 | -8.4375e-05 | 0.987 | 20.8 | -0.66 | 0.7061538
11 | 1043.2 | 0.00036793 | -7.4798e-05 | 0.59 | 23 | -0.66 | 0.7061538
12 | 1309.9 | 0.00035834 | -6.4605e-05 | 0.621 | 25.2 | -0.66 | 0.7061538
13 | 1644.7 | 0.00035207 | -5.7174e-05 | 0.675 | 27.4 | -0.66 | 0.7061538
14 | 2065.1 | 0.0003445 | -4.9355e-05 | 0.704 | 29.6 | -0.66 | 0.7061538
15 | 2593 | 0.00034043 | -4.217e-05 | 0.732 | 31.8 | -0.66 | 0.7061538
16 | 3255.8 | 0.00033663 | -3.6841e-05 | 0.786 | 34 | -0.66 | 0.7061538
17 | 4088.1 | 0.00033215 | -2.9274e-05 | 0.89 | 36.2 | -0.66 | 0.7061538
18 | 5133.1 | 0.00032995 | -2.413e-05 | 0.982 | 38.4 | -0.66 | 0.7061538
19 | 6445.3 | 0.00032796 | -1.8607e-05 | 0.994 | 40.6 | -0.66 | 0.7061538
20 | 8092.8 | 0.00032944 | -1.8163e-05 | 0.995 | 42.8 | -0.66 | 0.7061538
21 | 10161 | 0.00031665 | -1.2004e-05 | 0.995 | 45 | -0.66 | 0.7061538
22 | 12759 | 0.00033502 | -1.4049e-06 | 0.996 | 47.2 | -0.66 | 0.7061538
23 | 16020 | 0.00032753 | -4.5381e-06 | 0.987 | 49.9 | -0.66 | 0.7061538
24 | 20116 | 0.00032306 | 3.0323e-06 | 0.975 | 52.7 | -0.66 | 0.7061538
25 | 25258 | 0.00032541 | -1.8102e-05 | 0.955 | 54.9 | -0.66 | 0.7061538
26 | 31714 | 0.00034155 | 7.3217e-06 | 0.965 | 57.1 | -0.66 | 0.7061538
27 | 39821 | 0.00036005 | 1.2457e-05 | 0.869 | 59.4 | -0.66 | 0.7061538
28 | 50000 | 0.00039036 | 8.9867e-05 | 0.969 | 61.5 | -0.66 | 0.7061538
29 | 39821 | 0.00032024 | 2.0588e-05 | 0.891 | 63.7 | -0.66 | 0.7061538
30 | 31714 | 0.0003584 | 9.6151e-06 | 0.97 | 65.9 | -0.66 | 0.7061538
31 | 25258 | 0.0003369 | -3.2913e-05 | 0.973 | 68.1 | -0.66 | 0.7061538
32 | 20116 | 0.00033052 | 3.6337e-06 | 0.975 | 70.3 | -0.66 | 0.7061538
33 | 16020 | 0.00032107 | -8.5634e-06 | 0.986 | 73 | -0.66 | 0.7061538
34 | 12759 | 0.00032334 | -6.3023e-06 | 0.997 | 75.8 | -0.66 | 0.7061538
35 | 10161 | 0.00032764 | -6.5398e-06 | 0.996 | 78 | -0.66 | 0.7061538
36 | 8092.8 | 0.00032754 | -2.2149e-05 | 0.994 | 80.2 | -0.66 | 0.7061538
37 | 6445.3 | 0.00032836 | -1.985e-05 | 0.988 | 82.4 | -0.66 | 0.7061538
38 | 5133.1 | 0.00033148 | -2.5849e-05 | 0.981 | 84.5 | -0.66 | 0.7061538
39 | 4088.1 | 0.00033311 | -2.8492e-05 | 0.89 | 86.8 | -0.66 | 0.7061538
40 | 3255.8 | 0.00033567 | -3.4642e-05 | 0.79 | 89 | -0.66 | 0.7061538
41 | 2593 | 0.00034085 | -4.215e-05 | 0.733 | 91.1 | -0.66 | 0.7061538
42 | 2065.1 | 0.0003451 | -4.9091e-05 | 0.701 | 93.4 | -0.66 | 0.7061538
43 | 1644.7 | 0.00035032 | -5.6303e-05 | 0.671 | 95.6 | -0.66 | 0.7061538
44 | 1309.9 | 0.00035732 | -6.403e-05 | 0.621 | 97.7 | -0.66 | 0.7061538
45 | 1043.2 | 0.00036558 | -7.3636e-05 | 0.59 | 99.9 | -0.66 | 0.7061538
46 | 830.83 | 0.00037556 | -8.4201e-05 | 0.99 | 102.1 | -0.66 | 0.7061538
47 | 661.68 | 0.00038671 | -9.5048e-05 | 0.998 | 104.3 | -0.66 | 0.7061538
48 | 526.98 | 0.00039928 | -0.00010575 | 0.995 | 106.5 | -0.66 | 0.7061538
49 | 419.69 | 0.00041028 | -0.0001205 | 0.995 | 108.7 | -0.66 | 0.7061538
50 | 334.25 | 0.00042445 | -0.00013383 | 0.998 | 110.8 | -0.66 | 0.7061538
51 | 266.2 | 0.00043886 | -0.00015041 | 0.996 | 113 | -0.66 | 0.7061538
52 | 212.01 | 0.00045501 | -0.00016921 | 0.995 | 115.2 | -0.66 | 0.7061538
53 | 168.85 | 0.00047685 | -0.00019256 | 0.996 | 117.4 | -0.66 | 0.7061538
54 | 134.47 | 0.0005014 | -0.00022076 | 0.995 | 119.6 | -0.66 | 0.7061538
55 | 107.1 | 0.00053082 | -0.00025153 | 0.999 | 121.8 | -0.66 | 0.7061538
56 | 85.294 | 0.0005653 | -0.00028538 | 0.999 | 123.9 | -0.66 | 0.7061538
57 | 67.93 | 0.00060782 | -0.00032071 | 0.999 | 126.1 | -0.66 | 0.7061538
58 | 53.91 | 0.00066093 | -0.00035532 | 0.999 | 128.4 | -0.66 | 0.7061538
59 | 42.416 | 0.00072563 | -0.00039262 | 0.999 | 130.9 | -0.66 | 0.7061538
60 | 33.064 | 0.00080378 | -0.00042281 | 0.999 | 133.4 | -0.66 | 0.7061538
61 | 25.518 | 0.00089148 | -0.00044117 | 0.999 | 136 | -0.66 | 0.7061538
62 | 19.484 | 0.00098609 | -0.00045047 | 0.999 | 138.9 | -0.66 | 0.7061538
63 | 14.705 | 0.0010823 | -0.00044886 | 0.999 | 142.7 | -0.66 | 0.7061538
64 | 10.96 | 0.001166 | -0.00044167 | 0.999 | 146.8 | -0.66 | 0.7061538
65 | 8.0607 | 0.0012512 | -0.00044065 | 0.999 | 150.8 | -0.66 | 0.7061538
66 | 5.8439 | 0.001355 | -0.00044499 | 0.998 | 155.4 | -0.66 | 0.7061538
67 | 4.1726 | 0.0014837 | -0.00042604 | 0.997 | 160.7 | -0.66 | 0.7061538
68 | 2.9318 | 0.0016123 | -0.00037571 | 0.996 | 167.3 | -0.66 | 0.7061538
69 | 2.0259 | 0.0017016 | -0.00028906 | 0.995 | 175.5 | -0.66 | 0.7061538
70 | 1.3761 | 0.0017535 | -0.0002009 | 0.995 | 186.2 | -0.66 | 0.7061538
71 | 0.91901 | 0.0017821 | -0.00012571 | 0.994 | 201 | -0.67 | 0.7061538
72 | 0.60383 | 0.0017852 | -7.3825e-05 | 0.995 | 219.9 | -0.66 | 0.7061538
73 | 0.39094 | 0.0017923 | -3.9289e-05 | 0.996 | 251 | -0.66 | 0.7061538
74 | 0.25002 | 0.0017807 | -1.7408e-06 | 0.995 | 286.6 | -0.66 | 0.7061538
75 | 0.15849 | 0.0017824 | 3.321e-05 | 0.994 | 333.4 | -0.66 | 0.7061538
76 | 0.1 | 0.0017742 | 5.4423e-05 | 0.993 | 393.6 | -0.66 | 0.7061538

## Sheet3
Number | Frequency / Hz | Z_Re / Ohm | Z_Im / Ohm | Sign | Time / s | Voltage / V | Current / A/cm^2
1 | 107.1 | 0.0005198 | -0.00024606 | 0.999 | 0 | -0.67 | 0.7061538
2 | 134.47 | 0.00049204 | -0.00021595 | 0.995 | 3.1 | -0.67 | 0.7061538
3 | 168.85 | 0.00046715 | -0.00018924 | 0.996 | 5.3 | -0.67 | 0.7061538
4 | 212.01 | 0.00045015 | -0.00016583 | 0.996 | 7.6 | -0.67 | 0.7061538
5 | 266.2 | 0.00043214 | -0.00014522 | 0.995 | 9.8 | -0.67 | 0.7061538
6 | 334.25 | 0.00041751 | -0.00012927 | 0.995 | 12 | -0.67 | 0.7061538
7 | 419.69 | 0.00040205 | -0.0001137 | 0.997 | 14.2 | -0.67 | 0.7061538
8 | 526.98 | 0.00039222 | -0.00010119 | 0.999 | 16.5 | -0.67 | 0.7061538
9 | 661.68 | 0.00037958 | -9.015e-05 | 0.995 | 18.7 | -0.67 | 0.7061538
10 | 830.83 | 0.00037014 | -7.9576e-05 | 0.987 | 20.8 | -0.67 | 0.7061538
11 | 1043.2 | 0.00036157 | -7.1039e-05 | 0.59 | 23 | -0.67 | 0.7061538
12 | 1309.9 | 0.00035459 | -6.1089e-05 | 0.621 | 25.2 | -0.67 | 0.7061538
13 | 1644.7 | 0.00034759 | -5.2776e-05 | 0.675 | 27.4 | -0.67 | 0.7061538
14 | 2065.1 | 0.00034148 | -4.4955e-05 | 0.704 | 29.6 | -0.67 | 0.7061538
15 | 2593 | 0.00033832 | -3.867e-05 | 0.732 | 31.8 | -0.67 | 0.7061538
16 | 3255.8 | 0.00033394 | -3.0992e-05 | 0.786 | 34 | -0.67 | 0.7061538
17 | 4088.1 | 0.00033098 | -2.6542e-05 | 0.89 | 36.2 | -0.67 | 0.7061538
18 | 5133.1 | 0.00032945 | -1.984e-05 | 0.982 | 38.4 | -0.67 | 0.7061538
19 | 6445.3 | 0.0003256 | -1.3896e-05 | 0.994 | 40.6 | -0.67 | 0.7061538
20 | 8092.8 | 0.00032794 | -1.2995e-05 | 0.995 | 42.8 | -0.67 | 0.7061538
21 | 10161 | 0.00032333 | -6.6764e-06 | 0.995 | 45 | -0.67 | 0.7061538
22 | 12759 | 0.00032711 | 1.8031e-06 | 0.996 | 47.2 | -0.67 | 0.7061538
23 | 16020 | 0.00030705 | -2.3174e-06 | 0.987 | 49.9 | -0.67 | 0.7061538
24 | 20116 | 0.00032665 | 7.0373e-06 | 0.975 | 52.7 | -0.67 | 0.7061538
25 | 25258 | 0.00032346 | -1.7254e-06 | 0.955 | 54.9 | -0.67 | 0.7061538
26 | 31714 | 0.00031592 | -1.491e-05 | 0.965 | 57.1 | -0.67 | 0.7061538
27 | 39821 | 0.00029125 | 3.9686e-05 | 0.869 | 59.4 | -0.67 | 0.7061538
28 | 50000 | 0.00037247 | 6.6598e-05 | 0.969 | 61.5 | -0.67 | 0.7061538
29 | 39821 | 0.00034753 | -8.187e-06 | 0.891 | 63.7 | -0.67 | 0.7061538
30 | 31714 | 0.00030747 | 2.7558e-05 | 0.97 | 65.9 | -0.67 | 0.7061538
31 | 25258 | 0.0002854 | 7.73e-07 | 0.973 | 68.1 | -0.67 | 0.7061538
32 | 20116 | 0.00030792 | 2.567e-06 | 0.975 | 70.3 | -0.67 | 0.7061538
33 | 16020 | 0.00031976 | -5.4988e-06 | 0.986 | 73 | -0.67 | 0.7061538
34 | 12759 | 0.00031725 | -2.4606e-06 | 0.997 | 75.8 | -0.67 | 0.7061538
35 | 10161 | 0.00033044 | -9.4278e-06 | 0.996 | 78 | -0.67 | 0.7061538
36 | 8092.8 | 0.00032713 | -1.1987e-05 | 0.994 | 80.2 | -0.67 | 0.7061538
37 | 6445.3 | 0.00032631 | -2.0343e-05 | 0.988 | 82.4 | -0.67 | 0.7061538
38 | 5133.1 | 0.00032883 | -2.2414e-05 | 0.981 | 84.5 | -0.67 | 0.7061538
39 | 4088.1 | 0.00033332 | -2.5456e-05 | 0.89 | 86.8 | -0.67 | 0.7061538
40 | 3255.8 | 0.00033416 | -3.2717e-05 | 0.79 | 89 | -0.67 | 0.7061538
41 | 2593 | 0.00033746 | -3.8234e-05 | 0.733 | 91.1 | -0.67 | 0.7061538
42 | 2065.1 | 0.00034248 | -4.5683e-05 | 0.701 | 93.4 | -0.67 | 0.7061538
43 | 1644.7 | 0.00034691 | -5.1972e-05 | 0.671 | 95.6 | -0.67 | 0.7061538
44 | 1309.9 | 0.00035375 | -6.1063e-05 | 0.621 | 97.7 | -0.67 | 0.7061538
45 | 1043.2 | 0.00036015 | -7.1042e-05 | 0.59 | 99.9 | -0.67 | 0.7061538
46 | 830.83 | 0.00037154 | -7.996e-05 | 0.99 | 102.1 | -0.67 | 0.7061538
47 | 661.68 | 0.00037982 | -9.2223e-05 | 0.998 | 104.3 | -0.67 | 0.7061538
48 | 526.98 | 0.00039124 | -0.00010164 | 0.995 | 106.5 | -0.67 | 0.7061538
49 | 419.69 | 0.00040405 | -0.00011558 | 0.995 | 108.7 | -0.67 | 0.7061538
50 | 334.25 | 0.00041704 | -0.00012864 | 0.998 | 110.8 | -0.67 | 0.7061538
51 | 266.2 | 0.00043181 | -0.0001454 | 0.996 | 113 | -0.67 | 0.7061538
52 | 212.01 | 0.00044605 | -0.00016507 | 0.995 | 115.2 | -0.67 | 0.7061538
53 | 168.85 | 0.00046774 | -0.00018751 | 0.996 | 117.4 | -0.67 | 0.7061538
54 | 134.47 | 0.00049178 | -0.00021468 | 0.995 | 119.6 | -0.67 | 0.7061538
55 | 107.1 | 0.00051914 | -0.00024409 | 0.999 | 121.8 | -0.67 | 0.7061538
56 | 85.294 | 0.00055607 | -0.00027689 | 0.999 | 123.9 | -0.67 | 0.7061538
57 | 67.93 | 0.00059939 | -0.00031407 | 0.999 | 126.1 | -0.67 | 0.7061538
58 | 53.91 | 0.00065276 | -0.00034616 | 0.999 | 128.4 | -0.67 | 0.7061538
59 | 42.416 | 0.00071776 | -0.00037757 | 0.999 | 130.9 | -0.67 | 0.7061538
60 | 33.064 | 0.00079339 | -0.0004054 | 0.999 | 133.4 | -0.67 | 0.7061538
61 | 25.518 | 0.00087887 | -0.00041547 | 0.999 | 136 | -0.67 | 0.7061538
62 | 19.484 | 0.0009674 | -0.00042055 | 0.999 | 138.9 | -0.67 | 0.7061538
63 | 14.705 | 0.001053 | -0.00041202 | 0.999 | 142.7 | -0.67 | 0.7061538
64 | 10.96 | 0.0011256 | -0.00040461 | 0.999 | 146.8 | -0.67 | 0.7061538
65 | 8.0607 | 0.0012022 | -0.00041103 | 0.999 | 150.8 | -0.67 | 0.7061538
66 | 5.8439 | 0.0012965 | -0.00042667 | 0.998 | 155.4 | -0.67 | 0.7061538
67 | 4.1726 | 0.0014198 | -0.0004165 | 0.997 | 160.7 | -0.67 | 0.7061538
68 | 2.9318 | 0.0015481 | -0.00036743 | 0.996 | 167.3 | -0.67 | 0.7061538
69 | 2.0259 | 0.0016441 | -0.00029152 | 0.995 | 175.5 | -0.67 | 0.7061538
70 | 1.3761 | 0.0016988 | -0.00019943 | 0.995 | 186.2 | -0.67 | 0.7061538
71 | 0.91901 | 0.0017172 | -0.00012473 | 0.994 | 201 | -0.68 | 0.7061538
72 | 0.60383 | 0.0017275 | -7.8433e-05 | 0.995 | 219.9 | -0.67 | 0.7061538
73 | 0.39094 | 0.0017265 | -3.7585e-05 | 0.996 | 251 | -0.67 | 0.7061538
74 | 0.25002 | 0.0017182 | -6.7693e-06 | 0.995 | 286.6 | -0.67 | 0.7061538
75 | 0.15849 | 0.0017177 | 2.7833e-05 | 0.994 | 333.4 | -0.67 | 0.7061538
76 | 0.1 | 0.0017042 | 5.5147e-05 | 0.993 | 393.6 | -0.67 | 0.7061538

## Sheet4
Number | Frequency / Hz | Z_Re / Ohm | Z_Im / Ohm | Sign | Time / s | Voltage / V | Current / A/cm^2
1 | 107.1 | 0.00052784 | -0.00024351 | 0.999 | 0 | -0.67 | 0.7061538
2 | 134.47 | 0.00050031 | -0.00021481 | 0.995 | 3.1 | -0.67 | 0.7061538
3 | 168.85 | 0.00047749 | -0.00018808 | 0.996 | 5.3 | -0.67 | 0.7061538
4 | 212.01 | 0.00046 | -0.00016393 | 0.996 | 7.6 | -0.67 | 0.7061538
5 | 266.2 | 0.00044091 | -0.00014637 | 0.995 | 9.8 | -0.67 | 0.7061538
6 | 334.25 | 0.00042659 | -0.00012887 | 0.995 | 12 | -0.67 | 0.7061538
7 | 419.69 | 0.00041376 | -0.00011568 | 0.997 | 14.2 | -0.67 | 0.7061538
8 | 526.98 | 0.00040122 | -0.00010178 | 0.999 | 16.5 | -0.67 | 0.7061538
9 | 661.68 | 0.00039018 | -9.087e-05 | 0.995 | 18.7 | -0.67 | 0.7061538
10 | 830.83 | 0.00037972 | -7.9938e-05 | 0.987 | 20.8 | -0.67 | 0.7061538
11 | 1043.2 | 0.00037164 | -7.0396e-05 | 0.59 | 23 | -0.67 | 0.7061538
12 | 1309.9 | 0.00036413 | -6.052e-05 | 0.621 | 25.2 | -0.67 | 0.7061538
13 | 1644.7 | 0.00035821 | -5.1666e-05 | 0.675 | 27.4 | -0.67 | 0.7061538
14 | 2065.1 | 0.00035097 | -4.4944e-05 | 0.704 | 29.6 | -0.67 | 0.7061538
15 | 2593 | 0.00034775 | -3.7605e-05 | 0.732 | 31.8 | -0.67 | 0.7061538
16 | 3255.8 | 0.00034309 | -3.1017e-05 | 0.786 | 34 | -0.67 | 0.7061538
17 | 4088.1 | 0.00034103 | -2.5266e-05 | 0.89 | 36.2 | -0.67 | 0.7061538
18 | 5133.1 | 0.00033934 | -2.0339e-05 | 0.982 | 38.4 | -0.67 | 0.7061538
19 | 6445.3 | 0.00033934 | -1.8013e-05 | 0.994 | 40.6 | -0.67 | 0.7061538
20 | 8092.8 | 0.00033411 | -1.8465e-05 | 0.995 | 42.8 | -0.67 | 0.7061538
21 | 10161 | 0.00032916 | -1.5039e-05 | 0.995 | 45 | -0.67 | 0.7061538
22 | 12759 | 0.00033665 | 7.6963e-07 | 0.996 | 47.2 | -0.67 | 0.7061538
23 | 16020 | 0.00033725 | 5.283e-06 | 0.987 | 49.9 | -0.67 | 0.7061538
24 | 20116 | 0.00033427 | 1.8597e-05 | 0.975 | 52.7 | -0.67 | 0.7061538
25 | 25258 | 0.00031039 | 1.8423e-05 | 0.955 | 54.9 | -0.67 | 0.7061538
26 | 31714 | 0.00031088 | 2.7627e-05 | 0.965 | 57.1 | -0.67 | 0.7061538
27 | 39821 | 0.00032732 | 5.2509e-05 | 0.869 | 59.4 | -0.67 | 0.7061538
28 | 50000 | 0.00032377 | 2.0635e-05 | 0.969 | 61.5 | -0.67 | 0.7061538
29 | 39821 | 0.00033937 | 1.8977e-05 | 0.891 | 63.7 | -0.67 | 0.7061538
30 | 31714 | 0.00033594 | 6.8121e-05 | 0.97 | 65.9 | -0.67 | 0.7061538
31 | 25258 | 0.00033026 | 2.8015e-05 | 0.973 | 68.1 | -0.67 | 0.7061538
32 | 20116 | 0.00033015 | 7.6783e-06 | 0.975 | 70.3 | -0.67 | 0.7061538
33 | 16020 | 0.00032676 | -6.1134e-06 | 0.986 | 73 | -0.67 | 0.7061538
34 | 12759 | 0.00033281 | -8.2495e-06 | 0.997 | 75.8 | -0.67 | 0.7061538
35 | 10161 | 0.00032679 | -3.2317e-06 | 0.996 | 78 | -0.67 | 0.7061538
36 | 8092.8 | 0.00033476 | -9.1458e-06 | 0.994 | 80.2 | -0.67 | 0.7061538
37 | 6445.3 | 0.00033845 | -1.3948e-05 | 0.988 | 82.4 | -0.67 | 0.7061538
38 | 5133.1 | 0.00033713 | -1.9516e-05 | 0.981 | 84.5 | -0.67 | 0.7061538
39 | 4088.1 | 0.00034298 | -2.5075e-05 | 0.89 | 86.8 | -0.67 | 0.7061538
40 | 3255.8 | 0.00034563 | -3.1067e-05 | 0.79 | 89 | -0.67 | 0.7061538
41 | 2593 | 0.00034717 | -3.7615e-05 | 0.733 | 91.1 | -0.67 | 0.7061538
42 | 2065.1 | 0.00035198 | -4.382e-05 | 0.701 | 93.4 | -0.67 | 0.7061538
43 | 1644.7 | 0.00035626 | -5.0378e-05 | 0.671 | 95.6 | -0.67 | 0.7061538
44 | 1309.9 | 0.00036417 | -6.0153e-05 | 0.621 | 97.7 | -0.67 | 0.7061538
45 | 1043.2 | 0.00036917 | -6.9962e-05 | 0.59 | 99.9 | -0.67 | 0.7061538
46 | 830.83 | 0.00038005 | -8.0069e-05 | 0.99 | 102.1 | -0.67 | 0.7061538
47 | 661.68 | 0.00039035 | -9.0156e-05 | 0.998 | 104.3 | -0.67 | 0.7061538
48 | 526.98 | 0.00040116 | -0.00010262 | 0.995 | 106.5 | -0.67 | 0.7061538
49 | 419.69 | 0.00041272 | -0.00011449 | 0.995 | 108.7 | -0.67 | 0.7061538
50 | 334.25 | 0.00042623 | -0.00012845 | 0.998 | 110.8 | -0.67 | 0.7061538
51 | 266.2 | 0.00044084 | -0.00014513 | 0.996 | 113 | -0.67 | 0.7061538
52 | 212.01 | 0.00045587 | -0.00016495 | 0.995 | 115.2 | -0.67 | 0.7061538
53 | 168.85 | 0.00047799 | -0.00018728 | 0.996 | 117.4 | -0.67 | 0.7061538
54 | 134.47 | 0.00050106 | -0.00021504 | 0.995 | 119.6 | -0.67 | 0.7061538
55 | 107.1 | 0.00053052 | -0.00024511 | 0.999 | 121.8 | -0.67 | 0.7061538
56 | 85.294 | 0.00056498 | -0.00027782 | 0.999 | 123.9 | -0.67 | 0.7061538
57 | 67.93 | 0.00060793 | -0.00031194 | 0.999 | 126.1 | -0.67 | 0.7061538
58 | 53.91 | 0.00066011 | -0.00034463 | 0.999 | 128.4 | -0.67 | 0.7061538
59 | 42.416 | 0.00072511 | -0.00037661 | 0.999 | 130.9 | -0.67 | 0.7061538
60 | 33.064 | 0.00080071 | -0.00040224 | 0.999 | 133.4 | -0.67 | 0.7061538
61 | 25.518 | 0.00088481 | -0.00041817 | 0.999 | 136 | -0.67 | 0.7061538
62 | 19.484 | 0.00097341 | -0.00042207 | 0.999 | 138.9 | -0.67 | 0.7061538
63 | 14.705 | 0.0010612 | -0.0004149 | 0.999 | 142.7 | -0.67 | 0.7061538
64 | 10.96 | 0.0011359 | -0.00040598 | 0.999 | 146.8 | -0.67 | 0.7061538
65 | 8.0607 | 0.0012106 | -0.0004157 | 0.999 | 150.8 | -0.67 | 0.7061538
66 | 5.8439 | 0.001304 | -0.00043226 | 0.998 | 155.4 | -0.67 | 0.7061538
67 | 4.1726 | 0.0014306 | -0.00041878 | 0.997 | 160.7 | -0.67 | 0.7061538
68 | 2.9318 | 0.0015596 | -0.0003726 | 0.996 | 167.3 | -0.67 | 0.7061538
69 | 2.0259 | 0.001654 | -0.00029133 | 0.995 | 175.5 | -0.67 | 0.7061538
70 | 1.3761 | 0.0017173 | -0.00020402 | 0.995 | 186.2 | -0.67 | 0.7061538
71 | 0.91901 | 0.0017367 | -0.00012754 | 0.994 | 201 | -0.68 | 0.7061538
72 | 0.60383 | 0.001733 | -7.5616e-05 | 0.995 | 219.9 | -0.67 | 0.7061538
73 | 0.39094 | 0.0017394 | -3.8743e-05 | 0.996 | 251 | -0.67 | 0.7061538
74 | 0.25002 | 0.0017341 | -8.7488e-06 | 0.995 | 286.6 | -0.67 | 0.7061538
75 | 0.15849 | 0.0017305 | 3.1039e-05 | 0.994 | 333.4 | -0.67 | 0.7061538
76 | 0.1 | 0.0017202 | 4.36e-05 | 0.993 | 393.6 | -0.67 | 0.7061538

## Sheet5
Number | Frequency / Hz | Z_Re / Ohm | Z_Im / Ohm | Sign | Time / s | Voltage / V | Current / A/cm^2
1 | 107.1 | 0.00052642 | -0.00024573 | 0.999 | 0 | -0.67 | 0.7061538
2 | 134.47 | 0.00050021 | -0.00021713 | 0.995 | 3.1 | -0.67 | 0.7061538
3 | 168.85 | 0.00047619 | -0.00018889 | 0.996 | 5.3 | -0.67 | 0.7061538
4 | 212.01 | 0.00045706 | -0.00016467 | 0.996 | 7.6 | -0.67 | 0.7061538
5 | 266.2 | 0.00044112 | -0.00014728 | 0.995 | 9.8 | -0.67 | 0.7061538
6 | 334.25 | 0.00042422 | -0.00012973 | 0.995 | 12 | -0.67 | 0.7061538
7 | 419.69 | 0.00041094 | -0.00011535 | 0.997 | 14.2 | -0.67 | 0.7061538
8 | 526.98 | 0.00039692 | -0.00010265 | 0.999 | 16.5 | -0.67 | 0.7061538
9 | 661.68 | 0.00038707 | -9.0658e-05 | 0.995 | 18.7 | -0.67 | 0.7061538
10 | 830.83 | 0.00037607 | -7.9288e-05 | 0.987 | 20.8 | -0.67 | 0.7061538
11 | 1043.2 | 0.00036819 | -6.8555e-05 | 0.59 | 23 | -0.67 | 0.7061538
12 | 1309.9 | 0.00036191 | -6.0079e-05 | 0.621 | 25.2 | -0.67 | 0.7061538
13 | 1644.7 | 0.00035642 | -5.015e-05 | 0.675 | 27.4 | -0.67 | 0.7061538
14 | 2065.1 | 0.00034886 | -4.3406e-05 | 0.704 | 29.6 | -0.67 | 0.7061538
15 | 2593 | 0.0003455 | -3.7185e-05 | 0.732 | 31.8 | -0.67 | 0.7061538
16 | 3255.8 | 0.00034042 | -3.045e-05 | 0.786 | 34 | -0.67 | 0.7061538
17 | 4088.1 | 0.00033942 | -2.2877e-05 | 0.89 | 36.2 | -0.67 | 0.7061538
18 | 5133.1 | 0.00033677 | -1.8531e-05 | 0.982 | 38.4 | -0.67 | 0.7061538
19 | 6445.3 | 0.0003363 | -1.9552e-05 | 0.994 | 40.6 | -0.67 | 0.7061538
20 | 8092.8 | 0.00033372 | -1.4777e-05 | 0.995 | 42.8 | -0.67 | 0.7061538
21 | 10161 | 0.00032396 | -9.137e-06 | 0.995 | 45 | -0.67 | 0.7061538
22 | 12759 | 0.00031552 | -8.8101e-06 | 0.996 | 47.2 | -0.67 | 0.7061538
23 | 16020 | 0.00033181 | 9.3166e-06 | 0.987 | 49.9 | -0.67 | 0.7061538
24 | 20116 | 0.00031432 | 2.4568e-05 | 0.975 | 52.7 | -0.67 | 0.7061538
25 | 25258 | 0.00032528 | 2.7743e-05 | 0.955 | 54.9 | -0.67 | 0.7061538
26 | 31714 | 0.00028104 | 1.6741e-05 | 0.965 | 57.1 | -0.67 | 0.7061538
27 | 39821 | 0.00026911 | -5.8216e-06 | 0.869 | 59.4 | -0.67 | 0.7061538
28 | 50000 | 0.00032741 | -4.0979e-06 | 0.969 | 61.5 | -0.67 | 0.7061538
29 | 39821 | 0.00029622 | 7.0427e-05 | 0.891 | 63.7 | -0.67 | 0.7061538
30 | 31714 | 0.00033438 | 1.3093e-05 | 0.97 | 65.9 | -0.67 | 0.7061538
31 | 25258 | 0.00029819 | 1.7498e-05 | 0.973 | 68.1 | -0.67 | 0.7061538
32 | 20116 | 0.00031052 | 2.0942e-05 | 0.975 | 70.3 | -0.67 | 0.7061538
33 | 16020 | 0.00033018 | -8.8018e-06 | 0.986 | 73 | -0.67 | 0.7061538
34 | 12759 | 0.00032838 | 9.0722e-07 | 0.997 | 75.8 | -0.67 | 0.7061538
35 | 10161 | 0.00032933 | -1.0433e-05 | 0.996 | 78 | -0.67 | 0.7061538
36 | 8092.8 | 0.0003274 | -1.5531e-05 | 0.994 | 80.2 | -0.67 | 0.7061538
37 | 6445.3 | 0.0003357 | -1.4234e-05 | 0.988 | 82.4 | -0.67 | 0.7061538
38 | 5133.1 | 0.00033693 | -1.9442e-05 | 0.981 | 84.5 | -0.67 | 0.7061538
39 | 4088.1 | 0.00033899 | -2.4664e-05 | 0.89 | 86.8 | -0.67 | 0.7061538
40 | 3255.8 | 0.00034231 | -3.0121e-05 | 0.79 | 89 | -0.67 | 0.7061538
41 | 2593 | 0.00034607 | -3.7455e-05 | 0.733 | 91.1 | -0.67 | 0.7061538
42 | 2065.1 | 0.00034998 | -4.3216e-05 | 0.701 | 93.4 | -0.67 | 0.7061538
43 | 1644.7 | 0.00035488 | -5.1926e-05 | 0.671 | 95.6 | -0.67 | 0.7061538
44 | 1309.9 | 0.00036104 | -5.9427e-05 | 0.621 | 97.7 | -0.67 | 0.7061538
45 | 1043.2 | 0.00036838 | -6.9787e-05 | 0.59 | 99.9 | -0.67 | 0.7061538
46 | 830.83 | 0.00037714 | -7.9226e-05 | 0.99 | 102.1 | -0.67 | 0.7061538
47 | 661.68 | 0.00038746 | -9.1258e-05 | 0.998 | 104.3 | -0.67 | 0.7061538
48 | 526.98 | 0.00039624 | -0.00010289 | 0.995 | 106.5 | -0.67 | 0.7061538
49 | 419.69 | 0.00041006 | -0.00011445 | 0.995 | 108.7 | -0.67 | 0.7061538
50 | 334.25 | 0.00042427 | -0.00012984 | 0.998 | 110.8 | -0.67 | 0.7061538
51 | 266.2 | 0.00043905 | -0.00014578 | 0.996 | 113 | -0.67 | 0.7061538
52 | 212.01 | 0.0004542 | -0.00016692 | 0.995 | 115.2 | -0.67 | 0.7061538
53 | 168.85 | 0.00047613 | -0.00018928 | 0.996 | 117.4 | -0.67 | 0.7061538
54 | 134.47 | 0.00049966 | -0.00021572 | 0.995 | 119.6 | -0.67 | 0.7061538
55 | 107.1 | 0.00052945 | -0.00024661 | 0.999 | 121.8 | -0.67 | 0.7061538
56 | 85.294 | 0.00056386 | -0.00027752 | 0.999 | 123.9 | -0.67 | 0.7061538
57 | 67.93 | 0.00060687 | -0.00031331 | 0.999 | 126.1 | -0.67 | 0.7061538
58 | 53.91 | 0.00065852 | -0.00034591 | 0.999 | 128.4 | -0.67 | 0.7061538
59 | 42.416 | 0.00072313 | -0.00037912 | 0.999 | 130.9 | -0.67 | 0.7061538
60 | 33.064 | 0.00079837 | -0.00040518 | 0.999 | 133.4 | -0.67 | 0.7061538
61 | 25.518 | 0.00088322 | -0.00042035 | 0.999 | 136 | -0.67 | 0.7061538
62 | 19.484 | 0.00097126 | -0.00042604 | 0.999 | 138.9 | -0.67 | 0.7061538
63 | 14.705 | 0.0010606 | -0.00041967 | 0.999 | 142.7 | -0.67 | 0.7061538
64 | 10.96 | 0.0011336 | -0.00041678 | 0.999 | 146.8 | -0.67 | 0.7061538
65 | 8.0607 | 0.0012122 | -0.00042814 | 0.999 | 150.8 | -0.67 | 0.7061538
66 | 5.8439 | 0.0013075 | -0.00044459 | 0.998 | 155.4 | -0.67 | 0.7061538
67 | 4.1726 | 0.0014405 | -0.00043747 | 0.997 | 160.7 | -0.67 | 0.7061538
68 | 2.9318 | 0.001576 | -0.00039523 | 0.996 | 167.3 | -0.67 | 0.7061538
69 | 2.0259 | 0.0016833 | -0.00031285 | 0.995 | 175.5 | -0.67 | 0.7061538
70 | 1.3761 | 0.001745 | -0.00021872 | 0.995 | 186.2 | -0.67 | 0.7061538
71 | 0.91901 | 0.0017606 | -0.00013405 | 0.994 | 201 | -0.68 | 0.7061538
72 | 0.60383 | 0.0017619 | -8.0271e-05 | 0.995 | 219.9 | -0.67 | 0.7061538
73 | 0.39094 | 0.0017622 | -4.1189e-05 | 0.996 | 251 | -0.67 | 0.7061538
74 | 0.25002 | 0.0017577 | -5.8646e-06 | 0.995 | 286.6 | -0.67 | 0.7061538
75 | 0.15849 | 0.001758 | 2.2366e-05 | 0.994 | 333.4 | -0.67 | 0.7061538
76 | 0.1 | 0.0017445 | 5.9704e-05 | 0.993 | 393.6 | -0.67 | 0.7061538

## Sheet6
Number | Frequency / Hz | Z_Re / Ohm | Z_Im / Ohm | Sign | Time / s | Voltage / V | Current / A/cm^2
1 | 107.1 | 0.00053323 | -0.000252 | 0.999 | 0 | -0.67 | 0.7061538
2 | 134.47 | 0.00050541 | -0.00022174 | 0.995 | 3.1 | -0.67 | 0.7061538
3 | 168.85 | 0.00048109 | -0.00019489 | 0.996 | 5.3 | -0.67 | 0.7061538
4 | 212.01 | 0.00046252 | -0.00016996 | 0.996 | 7.6 | -0.67 | 0.7061538
5 | 266.2 | 0.00044454 | -0.00015046 | 0.995 | 9.8 | -0.67 | 0.7061538
6 | 334.25 | 0.00042937 | -0.00013334 | 0.995 | 12 | -0.67 | 0.7061538
7 | 419.69 | 0.00041591 | -0.00011894 | 0.997 | 14.2 | -0.67 | 0.7061538
8 | 526.98 | 0.0004025 | -0.00010603 | 0.999 | 16.5 | -0.67 | 0.7061538
9 | 661.68 | 0.0003893 | -9.4132e-05 | 0.995 | 18.7 | -0.67 | 0.7061538
10 | 830.83 | 0.00037917 | -8.1717e-05 | 0.987 | 20.8 | -0.67 | 0.7061538
11 | 1043.2 | 0.00037175 | -7.4685e-05 | 0.59 | 23 | -0.67 | 0.7061538
12 | 1309.9 | 0.00036353 | -6.4409e-05 | 0.621 | 25.2 | -0.67 | 0.7061538
13 | 1644.7 | 0.00035672 | -5.59e-05 | 0.675 | 27.4 | -0.67 | 0.7061538
14 | 2065.1 | 0.00034967 | -4.7047e-05 | 0.704 | 29.6 | -0.67 | 0.7061538
15 | 2593 | 0.00034493 | -4.0914e-05 | 0.732 | 31.8 | -0.67 | 0.7061538
16 | 3255.8 | 0.00034162 | -3.3035e-05 | 0.786 | 34 | -0.67 | 0.7061538
17 | 4088.1 | 0.00033977 | -2.661e-05 | 0.89 | 36.2 | -0.67 | 0.7061538
18 | 5133.1 | 0.00033654 | -2.3238e-05 | 0.982 | 38.4 | -0.67 | 0.7061538
19 | 6445.3 | 0.00033942 | -1.8291e-05 | 0.994 | 40.6 | -0.67 | 0.7061538
20 | 8092.8 | 0.00033515 | -1.4084e-05 | 0.995 | 42.8 | -0.67 | 0.7061538
21 | 10161 | 0.00033237 | -6.5139e-06 | 0.995 | 45 | -0.67 | 0.7061538
22 | 12759 | 0.00033338 | -1.0257e-06 | 0.996 | 47.2 | -0.67 | 0.7061538
23 | 16020 | 0.00033447 | 9.386e-06 | 0.987 | 49.9 | -0.67 | 0.7061538
24 | 20116 | 0.00035519 | 2.3128e-05 | 0.975 | 52.7 | -0.67 | 0.7061538
25 | 25258 | 0.00033454 | 3.9929e-05 | 0.955 | 54.9 | -0.67 | 0.7061538
26 | 31714 | 0.00037567 | 6.4641e-05 | 0.965 | 57.1 | -0.67 | 0.7061538
27 | 39821 | 0.00033688 | 3.7156e-05 | 0.869 | 59.4 | -0.67 | 0.7061538
28 | 50000 | 0.00045201 | 2.7359e-05 | 0.969 | 61.5 | -0.67 | 0.7061538
29 | 39821 | 0.00037237 | -5.0003e-05 | 0.891 | 63.7 | -0.67 | 0.7061538
30 | 31714 | 0.00035294 | 3.4224e-05 | 0.97 | 65.9 | -0.67 | 0.7061538
31 | 25258 | 0.00034195 | -1.9268e-06 | 0.973 | 68.1 | -0.67 | 0.7061538
32 | 20116 | 0.00034191 | 1.9335e-05 | 0.975 | 70.3 | -0.67 | 0.7061538
33 | 16020 | 0.0003382 | -3.468e-06 | 0.986 | 73 | -0.67 | 0.7061538
34 | 12759 | 0.00033332 | -2.5532e-06 | 0.997 | 75.8 | -0.67 | 0.7061538
35 | 10161 | 0.00033338 | -1.0359e-05 | 0.996 | 78 | -0.67 | 0.7061538
36 | 8092.8 | 0.00032999 | -1.5237e-05 | 0.994 | 80.2 | -0.67 | 0.7061538
37 | 6445.3 | 0.00033618 | -2.0283e-05 | 0.988 | 82.4 | -0.67 | 0.7061538
38 | 5133.1 | 0.00033575 | -2.2366e-05 | 0.981 | 84.5 | -0.67 | 0.7061538
39 | 4088.1 | 0.00033928 | -2.7426e-05 | 0.89 | 86.8 | -0.67 | 0.7061538
40 | 3255.8 | 0.00034135 | -3.25e-05 | 0.79 | 89 | -0.67 | 0.7061538
41 | 2593 | 0.00034673 | -3.9871e-05 | 0.733 | 91.1 | -0.67 | 0.7061538
42 | 2065.1 | 0.00034959 | -4.7284e-05 | 0.701 | 93.4 | -0.67 | 0.7061538
43 | 1644.7 | 0.00035705 | -5.4979e-05 | 0.671 | 95.6 | -0.67 | 0.7061538
44 | 1309.9 | 0.00036186 | -6.4732e-05 | 0.621 | 97.7 | -0.67 | 0.7061538
45 | 1043.2 | 0.00036917 | -7.3675e-05 | 0.59 | 99.9 | -0.67 | 0.7061538
46 | 830.83 | 0.00038 | -8.3942e-05 | 0.99 | 102.1 | -0.67 | 0.7061538
47 | 661.68 | 0.00039125 | -9.2941e-05 | 0.998 | 104.3 | -0.67 | 0.7061538
48 | 526.98 | 0.00040289 | -0.00010616 | 0.995 | 106.5 | -0.67 | 0.7061538
49 | 419.69 | 0.00041573 | -0.00011854 | 0.995 | 108.7 | -0.67 | 0.7061538
50 | 334.25 | 0.00042893 | -0.00013178 | 0.998 | 110.8 | -0.67 | 0.7061538
51 | 266.2 | 0.00044284 | -0.00015036 | 0.996 | 113 | -0.67 | 0.7061538
52 | 212.01 | 0.00046008 | -0.0001676 | 0.995 | 115.2 | -0.67 | 0.7061538
53 | 168.85 | 0.00048177 | -0.00019302 | 0.996 | 117.4 | -0.67 | 0.7061538
54 | 134.47 | 0.00050381 | -0.00022216 | 0.995 | 119.6 | -0.67 | 0.7061538
55 | 107.1 | 0.00053477 | -0.00025317 | 0.999 | 121.8 | -0.67 | 0.7061538
56 | 85.294 | 0.00057045 | -0.00028694 | 0.999 | 123.9 | -0.67 | 0.7061538
57 | 67.93 | 0.00061481 | -0.00032199 | 0.999 | 126.1 | -0.67 | 0.7061538
58 | 53.91 | 0.00066649 | -0.00035763 | 0.999 | 128.4 | -0.67 | 0.7061538
59 | 42.416 | 0.0007342 | -0.00039244 | 0.999 | 130.9 | -0.67 | 0.7061538
60 | 33.064 | 0.00081189 | -0.00042115 | 0.999 | 133.4 | -0.67 | 0.7061538
61 | 25.518 | 0.00090199 | -0.00043659 | 0.999 | 136 | -0.67 | 0.7061538
62 | 19.484 | 0.000995 | -0.00044165 | 0.999 | 138.9 | -0.67 | 0.7061538
63 | 14.705 | 0.0010877 | -0.00043517 | 0.999 | 142.7 | -0.67 | 0.7061538
64 | 10.96 | 0.0011653 | -0.00042708 | 0.999 | 146.8 | -0.67 | 0.7061538
65 | 8.0607 | 0.0012487 | -0.00043493 | 0.999 | 150.8 | -0.67 | 0.7061538
66 | 5.8439 | 0.0013472 | -0.00044299 | 0.998 | 155.4 | -0.67 | 0.7061538
67 | 4.1726 | 0.0014735 | -0.00042992 | 0.997 | 160.7 | -0.67 | 0.7061538
68 | 2.9318 | 0.001607 | -0.00038081 | 0.996 | 167.3 | -0.67 | 0.7061538
69 | 2.0259 | 0.001699 | -0.00028987 | 0.995 | 175.5 | -0.67 | 0.7061538
70 | 1.3761 | 0.0017626 | -0.00020431 | 0.995 | 186.2 | -0.67 | 0.7061538
71 | 0.91901 | 0.0017822 | -0.00012422 | 0.994 | 201 | -0.68 | 0.7061538
72 | 0.60383 | 0.0017839 | -7.2706e-05 | 0.995 | 219.9 | -0.67 | 0.7061538
73 | 0.39094 | 0.0017911 | -3.981e-05 | 0.996 | 251 | -0.67 | 0.7061538
74 | 0.25002 | 0.0017846 | -3.2557e-07 | 0.995 | 286.6 | -0.67 | 0.7061538
75 | 0.15849 | 0.0017754 | 3.8104e-05 | 0.994 | 333.4 | -0.67 | 0.7061538
76 | 0.1 | 0.0017482 | 5.576e-05 | 0.993 | 393.6 | -0.67 | 0.7061538

## Sheet7
Number | Frequency / Hz | Z_Re / Ohm | Z_Im / Ohm | Sign | Time / s | Voltage / V | Current / A/cm^2
1 | 107.1 | 0.0005267 | -0.00025193 | 0.999 | 0 | -0.68 | 0.7061538
2 | 134.47 | 0.00049955 | -0.00022183 | 0.995 | 3.1 | -0.68 | 0.7061538
3 | 168.85 | 0.00047382 | -0.00019299 | 0.996 | 5.3 | -0.68 | 0.7061538
4 | 212.01 | 0.00045718 | -0.00016909 | 0.996 | 7.6 | -0.68 | 0.7061538
5 | 266.2 | 0.00043834 | -0.00015007 | 0.995 | 9.8 | -0.68 | 0.7061538
6 | 334.25 | 0.00042245 | -0.00013295 | 0.995 | 12 | -0.68 | 0.7061538
7 | 419.69 | 0.00040916 | -0.00011702 | 0.997 | 14.2 | -0.68 | 0.7061538
8 | 526.98 | 0.00039598 | -0.0001048 | 0.999 | 16.5 | -0.68 | 0.7061538
9 | 661.68 | 0.00038378 | -9.3735e-05 | 0.995 | 18.7 | -0.68 | 0.7061538
10 | 830.83 | 0.00037522 | -8.1574e-05 | 0.987 | 20.8 | -0.68 | 0.7061538
11 | 1043.2 | 0.00036607 | -7.2328e-05 | 0.59 | 23 | -0.68 | 0.7061538
12 | 1309.9 | 0.00035908 | -6.224e-05 | 0.621 | 25.2 | -0.68 | 0.7061538
13 | 1644.7 | 0.00035089 | -5.2265e-05 | 0.675 | 27.4 | -0.68 | 0.7061538
14 | 2065.1 | 0.00034518 | -4.5744e-05 | 0.704 | 29.6 | -0.68 | 0.7061538
15 | 2593 | 0.00034009 | -4.0436e-05 | 0.732 | 31.8 | -0.68 | 0.7061538
16 | 3255.8 | 0.00033798 | -3.2376e-05 | 0.786 | 34 | -0.68 | 0.7061538
17 | 4088.1 | 0.00033262 | -2.5692e-05 | 0.89 | 36.2 | -0.68 | 0.7061538
18 | 5133.1 | 0.00032806 | -2.0747e-05 | 0.982 | 38.4 | -0.68 | 0.7061538
19 | 6445.3 | 0.0003289 | -1.5577e-05 | 0.994 | 40.6 | -0.68 | 0.7061538
20 | 8092.8 | 0.00032986 | -4.9066e-06 | 0.995 | 42.8 | -0.68 | 0.7061538
21 | 10161 | 0.00032125 | -1.7746e-06 | 0.995 | 45 | -0.68 | 0.7061538
22 | 12759 | 0.00032602 | 1.1977e-07 | 0.996 | 47.2 | -0.68 | 0.7061538
23 | 16020 | 0.00032485 | 1.422e-05 | 0.987 | 49.9 | -0.68 | 0.7061538
24 | 20116 | 0.00034792 | 2.0233e-05 | 0.975 | 52.7 | -0.68 | 0.7061538
25 | 25258 | 0.00033488 | 4.4996e-05 | 0.955 | 54.9 | -0.68 | 0.7061538
26 | 31714 | 0.00030175 | 2.3203e-05 | 0.965 | 57.1 | -0.68 | 0.7061538
27 | 39821 | 0.00036256 | 5.3353e-05 | 0.869 | 59.4 | -0.68 | 0.7061538
28 | 50000 | 0.00037758 | 7.8863e-05 | 0.969 | 61.5 | -0.68 | 0.7061538
29 | 39821 | 0.00034161 | 4.246e-05 | 0.891 | 63.7 | -0.68 | 0.7061538
30 | 31714 | 0.00033749 | 3.6548e-05 | 0.97 | 65.9 | -0.68 | 0.7061538
31 | 25258 | 0.00033462 | 6.766e-06 | 0.973 | 68.1 | -0.68 | 0.7061538
32 | 20116 | 0.00033961 | 3.5798e-06 | 0.975 | 70.3 | -0.68 | 0.7061538
33 | 16020 | 0.00032724 | -3.6563e-07 | 0.986 | 73 | -0.68 | 0.7061538
34 | 12759 | 0.00032298 | 1.9281e-05 | 0.997 | 75.8 | -0.68 | 0.7061538
35 | 10161 | 0.00031903 | -2.4999e-06 | 0.996 | 78 | -0.68 | 0.7061538
36 | 8092.8 | 0.00032386 | -1.2811e-05 | 0.994 | 80.2 | -0.68 | 0.7061538
37 | 6445.3 | 0.00032662 | -1.6324e-05 | 0.988 | 82.4 | -0.68 | 0.7061538
38 | 5133.1 | 0.0003319 | -1.9804e-05 | 0.981 | 84.5 | -0.68 | 0.7061538
39 | 4088.1 | 0.00033222 | -2.6414e-05 | 0.89 | 86.8 | -0.68 | 0.7061538
40 | 3255.8 | 0.00033738 | -3.1985e-05 | 0.79 | 89 | -0.68 | 0.7061538
41 | 2593 | 0.00034107 | -3.903e-05 | 0.733 | 91.1 | -0.68 | 0.7061538
42 | 2065.1 | 0.00034523 | -4.5953e-05 | 0.701 | 93.4 | -0.67 | 0.7061538
43 | 1644.7 | 0.00034997 | -5.4284e-05 | 0.671 | 95.6 | -0.68 | 0.7061538
44 | 1309.9 | 0.00035613 | -6.2214e-05 | 0.621 | 97.7 | -0.68 | 0.7061538
45 | 1043.2 | 0.00036524 | -7.1698e-05 | 0.59 | 99.9 | -0.68 | 0.7061538
46 | 830.83 | 0.00037415 | -8.0706e-05 | 0.99 | 102.1 | -0.68 | 0.7061538
47 | 661.68 | 0.00038529 | -9.2757e-05 | 0.998 | 104.3 | -0.68 | 0.7061538
48 | 526.98 | 0.00039614 | -0.0001047 | 0.995 | 106.5 | -0.68 | 0.7061538
49 | 419.69 | 0.00040958 | -0.00011793 | 0.995 | 108.7 | -0.68 | 0.7061538
50 | 334.25 | 0.00042241 | -0.00013249 | 0.998 | 110.8 | -0.68 | 0.7061538
51 | 266.2 | 0.00043815 | -0.00014916 | 0.996 | 113 | -0.68 | 0.7061538
52 | 212.01 | 0.0004534 | -0.00016912 | 0.995 | 115.2 | -0.68 | 0.7061538
53 | 168.85 | 0.0004749 | -0.00019221 | 0.996 | 117.4 | -0.68 | 0.7061538
54 | 134.47 | 0.00049738 | -0.00022172 | 0.995 | 119.6 | -0.68 | 0.7061538
55 | 107.1 | 0.00052684 | -0.00025243 | 0.999 | 121.8 | -0.68 | 0.7061538
56 | 85.294 | 0.00056286 | -0.00028567 | 0.999 | 123.9 | -0.68 | 0.7061538
57 | 67.93 | 0.00060568 | -0.00032148 | 0.999 | 126.1 | -0.68 | 0.7061538
58 | 53.91 | 0.00065938 | -0.00035864 | 0.999 | 128.4 | -0.68 | 0.7061538
59 | 42.416 | 0.00072606 | -0.00039433 | 0.999 | 130.9 | -0.68 | 0.7061538
60 | 33.064 | 0.00080425 | -0.00042454 | 0.999 | 133.4 | -0.68 | 0.7061538
61 | 25.518 | 0.00089283 | -0.00044225 | 0.999 | 136 | -0.68 | 0.7061538
62 | 19.484 | 0.00098747 | -0.00044964 | 0.999 | 138.9 | -0.67 | 0.7061538
63 | 14.705 | 0.0010843 | -0.00044062 | 0.999 | 142.7 | -0.67 | 0.7061538
64 | 10.96 | 0.0011633 | -0.00043515 | 0.999 | 146.8 | -0.68 | 0.7061538
65 | 8.0607 | 0.0012439 | -0.00044035 | 0.999 | 150.8 | -0.67 | 0.7061538
66 | 5.8439 | 0.0013474 | -0.00045398 | 0.998 | 155.4 | -0.67 | 0.7061538
67 | 4.1726 | 0.0014793 | -0.00044008 | 0.997 | 160.7 | -0.68 | 0.7061538
68 | 2.9318 | 0.0016084 | -0.00038337 | 0.996 | 167.3 | -0.68 | 0.7061538
69 | 2.0259 | 0.0016999 | -0.00029076 | 0.995 | 175.5 | -0.67 | 0.7061538
70 | 1.3761 | 0.0017654 | -0.00020665 | 0.995 | 186.2 | -0.68 | 0.7061538
71 | 0.91901 | 0.0017855 | -0.00012316 | 0.994 | 201 | -0.68 | 0.7061538
72 | 0.60383 | 0.0017948 | -6.8856e-05 | 0.995 | 219.9 | -0.67 | 0.7061538
73 | 0.39094 | 0.0017919 | -3.5914e-05 | 0.996 | 251 | -0.68 | 0.7061538
74 | 0.25002 | 0.0017859 | -4.1852e-06 | 0.995 | 286.6 | -0.67 | 0.7061538
75 | 0.15849 | 0.0017849 | 3.4618e-05 | 0.994 | 333.4 | -0.67 | 0.7061538
76 | 0.1 | 0.001764 | 5.5108e-05 | 0.993 | 393.6 | -0.67 | 0.7061538

## Sheet8
Number | Frequency / Hz | Z_Re / Ohm | Z_Im / Ohm | Sign | Time / s | Voltage / V | Current / A/cm^2
1 | 107.1 | 0.00052094 | -0.0002464 | 0.999 | 0 | -0.68 | 0.7061538
2 | 134.47 | 0.00049361 | -0.00021581 | 0.995 | 3.1 | -0.68 | 0.7061538
3 | 168.85 | 0.00047035 | -0.00018757 | 0.996 | 5.3 | -0.68 | 0.7061538
4 | 212.01 | 0.00045065 | -0.00016636 | 0.996 | 7.6 | -0.67 | 0.7061538
5 | 266.2 | 0.00043367 | -0.00014486 | 0.995 | 9.8 | -0.68 | 0.7061538
6 | 334.25 | 0.00041893 | -0.00012843 | 0.995 | 12 | -0.67 | 0.7061538
7 | 419.69 | 0.00040515 | -0.00011402 | 0.997 | 14.2 | -0.67 | 0.7061538
8 | 526.98 | 0.00039402 | -0.00010245 | 0.999 | 16.5 | -0.68 | 0.7061538
9 | 661.68 | 0.00038222 | -9.0684e-05 | 0.995 | 18.7 | -0.68 | 0.7061538
10 | 830.83 | 0.00037263 | -7.8471e-05 | 0.987 | 20.8 | -0.68 | 0.7061538
11 | 1043.2 | 0.00036204 | -7.0285e-05 | 0.59 | 23 | -0.68 | 0.7061538
12 | 1309.9 | 0.00035704 | -6.0561e-05 | 0.621 | 25.2 | -0.67 | 0.7061538
13 | 1644.7 | 0.00035073 | -5.1865e-05 | 0.675 | 27.4 | -0.67 | 0.7061538
14 | 2065.1 | 0.0003471 | -4.3147e-05 | 0.704 | 29.6 | -0.67 | 0.7061538
15 | 2593 | 0.00034197 | -3.7719e-05 | 0.732 | 31.8 | -0.67 | 0.7061538
16 | 3255.8 | 0.00033856 | -3.1987e-05 | 0.786 | 34 | -0.67 | 0.7061538
17 | 4088.1 | 0.00033467 | -2.4741e-05 | 0.89 | 36.2 | -0.68 | 0.7061538
18 | 5133.1 | 0.000333 | -1.9712e-05 | 0.982 | 38.4 | -0.67 | 0.7061538
19 | 6445.3 | 0.00033129 | -1.7539e-05 | 0.994 | 40.6 | -0.67 | 0.7061538
20 | 8092.8 | 0.00032849 | -1.1021e-05 | 0.995 | 42.8 | -0.67 | 0.7061538
21 | 10161 | 0.00032247 | -1.0461e-05 | 0.995 | 45 | -0.67 | 0.7061538
22 | 12759 | 0.00032746 | -5.1435e-06 | 0.996 | 47.2 | -0.67 | 0.7061538
23 | 16020 | 0.00032141 | 2.0688e-05 | 0.987 | 49.9 | -0.68 | 0.7061538
24 | 20116 | 0.00033875 | 8.0907e-06 | 0.975 | 52.7 | -0.67 | 0.7061538
25 | 25258 | 0.00029266 | 1.2735e-05 | 0.955 | 54.9 | -0.68 | 0.7061538
26 | 31714 | 0.00029418 | -1.9565e-06 | 0.965 | 57.1 | -0.68 | 0.7061538
27 | 39821 | 0.00027688 | 8.1918e-05 | 0.869 | 59.4 | -0.68 | 0.7061538
28 | 50000 | 0.00025612 | 5.6445e-06 | 0.969 | 61.5 | -0.67 | 0.7061538
29 | 39821 | 0.00035121 | 3.6494e-05 | 0.891 | 63.7 | -0.68 | 0.7061538
30 | 31714 | 0.00031217 | 1.1615e-05 | 0.97 | 65.9 | -0.67 | 0.7061538
31 | 25258 | 0.00034854 | -6.099e-06 | 0.973 | 68.1 | -0.67 | 0.7061538
32 | 20116 | 0.00031411 | 3.3227e-05 | 0.975 | 70.3 | -0.67 | 0.7061538
33 | 16020 | 0.00032943 | -3.749e-06 | 0.986 | 73 | -0.67 | 0.7061538
34 | 12759 | 0.00032547 | -9.041e-06 | 0.997 | 75.8 | -0.67 | 0.7061538
35 | 10161 | 0.00032431 | -9.0706e-06 | 0.996 | 78 | -0.67 | 0.7061538
36 | 8092.8 | 0.00031988 | -9.8338e-06 | 0.994 | 80.2 | -0.67 | 0.7061538
37 | 6445.3 | 0.0003294 | -1.608e-05 | 0.988 | 82.4 | -0.67 | 0.7061538
38 | 5133.1 | 0.00033439 | -1.9685e-05 | 0.981 | 84.5 | -0.67 | 0.7061538
39 | 4088.1 | 0.00033569 | -2.3758e-05 | 0.89 | 86.8 | -0.67 | 0.7061538
40 | 3255.8 | 0.00033897 | -2.9961e-05 | 0.79 | 89 | -0.67 | 0.7061538
41 | 2593 | 0.00034172 | -3.8521e-05 | 0.733 | 91.1 | -0.67 | 0.7061538
42 | 2065.1 | 0.00034562 | -4.4517e-05 | 0.701 | 93.4 | -0.67 | 0.7061538
43 | 1644.7 | 0.00035002 | -5.2546e-05 | 0.671 | 95.6 | -0.68 | 0.7061538
44 | 1309.9 | 0.00035525 | -5.8772e-05 | 0.621 | 97.7 | -0.67 | 0.7061538
45 | 1043.2 | 0.00036312 | -6.9654e-05 | 0.59 | 99.9 | -0.67 | 0.7061538
46 | 830.83 | 0.00037193 | -7.9279e-05 | 0.99 | 102.1 | -0.67 | 0.7061538
47 | 661.68 | 0.00038209 | -8.9853e-05 | 0.998 | 104.3 | -0.67 | 0.7061538
48 | 526.98 | 0.00039353 | -0.00010151 | 0.995 | 106.5 | -0.67 | 0.7061538
49 | 419.69 | 0.000406 | -0.00011398 | 0.995 | 108.7 | -0.67 | 0.7061538
50 | 334.25 | 0.00041834 | -0.00012895 | 0.998 | 110.8 | -0.67 | 0.7061538
51 | 266.2 | 0.00043243 | -0.00014473 | 0.996 | 113 | -0.68 | 0.7061538
52 | 212.01 | 0.00045014 | -0.00016407 | 0.995 | 115.2 | -0.67 | 0.7061538
53 | 168.85 | 0.00046988 | -0.00018857 | 0.996 | 117.4 | -0.67 | 0.7061538
54 | 134.47 | 0.00049409 | -0.00021821 | 0.995 | 119.6 | -0.67 | 0.7061538
55 | 107.1 | 0.00052115 | -0.00024722 | 0.999 | 121.8 | -0.67 | 0.7061538
56 | 85.294 | 0.00055613 | -0.00027971 | 0.999 | 123.9 | -0.67 | 0.7061538
57 | 67.93 | 0.00059788 | -0.00031575 | 0.999 | 126.1 | -0.67 | 0.7061538
58 | 53.91 | 0.00065282 | -0.0003511 | 0.999 | 128.4 | -0.67 | 0.7061538
59 | 42.416 | 0.00071705 | -0.0003858 | 0.999 | 130.9 | -0.67 | 0.7061538
60 | 33.064 | 0.00079334 | -0.00041489 | 0.999 | 133.4 | -0.68 | 0.7061538
61 | 25.518 | 0.00088067 | -0.00043109 | 0.999 | 136 | -0.67 | 0.7061538
62 | 19.484 | 0.00097495 | -0.00043797 | 0.999 | 138.9 | -0.67 | 0.7061538
63 | 14.705 | 0.0010646 | -0.00043346 | 0.999 | 142.7 | -0.67 | 0.7061538
64 | 10.96 | 0.0011385 | -0.00042924 | 0.999 | 146.8 | -0.67 | 0.7061538
65 | 8.0607 | 0.0012198 | -0.00043678 | 0.999 | 150.8 | -0.67 | 0.7061538
66 | 5.8439 | 0.0013199 | -0.0004539 | 0.998 | 155.4 | -0.67 | 0.7061538
67 | 4.1726 | 0.0014523 | -0.00045259 | 0.997 | 160.7 | -0.68 | 0.7061538
68 | 2.9318 | 0.0015914 | -0.00040891 | 0.996 | 167.3 | -0.67 | 0.7061538
69 | 2.0259 | 0.0017123 | -0.00033265 | 0.995 | 175.5 | -0.67 | 0.7061538
70 | 1.3761 | 0.0017722 | -0.00022748 | 0.995 | 186.2 | -0.68 | 0.7061538
71 | 0.91901 | 0.0017964 | -0.00014456 | 0.994 | 201 | -0.68 | 0.7061538
72 | 0.60383 | 0.0018029 | -7.69e-05 | 0.995 | 219.9 | -0.67 | 0.7061538
73 | 0.39094 | 0.0017938 | -4.2607e-05 | 0.996 | 251 | -0.68 | 0.7061538
74 | 0.25002 | 0.0017985 | -9.4461e-06 | 0.995 | 286.6 | -0.67 | 0.7061538
75 | 0.15849 | 0.0017916 | 2.2858e-05 | 0.994 | 333.4 | -0.67 | 0.7061538
76 | 0.1 | 0.0017818 | 4.5802e-05 | 0.993 | 393.6 | -0.67 | 0.7061538

## Sheet9
Number | Frequency / Hz | Z_Re / Ohm | Z_Im / Ohm | Sign | Time / s | Voltage / V | Current / A/cm^2
1 | 107.1 | 0.00055245 | -0.00025279 | 0.999 | 0 | -0.68 | 0.7061538
2 | 134.47 | 0.00052113 | -0.0002229 | 0.995 | 3.1 | -0.68 | 0.7061538
3 | 168.85 | 0.00049783 | -0.00019299 | 0.996 | 5.3 | -0.68 | 0.7061538
4 | 212.01 | 0.00047757 | -0.00017096 | 0.996 | 7.6 | -0.68 | 0.7061538
5 | 266.2 | 0.00046036 | -0.0001497 | 0.995 | 9.8 | -0.68 | 0.7061538
6 | 334.25 | 0.00044502 | -0.0001333 | 0.995 | 12 | -0.68 | 0.7061538
7 | 419.69 | 0.00043097 | -0.00011521 | 0.997 | 14.2 | -0.68 | 0.7061538
8 | 526.98 | 0.00041897 | -0.00010439 | 0.999 | 16.5 | -0.68 | 0.7061538
9 | 661.68 | 0.00040625 | -9.4515e-05 | 0.995 | 18.7 | -0.68 | 0.7061538
10 | 830.83 | 0.00039738 | -8.0787e-05 | 0.987 | 20.8 | -0.68 | 0.7061538
11 | 1043.2 | 0.00038828 | -7.0495e-05 | 0.59 | 23 | -0.68 | 0.7061538
12 | 1309.9 | 0.00038118 | -6.1524e-05 | 0.621 | 25.2 | -0.68 | 0.7061538
13 | 1644.7 | 0.00037418 | -5.3229e-05 | 0.675 | 27.4 | -0.68 | 0.7061538
14 | 2065.1 | 0.00036925 | -4.3821e-05 | 0.704 | 29.6 | -0.68 | 0.7061538
15 | 2593 | 0.00036391 | -3.8401e-05 | 0.732 | 31.8 | -0.68 | 0.7061538
16 | 3255.8 | 0.00035987 | -3.2732e-05 | 0.786 | 34 | -0.68 | 0.7061538
17 | 4088.1 | 0.0003554 | -2.566e-05 | 0.89 | 36.2 | -0.68 | 0.7061538
18 | 5133.1 | 0.00035405 | -1.9088e-05 | 0.982 | 38.4 | -0.68 | 0.7061538
19 | 6445.3 | 0.00035204 | -1.6513e-05 | 0.994 | 40.6 | -0.68 | 0.7061538
20 | 8092.8 | 0.00035025 | -1.1006e-05 | 0.995 | 42.8 | -0.68 | 0.7061538
21 | 10161 | 0.00034506 | 7.0061e-07 | 0.995 | 45 | -0.68 | 0.7061538
22 | 12759 | 0.00034671 | -3.1675e-07 | 0.996 | 47.2 | -0.68 | 0.7061538
23 | 16020 | 0.00034976 | 3.0859e-05 | 0.987 | 49.9 | -0.68 | 0.7061538
24 | 20116 | 0.00034022 | 1.5409e-05 | 0.975 | 52.7 | -0.68 | 0.7061538
25 | 25258 | 0.0003128 | 5.2886e-05 | 0.955 | 54.9 | -0.68 | 0.7061538
26 | 31714 | 0.00030477 | 4.2925e-05 | 0.965 | 57.1 | -0.68 | 0.7061538
27 | 39821 | 0.00028997 | 7.3327e-05 | 0.869 | 59.4 | -0.68 | 0.7061538
28 | 50000 | 0.00037116 | 5.3076e-05 | 0.969 | 61.5 | -0.68 | 0.7061538
29 | 39821 | 0.00030314 | 7.8502e-05 | 0.891 | 63.7 | -0.68 | 0.7061538
30 | 31714 | 0.00036222 | 2.2904e-05 | 0.97 | 65.9 | -0.68 | 0.7061538
31 | 25258 | 0.00032286 | 3.1743e-05 | 0.973 | 68.1 | -0.68 | 0.7061538
32 | 20116 | 0.00034491 | 5.1944e-05 | 0.975 | 70.3 | -0.68 | 0.7061538
33 | 16020 | 0.00035093 | 1.4108e-05 | 0.986 | 73 | -0.68 | 0.7061538
34 | 12759 | 0.00034247 | 9.7233e-06 | 0.997 | 75.8 | -0.68 | 0.7061538
35 | 10161 | 0.000345 | -1.9148e-06 | 0.996 | 78 | -0.68 | 0.7061538
36 | 8092.8 | 0.00034903 | -8.871e-06 | 0.994 | 80.2 | -0.68 | 0.7061538
37 | 6445.3 | 0.0003516 | -1.4235e-05 | 0.988 | 82.4 | -0.68 | 0.7061538
38 | 5133.1 | 0.0003552 | -1.8587e-05 | 0.981 | 84.5 | -0.68 | 0.7061538
39 | 4088.1 | 0.00035958 | -2.4789e-05 | 0.89 | 86.8 | -0.68 | 0.7061538
40 | 3255.8 | 0.00036169 | -3.1022e-05 | 0.79 | 89 | -0.68 | 0.7061538
41 | 2593 | 0.00036489 | -3.839e-05 | 0.733 | 91.1 | -0.68 | 0.7061538
42 | 2065.1 | 0.00036844 | -4.4708e-05 | 0.701 | 93.4 | -0.68 | 0.7061538
43 | 1644.7 | 0.00037422 | -5.2736e-05 | 0.671 | 95.6 | -0.68 | 0.7061538
44 | 1309.9 | 0.00038011 | -5.943e-05 | 0.621 | 97.7 | -0.68 | 0.7061538
45 | 1043.2 | 0.00038788 | -7.2731e-05 | 0.59 | 99.9 | -0.68 | 0.7061538
46 | 830.83 | 0.0003977 | -8.1321e-05 | 0.99 | 102.1 | -0.68 | 0.7061538
47 | 661.68 | 0.00040714 | -9.1433e-05 | 0.998 | 104.3 | -0.68 | 0.7061538
48 | 526.98 | 0.00041949 | -0.00010477 | 0.995 | 106.5 | -0.68 | 0.7061538
49 | 419.69 | 0.00043124 | -0.00011777 | 0.995 | 108.7 | -0.68 | 0.7061538
50 | 334.25 | 0.00044533 | -0.00013277 | 0.998 | 110.8 | -0.68 | 0.7061538
51 | 266.2 | 0.00045943 | -0.00014963 | 0.996 | 113 | -0.68 | 0.7061538
52 | 212.01 | 0.00047571 | -0.0001698 | 0.995 | 115.2 | -0.68 | 0.7061538
53 | 168.85 | 0.00049659 | -0.0001937 | 0.996 | 117.4 | -0.68 | 0.7061538
54 | 134.47 | 0.00052161 | -0.00022297 | 0.995 | 119.6 | -0.68 | 0.7061538
55 | 107.1 | 0.00055094 | -0.00025334 | 0.999 | 121.8 | -0.68 | 0.7061538
56 | 85.294 | 0.00058611 | -0.00028806 | 0.999 | 123.9 | -0.68 | 0.7061538
57 | 67.93 | 0.00063119 | -0.00032385 | 0.999 | 126.1 | -0.68 | 0.7061538
58 | 53.91 | 0.00068817 | -0.00035642 | 0.999 | 128.4 | -0.68 | 0.7061538
59 | 42.416 | 0.0007541 | -0.00038945 | 0.999 | 130.9 | -0.68 | 0.7061538
60 | 33.064 | 0.00083274 | -0.00041551 | 0.999 | 133.4 | -0.68 | 0.7061538
61 | 25.518 | 0.00091862 | -0.00043268 | 0.999 | 136 | -0.68 | 0.7061538
62 | 19.484 | 0.0010108 | -0.00043661 | 0.999 | 138.9 | -0.68 | 0.7061538
63 | 14.705 | 0.0010997 | -0.00043017 | 0.999 | 142.7 | -0.68 | 0.7061538
64 | 10.96 | 0.0011719 | -0.00042035 | 0.999 | 146.8 | -0.68 | 0.7061538
65 | 8.0607 | 0.0012452 | -0.00042748 | 0.999 | 150.8 | -0.68 | 0.7061538
66 | 5.8439 | 0.0013354 | -0.00045508 | 0.998 | 155.4 | -0.68 | 0.7061538
67 | 4.1726 | 0.0014688 | -0.00046998 | 0.997 | 160.7 | -0.68 | 0.7061538
68 | 2.9318 | 0.0016263 | -0.00043707 | 0.996 | 167.3 | -0.68 | 0.7061538
69 | 2.0259 | 0.0017542 | -0.00036294 | 0.995 | 175.5 | -0.68 | 0.7061538
70 | 1.3761 | 0.0018319 | -0.00026131 | 0.995 | 186.2 | -0.68 | 0.7061538
71 | 0.91901 | 0.0018817 | -0.0001729 | 0.994 | 201 | -0.68 | 0.7061538
72 | 0.60383 | 0.0018873 | -0.00010206 | 0.995 | 219.9 | -0.67 | 0.7061538
73 | 0.39094 | 0.0018901 | -5.2484e-05 | 0.996 | 251 | -0.68 | 0.7061538
74 | 0.25002 | 0.0018824 | -1.346e-05 | 0.995 | 286.6 | -0.68 | 0.7061538
75 | 0.15849 | 0.0018825 | 3.2455e-05 | 0.994 | 333.4 | -0.68 | 0.7061538
76 | 0.1 | 0.0018676 | 4.9831e-05 | 0.993 | 393.6 | -0.68 | 0.7061538