## Sheet1
Number | Frequency / Hz | Z_Re / Ohm | Z_Im / Ohm | Sign | Time / s | Voltage / V | Current / A/cm^2
1 | 107.1 | 0.013016 | -0.0069327 | 0.999 | 0 | -18.25 | 0.3061026
2 | 134.47 | 0.012283 | -0.0059943 | 0.998 | 3.1 | -18.25 | 0.3061026
3 | 168.85 | 0.011646 | -0.0052016 | 0.997 | 5.4 | -18.25 | 0.3061026
4 | 212.01 | 0.011128 | -0.0045731 | 0.995 | 7.6 | -18.25 | 0.3061026
5 | 266.2 | 0.010687 | -0.0039899 | 0.995 | 9.8 | -18.26 | 0.3061026
6 | 334.25 | 0.01031 | -0.0035117 | 0.995 | 12 | -18.27 | 0.3061026
7 | 419.69 | 0.0099938 | -0.0031241 | 0.997 | 14.2 | -18.25 | 0.3061026
8 | 526.98 | 0.0096453 | -0.0027792 | 0.995 | 16.4 | -18.26 | 0.3061026
9 | 661.68 | 0.0093927 | -0.0024521 | 0.994 | 18.7 | -18.25 | 0.3061026
10 | 830.83 | 0.0091358 | -0.0021842 | 0.997 | 20.8 | -18.25 | 0.3061026
11 | 1043.2 | 0.0088966 | -0.001933 | 0.615 | 23.7 | -18.24 | 0.3061026
12 | 1309.9 | 0.008699 | -0.0016685 | 0.62 | 27 | -18.25 | 0.3061026
13 | 1644.7 | 0.0085011 | -0.0014805 | 0.672 | 30.4 | -18.25 | 0.3061026
14 | 2065.1 | 0.0083573 | -0.0012915 | 0.728 | 33.7 | -18.26 | 0.3061026
15 | 2593 | 0.0082225 | -0.0011176 | 0.781 | 37.1 | -18.27 | 0.3061026
16 | 3255.8 | 0.0081492 | -0.00089983 | 0.859 | 39.9 | -18.27 | 0.3061026
17 | 4088.1 | 0.0080914 | -0.0007828 | 0.955 | 42.1 | -18.27 | 0.3061026
18 | 5133.1 | 0.0079968 | -0.00071084 | 0.979 | 44.3 | -18.26 | 0.3061026
19 | 6445.3 | 0.0078602 | -0.00062417 | 0.989 | 46.5 | -18.26 | 0.3061026
20 | 8092.8 | 0.0077519 | -0.00059055 | 0.991 | 48.7 | -18.25 | 0.3061026
21 | 10161 | 0.0074748 | -0.00065443 | 0.995 | 51 | -18.24 | 0.3061026
22 | 12759 | 0.0071144 | -0.00064908 | 0.985 | 53.1 | -18.24 | 0.3061026
23 | 16020 | 0.0065744 | -0.00075668 | 0.983 | 55.3 | -18.24 | 0.3061026
24 | 20116 | 0.0054355 | -0.00060703 | 0.98 | 57.6 | -18.25 | 0.3061026
25 | 25258 | 0.004466 | -0.0015452 | 0.944 | 59.8 | -18.24 | 0.3061026
26 | 31714 | 0.0025481 | -0.0011382 | 0.924 | 62 | -18.26 | 0.3061026
27 | 39821 | 0.0012931 | -0.00025405 | 0.656 | 64.2 | -18.26 | 0.3061026
28 | 50000 | -0.0030899 | -0.0022981 | 0.855 | 66.4 | -18.26 | 0.3061026
29 | 39821 | -0.00023715 | -0.00083689 | 0.638 | 68.6 | -18.26 | 0.3061026
30 | 31714 | 0.0025081 | -0.00047002 | 0.85 | 70.8 | -18.25 | 0.3061026
31 | 25258 | 0.0043614 | -0.00053304 | 0.936 | 73 | -18.24 | 0.3061026
32 | 20116 | 0.0053122 | -0.00090278 | 0.963 | 75.2 | -18.24 | 0.3061026
33 | 16020 | 0.0066034 | 0.0012391 | 0.934 | 77.4 | -18.16 | 0.3061026
34 | 12759 | 0.0071291 | -0.0009517 | 0.978 | 79.6 | -18.23 | 0.3061026
35 | 10161 | 0.007489 | -0.00067258 | 0.996 | 81.8 | -18.23 | 0.3061026
36 | 8092.8 | 0.0077015 | -0.00053788 | 0.994 | 84 | -18.25 | 0.3061026
37 | 6445.3 | 0.0078725 | -0.00061216 | 0.988 | 86.2 | -18.26 | 0.3061026
38 | 5133.1 | 0.0079837 | -0.00066229 | 0.983 | 88.4 | -18.26 | 0.3061026
39 | 4088.1 | 0.0080662 | -0.00078726 | 0.954 | 90.6 | -18.26 | 0.3061026
40 | 3255.8 | 0.0081679 | -0.00088741 | 0.859 | 92.9 | -18.26 | 0.3061026
41 | 2593 | 0.0082635 | -0.0011273 | 0.781 | 95.6 | -18.25 | 0.3061026
42 | 2065.1 | 0.008401 | -0.0013076 | 0.727 | 99 | -18.24 | 0.3061026
43 | 1644.7 | 0.0085597 | -0.0014568 | 0.672 | 102.4 | -18.23 | 0.3061026
44 | 1309.9 | 0.0087246 | -0.0016723 | 0.622 | 105.7 | -18.24 | 0.3061026
45 | 1043.2 | 0.008873 | -0.001933 | 0.618 | 109 | -18.25 | 0.3061026
46 | 830.83 | 0.0090914 | -0.0021482 | 0.995 | 111.8 | -18.25 | 0.3061026
47 | 661.68 | 0.0093568 | -0.0024725 | 0.995 | 114 | -18.26 | 0.3061026
48 | 526.98 | 0.0096665 | -0.0027805 | 0.995 | 116.2 | -18.26 | 0.3061026
49 | 419.69 | 0.0099842 | -0.0031212 | 0.996 | 118.4 | -18.26 | 0.3061026
50 | 334.25 | 0.010337 | -0.0035072 | 0.997 | 120.5 | -18.26 | 0.3061026
51 | 266.2 | 0.010758 | -0.0039998 | 0.999 | 122.8 | -18.25 | 0.3061026
52 | 212.01 | 0.01116 | -0.004595 | 0.995 | 125 | -18.25 | 0.3061026
53 | 168.85 | 0.011717 | -0.0052535 | 0.996 | 127.1 | -18.23 | 0.3061026
54 | 134.47 | 0.012279 | -0.0059845 | 0.999 | 129.3 | -18.23 | 0.3061026
55 | 107.1 | 0.012969 | -0.0069409 | 0.998 | 131.5 | -18.24 | 0.3061026
56 | 85.294 | 0.013875 | -0.0079738 | 0.999 | 133.7 | -18.24 | 0.3061026
57 | 67.93 | 0.01503 | -0.009103 | 0.998 | 135.9 | -18.24 | 0.3061026
58 | 53.91 | 0.0166 | -0.01032 | 0.999 | 138.2 | -18.24 | 0.3061026
59 | 42.416 | 0.018246 | -0.011441 | 0.999 | 140.6 | -18.21 | 0.3061026
60 | 33.064 | 0.020788 | -0.012524 | 0.998 | 143.1 | -18.25 | 0.3061026
61 | 25.518 | 0.023602 | -0.01328 | 0.998 | 145.7 | -18.24 | 0.3061026
62 | 19.484 | 0.026787 | -0.013626 | 0.998 | 148.7 | -18.24 | 0.3061026
63 | 14.705 | 0.030039 | -0.013351 | 0.998 | 151.8 | -18.2 | 0.3061026
64 | 10.96 | 0.033 | -0.012488 | 0.998 | 155.2 | -18.22 | 0.3061026
65 | 8.0607 | 0.03535 | -0.011296 | 0.997 | 159.1 | -18.26 | 0.3061026
66 | 5.8439 | 0.036939 | -0.010202 | 0.997 | 163.8 | -18.15 | 0.3061026
67 | 4.1726 | 0.038151 | -0.0099218 | 0.997 | 169.2 | -18.3 | 0.3061026
68 | 2.9318 | 0.039944 | -0.010739 | 0.997 | 175.7 | -18.04 | 0.3061026
69 | 2.0259 | 0.043039 | -0.011969 | 0.997 | 183.9 | -18.47 | 0.3061026
70 | 1.3761 | 0.047171 | -0.011474 | 0.996 | 196.5 | -18.01 | 0.3061026
71 | 0.91901 | 0.051513 | -0.0099178 | 0.997 | 213.1 | -18.54 | 0.3061026
72 | 0.60383 | 0.054162 | -0.0072039 | 0.997 | 232.1 | -18.24 | 0.3061026
73 | 0.39094 | 0.056384 | -0.0042545 | 0.997 | 263.2 | -18.27 | 0.3061026
74 | 0.25002 | 0.056521 | -0.0031788 | 0.995 | 298.7 | -18.25 | 0.3061026
75 | 0.15849 | 0.056883 | -0.00136 | 0.995 | 345.6 | -18.23 | 0.3061026
76 | 0.1 | 0.056537 | 0.00056956 | 0.994 | 405.8 | -18.3 | 0.3061026

## Sheet2
Number | Frequency / Hz | Z_Re / Ohm | Z_Im / Ohm | Sign | Time / s | Voltage / V | Current / A/cm^2
1 | 107.1 | 0.00054897 | -0.00029497 | 0.999 | 0 | -0.75 | 0.3061026
2 | 134.47 | 0.00051498 | -0.00025737 | 0.998 | 3.1 | -0.75 | 0.3061026
3 | 168.85 | 0.00048745 | -0.00022259 | 0.997 | 5.4 | -0.75 | 0.3061026
4 | 212.01 | 0.00046327 | -0.00019667 | 0.995 | 7.6 | -0.75 | 0.3061026
5 | 266.2 | 0.00044322 | -0.00017216 | 0.995 | 9.8 | -0.75 | 0.3061026
6 | 334.25 | 0.00042984 | -0.00015189 | 0.995 | 12 | -0.75 | 0.3061026
7 | 419.69 | 0.00041543 | -0.00013718 | 0.997 | 14.2 | -0.75 | 0.3061026
8 | 526.98 | 0.00040178 | -0.00012348 | 0.995 | 16.4 | -0.75 | 0.3061026
9 | 661.68 | 0.00038882 | -0.00010967 | 0.994 | 18.7 | -0.75 | 0.3061026
10 | 830.83 | 0.000379 | -9.5215e-05 | 0.997 | 20.8 | -0.75 | 0.3061026
11 | 1043.2 | 0.00036933 | -8.3953e-05 | 0.615 | 23.7 | -0.75 | 0.3061026
12 | 1309.9 | 0.00035826 | -7.5648e-05 | 0.62 | 27 | -0.75 | 0.3061026
13 | 1644.7 | 0.00034887 | -6.3399e-05 | 0.672 | 30.4 | -0.75 | 0.3061026
14 | 2065.1 | 0.00034341 | -5.7619e-05 | 0.728 | 33.7 | -0.75 | 0.3061026
15 | 2593 | 0.00033861 | -4.6859e-05 | 0.781 | 37.1 | -0.75 | 0.3061026
16 | 3255.8 | 0.00033216 | -3.8976e-05 | 0.859 | 39.9 | -0.75 | 0.3061026
17 | 4088.1 | 0.00033141 | -3.7346e-05 | 0.955 | 42.1 | -0.75 | 0.3061026
18 | 5133.1 | 0.00032458 | -3.4722e-05 | 0.979 | 44.3 | -0.75 | 0.3061026
19 | 6445.3 | 0.00032525 | -2.7502e-05 | 0.989 | 46.5 | -0.75 | 0.3061026
20 | 8092.8 | 0.00031852 | -1.4653e-05 | 0.991 | 48.7 | -0.75 | 0.3061026
21 | 10161 | 0.00032101 | -3.4656e-05 | 0.995 | 51 | -0.75 | 0.3061026
22 | 12759 | 0.00031766 | -1.4372e-05 | 0.985 | 53.1 | -0.75 | 0.3061026
23 | 16020 | 0.00028424 | -3.6948e-05 | 0.983 | 55.3 | -0.75 | 0.3061026
24 | 20116 | 0.00029861 | -3.1749e-05 | 0.98 | 57.6 | -0.75 | 0.3061026
25 | 25258 | 0.00030084 | 3.5028e-05 | 0.944 | 59.8 | -0.75 | 0.3061026
26 | 31714 | 0.00034186 | -3.2337e-05 | 0.924 | 62 | -0.75 | 0.3061026
27 | 39821 | 0.00035915 | -0.00010712 | 0.656 | 64.2 | -0.75 | 0.3061026
28 | 50000 | 0.00025988 | 0.00010935 | 0.855 | 66.4 | -0.75 | 0.3061026
29 | 39821 | 0.0004046 | -3.4121e-05 | 0.638 | 68.6 | -0.75 | 0.3061026
30 | 31714 | 0.00027733 | -1.0308e-05 | 0.85 | 70.8 | -0.75 | 0.3061026
31 | 25258 | 0.0003109 | -4.3539e-05 | 0.936 | 73 | -0.75 | 0.3061026
32 | 20116 | 0.00033443 | -4.9938e-05 | 0.963 | 75.2 | -0.75 | 0.3061026
33 | 16020 | 0.00030425 | 4.1365e-05 | 0.934 | 77.4 | -0.75 | 0.3061026
34 | 12759 | 0.0003254 | -2.1169e-05 | 0.978 | 79.6 | -0.75 | 0.3061026
35 | 10161 | 0.00030856 | -1.7591e-05 | 0.996 | 81.8 | -0.75 | 0.3061026
36 | 8092.8 | 0.0003243 | -1.6842e-05 | 0.994 | 84 | -0.75 | 0.3061026
37 | 6445.3 | 0.00032433 | -2.0189e-05 | 0.988 | 86.2 | -0.75 | 0.3061026
38 | 5133.1 | 0.00033243 | -3.4494e-05 | 0.983 | 88.4 | -0.75 | 0.3061026
39 | 4088.1 | 0.00032707 | -3.6034e-05 | 0.954 | 90.6 | -0.75 | 0.3061026
40 | 3255.8 | 0.00033251 | -3.872e-05 | 0.859 | 92.9 | -0.75 | 0.3061026
41 | 2593 | 0.00033613 | -4.7917e-05 | 0.781 | 95.6 | -0.75 | 0.3061026
42 | 2065.1 | 0.00034231 | -5.6349e-05 | 0.727 | 99 | -0.75 | 0.3061026
43 | 1644.7 | 0.00035057 | -6.2801e-05 | 0.672 | 102.4 | -0.75 | 0.3061026
44 | 1309.9 | 0.00035917 | -7.4026e-05 | 0.622 | 105.7 | -0.75 | 0.3061026
45 | 1043.2 | 0.00036341 | -8.4228e-05 | 0.618 | 109 | -0.75 | 0.3061026
46 | 830.83 | 0.00037688 | -9.5536e-05 | 0.995 | 111.8 | -0.75 | 0.3061026
47 | 661.68 | 0.00038833 | -0.0001052 | 0.995 | 114 | -0.75 | 0.3061026
48 | 526.98 | 0.00039823 | -0.00011993 | 0.995 | 116.2 | -0.75 | 0.3061026
49 | 419.69 | 0.00041436 | -0.00013803 | 0.996 | 118.4 | -0.75 | 0.3061026
50 | 334.25 | 0.00042891 | -0.00015233 | 0.997 | 120.5 | -0.75 | 0.3061026
51 | 266.2 | 0.00044897 | -0.00017 | 0.999 | 122.8 | -0.75 | 0.3061026
52 | 212.01 | 0.00046446 | -0.00019365 | 0.995 | 125 | -0.75 | 0.3061026
53 | 168.85 | 0.00048962 | -0.00022558 | 0.996 | 127.1 | -0.75 | 0.3061026
54 | 134.47 | 0.00051296 | -0.00025891 | 0.999 | 129.3 | -0.75 | 0.3061026
55 | 107.1 | 0.0005471 | -0.00029446 | 0.998 | 131.5 | -0.75 | 0.3061026
56 | 85.294 | 0.0005881 | -0.0003375 | 0.999 | 133.7 | -0.75 | 0.3061026
57 | 67.93 | 0.0006386 | -0.00038246 | 0.998 | 135.9 | -0.75 | 0.3061026
58 | 53.91 | 0.00070333 | -0.00042729 | 0.999 | 138.2 | -0.75 | 0.3061026
59 | 42.416 | 0.00078105 | -0.00046971 | 0.999 | 140.6 | -0.75 | 0.3061026
60 | 33.064 | 0.00088362 | -0.0005094 | 0.998 | 143.1 | -0.75 | 0.3061026
61 | 25.518 | 0.0010033 | -0.00053206 | 0.998 | 145.7 | -0.75 | 0.3061026
62 | 19.484 | 0.0011296 | -0.00053434 | 0.998 | 148.7 | -0.75 | 0.3061026
63 | 14.705 | 0.0012576 | -0.00050838 | 0.998 | 151.8 | -0.75 | 0.3061026
64 | 10.96 | 0.0013667 | -0.00046572 | 0.998 | 155.2 | -0.75 | 0.3061026
65 | 8.0607 | 0.0014558 | -0.00041695 | 0.997 | 159.1 | -0.75 | 0.3061026
66 | 5.8439 | 0.0015146 | -0.00036582 | 0.997 | 163.8 | -0.75 | 0.3061026
67 | 4.1726 | 0.0015647 | -0.00034103 | 0.997 | 169.2 | -0.75 | 0.3061026
68 | 2.9318 | 0.001637 | -0.00034104 | 0.997 | 175.7 | -0.75 | 0.3061026
69 | 2.0259 | 0.0017336 | -0.00033189 | 0.997 | 183.9 | -0.75 | 0.3061026
70 | 1.3761 | 0.0018346 | -0.00028156 | 0.996 | 196.5 | -0.75 | 0.3061026
71 | 0.91901 | 0.0019187 | -0.00021948 | 0.997 | 213.1 | -0.75 | 0.3061026
72 | 0.60383 | 0.0019608 | -0.00014291 | 0.997 | 232.1 | -0.75 | 0.3061026
73 | 0.39094 | 0.0019969 | -8.0362e-05 | 0.997 | 263.2 | -0.76 | 0.3061026
74 | 0.25002 | 0.0019902 | -5.6553e-05 | 0.995 | 298.7 | -0.75 | 0.3061026
75 | 0.15849 | 0.001988 | -7.1813e-06 | 0.995 | 345.6 | -0.75 | 0.3061026
76 | 0.1 | 0.0019885 | 4.2297e-05 | 0.994 | 405.8 | -0.75 | 0.3061026

## Sheet3
Number | Frequency / Hz | Z_Re / Ohm | Z_Im / Ohm | Sign | Time / s | Voltage / V | Current / A/cm^2
1 | 107.1 | 0.00053237 | -0.00028614 | 0.999 | 0 | -0.76 | 0.3061026
2 | 134.47 | 0.0005034 | -0.00024561 | 0.998 | 3.1 | -0.76 | 0.3061026
3 | 168.85 | 0.00047381 | -0.00021391 | 0.997 | 5.4 | -0.76 | 0.3061026
4 | 212.01 | 0.00045527 | -0.00018105 | 0.995 | 7.6 | -0.76 | 0.3061026
5 | 266.2 | 0.00043817 | -0.00016686 | 0.995 | 9.8 | -0.76 | 0.3061026
6 | 334.25 | 0.00042096 | -0.00014303 | 0.995 | 12 | -0.76 | 0.3061026
7 | 419.69 | 0.00040994 | -0.0001293 | 0.997 | 14.2 | -0.76 | 0.3061026
8 | 526.98 | 0.00039545 | -0.00011612 | 0.995 | 16.4 | -0.76 | 0.3061026
9 | 661.68 | 0.00038231 | -9.8047e-05 | 0.994 | 18.7 | -0.76 | 0.3061026
10 | 830.83 | 0.00037486 | -8.8932e-05 | 0.997 | 20.8 | -0.76 | 0.3061026
11 | 1043.2 | 0.0003674 | -7.7306e-05 | 0.615 | 23.7 | -0.76 | 0.3061026
12 | 1309.9 | 0.00035493 | -6.8274e-05 | 0.62 | 27 | -0.76 | 0.3061026
13 | 1644.7 | 0.00034874 | -6.0788e-05 | 0.672 | 30.4 | -0.76 | 0.3061026
14 | 2065.1 | 0.00034264 | -4.9735e-05 | 0.728 | 33.7 | -0.76 | 0.3061026
15 | 2593 | 0.00033932 | -4.0822e-05 | 0.781 | 37.1 | -0.76 | 0.3061026
16 | 3255.8 | 0.00033401 | -3.2525e-05 | 0.859 | 39.9 | -0.76 | 0.3061026
17 | 4088.1 | 0.00032706 | -2.9787e-05 | 0.955 | 42.1 | -0.76 | 0.3061026
18 | 5133.1 | 0.00033026 | -2.8783e-05 | 0.979 | 44.3 | -0.76 | 0.3061026
19 | 6445.3 | 0.0003252 | -1.9022e-05 | 0.989 | 46.5 | -0.76 | 0.3061026
20 | 8092.8 | 0.00032728 | -1.7188e-05 | 0.991 | 48.7 | -0.76 | 0.3061026
21 | 10161 | 0.0003101 | -2.6958e-05 | 0.995 | 51 | -0.76 | 0.3061026
22 | 12759 | 0.00033902 | 9.9928e-06 | 0.985 | 53.1 | -0.76 | 0.3061026
23 | 16020 | 0.00029726 | -2.8466e-06 | 0.983 | 55.3 | -0.76 | 0.3061026
24 | 20116 | 0.00031136 | 1.5048e-05 | 0.98 | 57.6 | -0.76 | 0.3061026
25 | 25258 | 0.00029781 | 5.716e-05 | 0.944 | 59.8 | -0.76 | 0.3061026
26 | 31714 | 0.00029804 | -4.572e-05 | 0.924 | 62 | -0.76 | 0.3061026
27 | 39821 | 0.00031086 | -9.7901e-05 | 0.656 | 64.2 | -0.76 | 0.3061026
28 | 50000 | 0.00038115 | 0.00018327 | 0.855 | 66.4 | -0.76 | 0.3061026
29 | 39821 | 0.00023835 | -3.8091e-05 | 0.638 | 68.6 | -0.76 | 0.3061026
30 | 31714 | 0.0004268 | 3.1741e-05 | 0.85 | 70.8 | -0.76 | 0.3061026
31 | 25258 | 0.00026306 | -3.5745e-05 | 0.936 | 73 | -0.76 | 0.3061026
32 | 20116 | 0.00033208 | 1.9629e-05 | 0.963 | 75.2 | -0.76 | 0.3061026
33 | 16020 | 0.00032922 | 6.9065e-05 | 0.934 | 77.4 | -0.76 | 0.3061026
34 | 12759 | 0.00032389 | 1.0832e-06 | 0.978 | 79.6 | -0.76 | 0.3061026
35 | 10161 | 0.00030873 | -1.855e-05 | 0.996 | 81.8 | -0.76 | 0.3061026
36 | 8092.8 | 0.00031861 | -1.6131e-05 | 0.994 | 84 | -0.76 | 0.3061026
37 | 6445.3 | 0.00032756 | -1.9435e-05 | 0.988 | 86.2 | -0.76 | 0.3061026
38 | 5133.1 | 0.00032883 | -2.8418e-05 | 0.983 | 88.4 | -0.76 | 0.3061026
39 | 4088.1 | 0.00033354 | -3.2764e-05 | 0.954 | 90.6 | -0.76 | 0.3061026
40 | 3255.8 | 0.0003353 | -3.6619e-05 | 0.859 | 92.9 | -0.76 | 0.3061026
41 | 2593 | 0.00033977 | -4.1474e-05 | 0.781 | 95.6 | -0.76 | 0.3061026
42 | 2065.1 | 0.00034369 | -5.0722e-05 | 0.727 | 99 | -0.76 | 0.3061026
43 | 1644.7 | 0.00034962 | -5.891e-05 | 0.672 | 102.4 | -0.76 | 0.3061026
44 | 1309.9 | 0.00035387 | -6.8422e-05 | 0.622 | 105.7 | -0.76 | 0.3061026
45 | 1043.2 | 0.00036358 | -7.9847e-05 | 0.618 | 109 | -0.76 | 0.3061026
46 | 830.83 | 0.00037259 | -8.5744e-05 | 0.995 | 111.8 | -0.76 | 0.3061026
47 | 661.68 | 0.000383 | -0.0001007 | 0.995 | 114 | -0.76 | 0.3061026
48 | 526.98 | 0.00039595 | -0.00011243 | 0.995 | 116.2 | -0.76 | 0.3061026
49 | 419.69 | 0.00041009 | -0.00012593 | 0.996 | 118.4 | -0.76 | 0.3061026
50 | 334.25 | 0.0004223 | -0.00014275 | 0.997 | 120.5 | -0.76 | 0.3061026
51 | 266.2 | 0.00043994 | -0.00016426 | 0.999 | 122.8 | -0.76 | 0.3061026
52 | 212.01 | 0.00045571 | -0.00019007 | 0.995 | 125 | -0.76 | 0.3061026
53 | 168.85 | 0.00047898 | -0.00021517 | 0.996 | 127.1 | -0.76 | 0.3061026
54 | 134.47 | 0.00050175 | -0.00024248 | 0.999 | 129.3 | -0.76 | 0.3061026
55 | 107.1 | 0.00053186 | -0.00028441 | 0.998 | 131.5 | -0.76 | 0.3061026
56 | 85.294 | 0.0005688 | -0.00032541 | 0.999 | 133.7 | -0.76 | 0.3061026
57 | 67.93 | 0.00061418 | -0.00037475 | 0.998 | 135.9 | -0.76 | 0.3061026
58 | 53.91 | 0.00067576 | -0.00041987 | 0.999 | 138.2 | -0.76 | 0.3061026
59 | 42.416 | 0.00074602 | -0.00047105 | 0.999 | 140.6 | -0.76 | 0.3061026
60 | 33.064 | 0.00085093 | -0.00050917 | 0.998 | 143.1 | -0.76 | 0.3061026
61 | 25.518 | 0.00096715 | -0.00054042 | 0.998 | 145.7 | -0.76 | 0.3061026
62 | 19.484 | 0.0010987 | -0.00055697 | 0.998 | 148.7 | -0.76 | 0.3061026
63 | 14.705 | 0.0012313 | -0.00053939 | 0.998 | 151.8 | -0.76 | 0.3061026
64 | 10.96 | 0.0013486 | -0.0005013 | 0.998 | 155.2 | -0.76 | 0.3061026
65 | 8.0607 | 0.001438 | -0.00044949 | 0.997 | 159.1 | -0.76 | 0.3061026
66 | 5.8439 | 0.0015045 | -0.00040615 | 0.997 | 163.8 | -0.76 | 0.3061026
67 | 4.1726 | 0.0015513 | -0.0003859 | 0.997 | 169.2 | -0.76 | 0.3061026
68 | 2.9318 | 0.0016267 | -0.00041712 | 0.997 | 175.7 | -0.76 | 0.3061026
69 | 2.0259 | 0.0017496 | -0.00046186 | 0.997 | 183.9 | -0.76 | 0.3061026
70 | 1.3761 | 0.0019128 | -0.00043895 | 0.996 | 196.5 | -0.76 | 0.3061026
71 | 0.91901 | 0.0020823 | -0.0003681 | 0.997 | 213.1 | -0.76 | 0.3061026
72 | 0.60383 | 0.0021673 | -0.00026959 | 0.997 | 232.1 | -0.75 | 0.3061026
73 | 0.39094 | 0.0022294 | -0.00014581 | 0.997 | 263.2 | -0.76 | 0.3061026
74 | 0.25002 | 0.0022515 | -0.00012388 | 0.995 | 298.7 | -0.76 | 0.3061026
75 | 0.15849 | 0.0022441 | -4.4639e-05 | 0.995 | 345.6 | -0.76 | 0.3061026
76 | 0.1 | 0.0022283 | 1.2111e-05 | 0.994 | 405.8 | -0.76 | 0.3061026

## Sheet4
Number | Frequency / Hz | Z_Re / Ohm | Z_Im / Ohm | Sign | Time / s | Voltage / V | Current / A/cm^2
1 | 107.1 | 0.00053957 | -0.00028466 | 0.999 | 0 | -0.76 | 0.3061026
2 | 134.47 | 0.00050803 | -0.00024487 | 0.998 | 3.1 | -0.76 | 0.3061026
3 | 168.85 | 0.00048258 | -0.00021162 | 0.997 | 5.4 | -0.76 | 0.3061026
4 | 212.01 | 0.00046304 | -0.00018517 | 0.995 | 7.6 | -0.76 | 0.3061026
5 | 266.2 | 0.00044501 | -0.00016376 | 0.995 | 9.8 | -0.76 | 0.3061026
6 | 334.25 | 0.00042801 | -0.00014649 | 0.995 | 12 | -0.76 | 0.3061026
7 | 419.69 | 0.00041547 | -0.00012869 | 0.997 | 14.2 | -0.76 | 0.3061026
8 | 526.98 | 0.00040199 | -0.0001119 | 0.995 | 16.4 | -0.76 | 0.3061026
9 | 661.68 | 0.00039193 | -0.00010232 | 0.994 | 18.7 | -0.76 | 0.3061026
10 | 830.83 | 0.00037831 | -8.7742e-05 | 0.997 | 20.8 | -0.76 | 0.3061026
11 | 1043.2 | 0.00037098 | -7.7547e-05 | 0.615 | 23.7 | -0.76 | 0.3061026
12 | 1309.9 | 0.00036615 | -6.6447e-05 | 0.62 | 27 | -0.76 | 0.3061026
13 | 1644.7 | 0.00035423 | -6.0109e-05 | 0.672 | 30.4 | -0.76 | 0.3061026
14 | 2065.1 | 0.00034906 | -5.1237e-05 | 0.728 | 33.7 | -0.76 | 0.3061026
15 | 2593 | 0.00034357 | -4.2711e-05 | 0.781 | 37.1 | -0.76 | 0.3061026
16 | 3255.8 | 0.00034427 | -3.2508e-05 | 0.859 | 39.9 | -0.76 | 0.3061026
17 | 4088.1 | 0.00033513 | -3.236e-05 | 0.955 | 42.1 | -0.76 | 0.3061026
18 | 5133.1 | 0.00033256 | -2.3656e-05 | 0.979 | 44.3 | -0.76 | 0.3061026
19 | 6445.3 | 0.00033605 | -1.9213e-05 | 0.989 | 46.5 | -0.76 | 0.3061026
20 | 8092.8 | 0.00033338 | -8.6683e-06 | 0.991 | 48.7 | -0.76 | 0.3061026
21 | 10161 | 0.00032815 | -1.741e-05 | 0.995 | 51 | -0.76 | 0.3061026
22 | 12759 | 0.0003309 | -2.5649e-05 | 0.985 | 53.1 | -0.76 | 0.3061026
23 | 16020 | 0.00032473 | 4.6061e-05 | 0.983 | 55.3 | -0.76 | 0.3061026
24 | 20116 | 0.00028927 | 1.321e-05 | 0.98 | 57.6 | -0.76 | 0.3061026
25 | 25258 | 0.00035878 | -1.5589e-05 | 0.944 | 59.8 | -0.76 | 0.3061026
26 | 31714 | 0.00029222 | 6.2554e-06 | 0.924 | 62 | -0.76 | 0.3061026
27 | 39821 | 0.00038943 | -7.2539e-05 | 0.656 | 64.2 | -0.76 | 0.3061026
28 | 50000 | 0.00021359 | -2.9607e-05 | 0.855 | 66.4 | -0.76 | 0.3061026
29 | 39821 | 0.00029017 | -6.0694e-05 | 0.638 | 68.6 | -0.76 | 0.3061026
30 | 31714 | 0.00029151 | -4.6098e-05 | 0.85 | 70.8 | -0.76 | 0.3061026
31 | 25258 | 0.00036252 | -1.9579e-05 | 0.936 | 73 | -0.76 | 0.3061026
32 | 20116 | 0.000335 | -2.0952e-06 | 0.963 | 75.2 | -0.76 | 0.3061026
33 | 16020 | 0.0003136 | 8.2854e-05 | 0.934 | 77.4 | -0.76 | 0.3061026
34 | 12759 | 0.00032907 | 3.9994e-06 | 0.978 | 79.6 | -0.76 | 0.3061026
35 | 10161 | 0.00031636 | -1.1074e-05 | 0.996 | 81.8 | -0.76 | 0.3061026
36 | 8092.8 | 0.00031939 | -1.5199e-05 | 0.994 | 84 | -0.76 | 0.3061026
37 | 6445.3 | 0.00033067 | -2.8334e-05 | 0.988 | 86.2 | -0.76 | 0.3061026
38 | 5133.1 | 0.00033423 | -2.394e-05 | 0.983 | 88.4 | -0.76 | 0.3061026
39 | 4088.1 | 0.00033441 | -3.1553e-05 | 0.954 | 90.6 | -0.76 | 0.3061026
40 | 3255.8 | 0.00034013 | -3.4247e-05 | 0.859 | 92.9 | -0.76 | 0.3061026
41 | 2593 | 0.00034418 | -4.252e-05 | 0.781 | 95.6 | -0.76 | 0.3061026
42 | 2065.1 | 0.00035051 | -5.1533e-05 | 0.727 | 99 | -0.76 | 0.3061026
43 | 1644.7 | 0.00035464 | -5.6799e-05 | 0.672 | 102.4 | -0.76 | 0.3061026
44 | 1309.9 | 0.00036325 | -6.6979e-05 | 0.622 | 105.7 | -0.76 | 0.3061026
45 | 1043.2 | 0.00036914 | -7.9324e-05 | 0.618 | 109 | -0.76 | 0.3061026
46 | 830.83 | 0.00037821 | -8.6835e-05 | 0.995 | 111.8 | -0.76 | 0.3061026
47 | 661.68 | 0.00038521 | -0.00010043 | 0.995 | 114 | -0.76 | 0.3061026
48 | 526.98 | 0.0003991 | -0.00011366 | 0.995 | 116.2 | -0.76 | 0.3061026
49 | 419.69 | 0.00041323 | -0.00012824 | 0.996 | 118.4 | -0.76 | 0.3061026
50 | 334.25 | 0.0004292 | -0.00014397 | 0.997 | 120.5 | -0.76 | 0.3061026
51 | 266.2 | 0.00044708 | -0.00016442 | 0.999 | 122.8 | -0.76 | 0.3061026
52 | 212.01 | 0.00046253 | -0.00018741 | 0.995 | 125 | -0.76 | 0.3061026
53 | 168.85 | 0.00048455 | -0.00021204 | 0.996 | 127.1 | -0.76 | 0.3061026
54 | 134.47 | 0.00050951 | -0.00024405 | 0.999 | 129.3 | -0.76 | 0.3061026
55 | 107.1 | 0.00053798 | -0.00028387 | 0.998 | 131.5 | -0.76 | 0.3061026
56 | 85.294 | 0.00057036 | -0.0003285 | 0.999 | 133.7 | -0.76 | 0.3061026
57 | 67.93 | 0.00061789 | -0.00037106 | 0.998 | 135.9 | -0.76 | 0.3061026
58 | 53.91 | 0.00067867 | -0.0004176 | 0.999 | 138.2 | -0.76 | 0.3061026
59 | 42.416 | 0.00075237 | -0.000468 | 0.999 | 140.6 | -0.76 | 0.3061026
60 | 33.064 | 0.00085487 | -0.00051328 | 0.998 | 143.1 | -0.76 | 0.3061026
61 | 25.518 | 0.00097356 | -0.00054654 | 0.998 | 145.7 | -0.76 | 0.3061026
62 | 19.484 | 0.0011042 | -0.00055797 | 0.998 | 148.7 | -0.76 | 0.3061026
63 | 14.705 | 0.0012389 | -0.00054422 | 0.998 | 151.8 | -0.76 | 0.3061026
64 | 10.96 | 0.0013574 | -0.00050597 | 0.998 | 155.2 | -0.76 | 0.3061026
65 | 8.0607 | 0.0014518 | -0.00045713 | 0.997 | 159.1 | -0.76 | 0.3061026
66 | 5.8439 | 0.0015156 | -0.00041406 | 0.997 | 163.8 | -0.76 | 0.3061026
67 | 4.1726 | 0.0015672 | -0.00040053 | 0.997 | 169.2 | -0.76 | 0.3061026
68 | 2.9318 | 0.0016427 | -0.00043328 | 0.997 | 175.7 | -0.76 | 0.3061026
69 | 2.0259 | 0.0017726 | -0.00049079 | 0.997 | 183.9 | -0.76 | 0.3061026
70 | 1.3761 | 0.0019459 | -0.0004696 | 0.996 | 196.5 | -0.76 | 0.3061026
71 | 0.91901 | 0.0021301 | -0.00041392 | 0.997 | 213.1 | -0.76 | 0.3061026
72 | 0.60383 | 0.0022266 | -0.00029214 | 0.997 | 232.1 | -0.75 | 0.3061026
73 | 0.39094 | 0.0022955 | -0.00015588 | 0.997 | 263.2 | -0.76 | 0.3061026
74 | 0.25002 | 0.0023189 | -0.00012207 | 0.995 | 298.7 | -0.76 | 0.3061026
75 | 0.15849 | 0.0023322 | -5.3389e-05 | 0.995 | 345.6 | -0.76 | 0.3061026
76 | 0.1 | 0.0023298 | 1.2946e-05 | 0.994 | 405.8 | -0.76 | 0.3061026

## Sheet5
Number | Frequency / Hz | Z_Re / Ohm | Z_Im / Ohm | Sign | Time / s | Voltage / V | Current / A/cm^2
1 | 107.1 | 0.00054169 | -0.00028773 | 0.999 | 0 | -0.76 | 0.3061026
2 | 134.47 | 0.00051283 | -0.00024862 | 0.998 | 3.1 | -0.76 | 0.3061026
3 | 168.85 | 0.00048613 | -0.00021394 | 0.997 | 5.4 | -0.76 | 0.3061026
4 | 212.01 | 0.00046222 | -0.00019103 | 0.995 | 7.6 | -0.76 | 0.3061026
5 | 266.2 | 0.00044523 | -0.00016824 | 0.995 | 9.8 | -0.76 | 0.3061026
6 | 334.25 | 0.00043067 | -0.00014468 | 0.995 | 12 | -0.76 | 0.3061026
7 | 419.69 | 0.00041693 | -0.00012445 | 0.997 | 14.2 | -0.76 | 0.3061026
8 | 526.98 | 0.00040207 | -0.00011213 | 0.995 | 16.4 | -0.76 | 0.3061026
9 | 661.68 | 0.00039483 | -9.9906e-05 | 0.994 | 18.7 | -0.76 | 0.3061026
10 | 830.83 | 0.00038075 | -9.2721e-05 | 0.997 | 20.8 | -0.76 | 0.3061026
11 | 1043.2 | 0.00037131 | -7.7868e-05 | 0.615 | 23.7 | -0.76 | 0.3061026
12 | 1309.9 | 0.00036434 | -6.3616e-05 | 0.62 | 27 | -0.76 | 0.3061026
13 | 1644.7 | 0.00035903 | -5.6916e-05 | 0.672 | 30.4 | -0.76 | 0.3061026
14 | 2065.1 | 0.00035104 | -4.9176e-05 | 0.728 | 33.7 | -0.76 | 0.3061026
15 | 2593 | 0.00034428 | -3.8326e-05 | 0.781 | 37.1 | -0.76 | 0.3061026
16 | 3255.8 | 0.00034269 | -3.4856e-05 | 0.859 | 39.9 | -0.76 | 0.3061026
17 | 4088.1 | 0.00033937 | -3.0017e-05 | 0.955 | 42.1 | -0.76 | 0.3061026
18 | 5133.1 | 0.00033992 | -1.9461e-05 | 0.979 | 44.3 | -0.76 | 0.3061026
19 | 6445.3 | 0.00034227 | -2.2135e-05 | 0.989 | 46.5 | -0.76 | 0.3061026
20 | 8092.8 | 0.00032966 | -1.5299e-05 | 0.991 | 48.7 | -0.76 | 0.3061026
21 | 10161 | 0.00033051 | -1.3819e-05 | 0.995 | 51 | -0.76 | 0.3061026
22 | 12759 | 0.00031027 | -1.4572e-05 | 0.985 | 53.1 | -0.76 | 0.3061026
23 | 16020 | 0.0003055 | 6.8667e-06 | 0.983 | 55.3 | -0.76 | 0.3061026
24 | 20116 | 0.00028786 | -1.4418e-06 | 0.98 | 57.6 | -0.76 | 0.3061026
25 | 25258 | 0.00032209 | -3.5429e-05 | 0.944 | 59.8 | -0.76 | 0.3061026
26 | 31714 | 0.00034245 | -7.6093e-05 | 0.924 | 62 | -0.76 | 0.3061026
27 | 39821 | 0.00025768 | -3.9882e-05 | 0.656 | 64.2 | -0.76 | 0.3061026
28 | 50000 | 8.2237e-06 | 0.00010504 | 0.855 | 66.4 | -0.76 | 0.3061026
29 | 39821 | 0.00023061 | -8.9505e-06 | 0.638 | 68.6 | -0.76 | 0.3061026
30 | 31714 | 0.00029843 | 4.8629e-05 | 0.85 | 70.8 | -0.76 | 0.3061026
31 | 25258 | 0.0003226 | -3.1858e-05 | 0.936 | 73 | -0.76 | 0.3061026
32 | 20116 | 0.0002859 | 3.8721e-05 | 0.963 | 75.2 | -0.76 | 0.3061026
33 | 16020 | 0.00031548 | 6.3704e-05 | 0.934 | 77.4 | -0.76 | 0.3061026
34 | 12759 | 0.00031219 | -1.978e-05 | 0.978 | 79.6 | -0.76 | 0.3061026
35 | 10161 | 0.00033426 | -9.2048e-06 | 0.996 | 81.8 | -0.76 | 0.3061026
36 | 8092.8 | 0.00032605 | -1.9539e-05 | 0.994 | 84 | -0.76 | 0.3061026
37 | 6445.3 | 0.0003417 | -2.0439e-05 | 0.988 | 86.2 | -0.76 | 0.3061026
38 | 5133.1 | 0.00033839 | -2.637e-05 | 0.983 | 88.4 | -0.76 | 0.3061026
39 | 4088.1 | 0.00034029 | -3.038e-05 | 0.954 | 90.6 | -0.76 | 0.3061026
40 | 3255.8 | 0.00034678 | -3.8209e-05 | 0.859 | 92.9 | -0.76 | 0.3061026
41 | 2593 | 0.00034769 | -4.1212e-05 | 0.781 | 95.6 | -0.76 | 0.3061026
42 | 2065.1 | 0.00035403 | -4.8594e-05 | 0.727 | 99 | -0.76 | 0.3061026
43 | 1644.7 | 0.00035903 | -5.4901e-05 | 0.672 | 102.4 | -0.76 | 0.3061026
44 | 1309.9 | 0.00036375 | -6.8143e-05 | 0.622 | 105.7 | -0.76 | 0.3061026
45 | 1043.2 | 0.00037175 | -7.9551e-05 | 0.618 | 109 | -0.76 | 0.3061026
46 | 830.83 | 0.00037918 | -8.8317e-05 | 0.995 | 111.8 | -0.76 | 0.3061026
47 | 661.68 | 0.00039163 | -0.00010215 | 0.995 | 114 | -0.76 | 0.3061026
48 | 526.98 | 0.00040104 | -0.00011401 | 0.995 | 116.2 | -0.76 | 0.3061026
49 | 419.69 | 0.0004186 | -0.00012805 | 0.996 | 118.4 | -0.76 | 0.3061026
50 | 334.25 | 0.00043131 | -0.00014418 | 0.997 | 120.5 | -0.76 | 0.3061026
51 | 266.2 | 0.0004472 | -0.00016521 | 0.999 | 122.8 | -0.76 | 0.3061026
52 | 212.01 | 0.00046661 | -0.00018823 | 0.995 | 125 | -0.76 | 0.3061026
53 | 168.85 | 0.0004866 | -0.00021521 | 0.996 | 127.1 | -0.76 | 0.3061026
54 | 134.47 | 0.00051056 | -0.00024603 | 0.999 | 129.3 | -0.76 | 0.3061026
55 | 107.1 | 0.00054046 | -0.00028734 | 0.998 | 131.5 | -0.76 | 0.3061026
56 | 85.294 | 0.00058005 | -0.00032907 | 0.999 | 133.7 | -0.76 | 0.3061026
57 | 67.93 | 0.00062622 | -0.00037434 | 0.998 | 135.9 | -0.76 | 0.3061026
58 | 53.91 | 0.00068205 | -0.00041968 | 0.999 | 138.2 | -0.76 | 0.3061026
59 | 42.416 | 0.00075363 | -0.00047446 | 0.999 | 140.6 | -0.76 | 0.3061026
60 | 33.064 | 0.0008599 | -0.00051673 | 0.998 | 143.1 | -0.76 | 0.3061026
61 | 25.518 | 0.00096816 | -0.00055121 | 0.998 | 145.7 | -0.76 | 0.3061026
62 | 19.484 | 0.0011075 | -0.00056702 | 0.998 | 148.7 | -0.76 | 0.3061026
63 | 14.705 | 0.0012456 | -0.00056071 | 0.998 | 151.8 | -0.76 | 0.3061026
64 | 10.96 | 0.0013649 | -0.00051936 | 0.998 | 155.2 | -0.76 | 0.3061026
65 | 8.0607 | 0.0014658 | -0.00047313 | 0.997 | 159.1 | -0.76 | 0.3061026
66 | 5.8439 | 0.0015266 | -0.00043081 | 0.997 | 163.8 | -0.76 | 0.3061026
67 | 4.1726 | 0.0015769 | -0.00042449 | 0.997 | 169.2 | -0.76 | 0.3061026
68 | 2.9318 | 0.0016474 | -0.00046095 | 0.997 | 175.7 | -0.76 | 0.3061026
69 | 2.0259 | 0.0017825 | -0.00052633 | 0.997 | 183.9 | -0.76 | 0.3061026
70 | 1.3761 | 0.0019866 | -0.00053341 | 0.996 | 196.5 | -0.76 | 0.3061026
71 | 0.91901 | 0.0021959 | -0.00047639 | 0.997 | 213.1 | -0.76 | 0.3061026
72 | 0.60383 | 0.0023243 | -0.00032963 | 0.997 | 232.1 | -0.75 | 0.3061026
73 | 0.39094 | 0.0024022 | -0.00021375 | 0.997 | 263.2 | -0.76 | 0.3061026
74 | 0.25002 | 0.0024037 | -0.00015218 | 0.995 | 298.7 | -0.76 | 0.3061026
75 | 0.15849 | 0.0024179 | -5.6457e-05 | 0.995 | 345.6 | -0.76 | 0.3061026
76 | 0.1 | 0.0024272 | 1.5429e-05 | 0.994 | 405.8 | -0.76 | 0.3061026

## Sheet6
Number | Frequency / Hz | Z_Re / Ohm | Z_Im / Ohm | Sign | Time / s | Voltage / V | Current / A/cm^2
1 | 107.1 | 0.00054936 | -0.00029244 | 0.999 | 0 | -0.76 | 0.3061026
2 | 134.47 | 0.00052022 | -0.00025219 | 0.998 | 3.1 | -0.76 | 0.3061026
3 | 168.85 | 0.00048893 | -0.00022079 | 0.997 | 5.4 | -0.76 | 0.3061026
4 | 212.01 | 0.0004676 | -0.00018969 | 0.995 | 7.6 | -0.76 | 0.3061026
5 | 266.2 | 0.00045266 | -0.00016687 | 0.995 | 9.8 | -0.76 | 0.3061026
6 | 334.25 | 0.00043471 | -0.00014854 | 0.995 | 12 | -0.76 | 0.3061026
7 | 419.69 | 0.00042449 | -0.00013235 | 0.997 | 14.2 | -0.76 | 0.3061026
8 | 526.98 | 0.00040772 | -0.00011826 | 0.995 | 16.4 | -0.76 | 0.3061026
9 | 661.68 | 0.00039734 | -0.00010158 | 0.994 | 18.7 | -0.76 | 0.3061026
10 | 830.83 | 0.00038516 | -9.0827e-05 | 0.997 | 20.8 | -0.76 | 0.3061026
11 | 1043.2 | 0.00037532 | -8.2277e-05 | 0.615 | 23.7 | -0.76 | 0.3061026
12 | 1309.9 | 0.00036284 | -6.8966e-05 | 0.62 | 27 | -0.76 | 0.3061026
13 | 1644.7 | 0.00035859 | -6.2063e-05 | 0.672 | 30.4 | -0.76 | 0.3061026
14 | 2065.1 | 0.00035111 | -5.4351e-05 | 0.728 | 33.7 | -0.76 | 0.3061026
15 | 2593 | 0.00034658 | -4.6532e-05 | 0.781 | 37.1 | -0.76 | 0.3061026
16 | 3255.8 | 0.00034262 | -3.5936e-05 | 0.859 | 39.9 | -0.76 | 0.3061026
17 | 4088.1 | 0.00034339 | -3.2578e-05 | 0.955 | 42.1 | -0.76 | 0.3061026
18 | 5133.1 | 0.00034391 | -3.1575e-05 | 0.979 | 44.3 | -0.76 | 0.3061026
19 | 6445.3 | 0.00033215 | -2.057e-05 | 0.989 | 46.5 | -0.76 | 0.3061026
20 | 8092.8 | 0.00032409 | -2.5781e-05 | 0.991 | 48.7 | -0.76 | 0.3061026
21 | 10161 | 0.00033855 | -9.0982e-06 | 0.995 | 51 | -0.76 | 0.3061026
22 | 12759 | 0.0003031 | -2.348e-05 | 0.985 | 53.1 | -0.76 | 0.3061026
23 | 16020 | 0.0003187 | -1.3575e-05 | 0.983 | 55.3 | -0.76 | 0.3061026
24 | 20116 | 0.00030154 | -7.3586e-06 | 0.98 | 57.6 | -0.76 | 0.3061026
25 | 25258 | 0.00032103 | 3.9115e-05 | 0.944 | 59.8 | -0.76 | 0.3061026
26 | 31714 | 0.00035284 | 3.3866e-05 | 0.924 | 62 | -0.76 | 0.3061026
27 | 39821 | 0.00035314 | 4.0036e-05 | 0.656 | 64.2 | -0.76 | 0.3061026
28 | 50000 | 0.00035213 | 7.0814e-05 | 0.855 | 66.4 | -0.76 | 0.3061026
29 | 39821 | 0.00022665 | 7.0773e-06 | 0.638 | 68.6 | -0.76 | 0.3061026
30 | 31714 | 0.00031164 | 2.9174e-05 | 0.85 | 70.8 | -0.76 | 0.3061026
31 | 25258 | 0.00037287 | -2.6004e-05 | 0.936 | 73 | -0.76 | 0.3061026
32 | 20116 | 0.00032773 | 1.28e-05 | 0.963 | 75.2 | -0.76 | 0.3061026
33 | 16020 | 0.00033478 | 5.8922e-05 | 0.934 | 77.4 | -0.76 | 0.3061026
34 | 12759 | 0.00032625 | -1.7099e-05 | 0.978 | 79.6 | -0.76 | 0.3061026
35 | 10161 | 0.00033291 | -2.2687e-05 | 0.996 | 81.8 | -0.76 | 0.3061026
36 | 8092.8 | 0.00033948 | -3.5065e-05 | 0.994 | 84 | -0.76 | 0.3061026
37 | 6445.3 | 0.00033464 | -1.7371e-05 | 0.988 | 86.2 | -0.76 | 0.3061026
38 | 5133.1 | 0.00033416 | -2.6607e-05 | 0.983 | 88.4 | -0.76 | 0.3061026
39 | 4088.1 | 0.00033424 | -2.9925e-05 | 0.954 | 90.6 | -0.76 | 0.3061026
40 | 3255.8 | 0.00034057 | -3.8694e-05 | 0.859 | 92.9 | -0.76 | 0.3061026
41 | 2593 | 0.00034864 | -4.282e-05 | 0.781 | 95.6 | -0.76 | 0.3061026
42 | 2065.1 | 0.00035448 | -5.4016e-05 | 0.727 | 99 | -0.76 | 0.3061026
43 | 1644.7 | 0.00035944 | -6.0223e-05 | 0.672 | 102.4 | -0.76 | 0.3061026
44 | 1309.9 | 0.0003677 | -6.9104e-05 | 0.622 | 105.7 | -0.76 | 0.3061026
45 | 1043.2 | 0.00037337 | -8.1076e-05 | 0.618 | 109 | -0.76 | 0.3061026
46 | 830.83 | 0.00038008 | -9.1038e-05 | 0.995 | 111.8 | -0.76 | 0.3061026
47 | 661.68 | 0.00039351 | -0.00010226 | 0.995 | 114 | -0.76 | 0.3061026
48 | 526.98 | 0.00040897 | -0.00011725 | 0.995 | 116.2 | -0.76 | 0.3061026
49 | 419.69 | 0.00042311 | -0.00013161 | 0.996 | 118.4 | -0.76 | 0.3061026
50 | 334.25 | 0.00043413 | -0.00014753 | 0.997 | 120.5 | -0.76 | 0.3061026
51 | 266.2 | 0.00045276 | -0.00016835 | 0.999 | 122.8 | -0.76 | 0.3061026
52 | 212.01 | 0.00046732 | -0.0001944 | 0.995 | 125 | -0.76 | 0.3061026
53 | 168.85 | 0.00049326 | -0.00021872 | 0.996 | 127.1 | -0.76 | 0.3061026
54 | 134.47 | 0.00051765 | -0.00025171 | 0.999 | 129.3 | -0.76 | 0.3061026
55 | 107.1 | 0.00054655 | -0.00029174 | 0.998 | 131.5 | -0.76 | 0.3061026
56 | 85.294 | 0.00058771 | -0.00033768 | 0.999 | 133.7 | -0.76 | 0.3061026
57 | 67.93 | 0.00063269 | -0.000385 | 0.998 | 135.9 | -0.76 | 0.3061026
58 | 53.91 | 0.00069551 | -0.00042795 | 0.999 | 138.2 | -0.76 | 0.3061026
59 | 42.416 | 0.00076565 | -0.0004791 | 0.999 | 140.6 | -0.76 | 0.3061026
60 | 33.064 | 0.00087266 | -0.00052195 | 0.998 | 143.1 | -0.76 | 0.3061026
61 | 25.518 | 0.00099313 | -0.00055734 | 0.998 | 145.7 | -0.76 | 0.3061026
62 | 19.484 | 0.0011217 | -0.00056509 | 0.998 | 148.7 | -0.76 | 0.3061026
63 | 14.705 | 0.0012586 | -0.00055558 | 0.998 | 151.8 | -0.76 | 0.3061026
64 | 10.96 | 0.0013875 | -0.00051689 | 0.998 | 155.2 | -0.76 | 0.3061026
65 | 8.0607 | 0.0014841 | -0.00046578 | 0.997 | 159.1 | -0.76 | 0.3061026
66 | 5.8439 | 0.0015424 | -0.00041926 | 0.997 | 163.8 | -0.76 | 0.3061026
67 | 4.1726 | 0.0015958 | -0.00041039 | 0.997 | 169.2 | -0.76 | 0.3061026
68 | 2.9318 | 0.0016751 | -0.00043889 | 0.997 | 175.7 | -0.76 | 0.3061026
69 | 2.0259 | 0.0018075 | -0.00047427 | 0.997 | 183.9 | -0.76 | 0.3061026
70 | 1.3761 | 0.0019682 | -0.00044621 | 0.996 | 196.5 | -0.76 | 0.3061026
71 | 0.91901 | 0.0021508 | -0.00037856 | 0.997 | 213.1 | -0.76 | 0.3061026
72 | 0.60383 | 0.0022422 | -0.00027441 | 0.997 | 232.1 | -0.76 | 0.3061026
73 | 0.39094 | 0.002316 | -0.00016568 | 0.997 | 263.2 | -0.77 | 0.3061026
74 | 0.25002 | 0.0023222 | -0.00011729 | 0.995 | 298.7 | -0.76 | 0.3061026
75 | 0.15849 | 0.0022929 | -4.3553e-05 | 0.995 | 345.6 | -0.76 | 0.3061026
76 | 0.1 | 0.002288 | 3.4347e-05 | 0.994 | 405.8 | -0.76 | 0.3061026

## Sheet7
Number | Frequency / Hz | Z_Re / Ohm | Z_Im / Ohm | Sign | Time / s | Voltage / V | Current / A/cm^2
1 | 107.1 | 0.00053943 | -0.00028672 | 0.999 | 0 | -0.76 | 0.3061026
2 | 134.47 | 0.00051054 | -0.00024885 | 0.998 | 3.1 | -0.76 | 0.3061026
3 | 168.85 | 0.00048429 | -0.00021631 | 0.997 | 5.4 | -0.76 | 0.3061026
4 | 212.01 | 0.00046179 | -0.00019075 | 0.995 | 7.6 | -0.76 | 0.3061026
5 | 266.2 | 0.00044169 | -0.00016839 | 0.995 | 9.8 | -0.76 | 0.3061026
6 | 334.25 | 0.00042817 | -0.00014694 | 0.995 | 12 | -0.76 | 0.3061026
7 | 419.69 | 0.00041635 | -0.00012981 | 0.997 | 14.2 | -0.76 | 0.3061026
8 | 526.98 | 0.00040024 | -0.00011454 | 0.995 | 16.4 | -0.76 | 0.3061026
9 | 661.68 | 0.0003858 | -0.00010462 | 0.994 | 18.7 | -0.76 | 0.3061026
10 | 830.83 | 0.00037829 | -9.1394e-05 | 0.997 | 20.8 | -0.76 | 0.3061026
11 | 1043.2 | 0.00036753 | -7.7376e-05 | 0.615 | 23.7 | -0.76 | 0.3061026
12 | 1309.9 | 0.0003596 | -7.0327e-05 | 0.62 | 27 | -0.76 | 0.3061026
13 | 1644.7 | 0.00035181 | -6.3922e-05 | 0.672 | 30.4 | -0.76 | 0.3061026
14 | 2065.1 | 0.00034499 | -5.1646e-05 | 0.728 | 33.7 | -0.76 | 0.3061026
15 | 2593 | 0.00033965 | -4.3245e-05 | 0.781 | 37.1 | -0.76 | 0.3061026
16 | 3255.8 | 0.00033684 | -3.4035e-05 | 0.859 | 39.9 | -0.76 | 0.3061026
17 | 4088.1 | 0.00033294 | -3.0109e-05 | 0.955 | 42.1 | -0.76 | 0.3061026
18 | 5133.1 | 0.00033358 | -2.4816e-05 | 0.979 | 44.3 | -0.76 | 0.3061026
19 | 6445.3 | 0.00032546 | -1.9458e-05 | 0.989 | 46.5 | -0.76 | 0.3061026
20 | 8092.8 | 0.00030561 | -2.4487e-05 | 0.991 | 48.7 | -0.76 | 0.3061026
21 | 10161 | 0.00032579 | 5.3435e-06 | 0.995 | 51 | -0.76 | 0.3061026
22 | 12759 | 0.0002978 | 5.1299e-06 | 0.985 | 53.1 | -0.76 | 0.3061026
23 | 16020 | 0.00028097 | -7.975e-07 | 0.983 | 55.3 | -0.76 | 0.3061026
24 | 20116 | 0.00028387 | 7.0779e-06 | 0.98 | 57.6 | -0.76 | 0.3061026
25 | 25258 | 0.00027873 | 5.7669e-05 | 0.944 | 59.8 | -0.76 | 0.3061026
26 | 31714 | 0.00036708 | 1.599e-05 | 0.924 | 62 | -0.76 | 0.3061026
27 | 39821 | 0.00029118 | 1.6886e-05 | 0.656 | 64.2 | -0.76 | 0.3061026
28 | 50000 | 0.00018636 | -2.2565e-06 | 0.855 | 66.4 | -0.76 | 0.3061026
29 | 39821 | 0.00046135 | 7.2331e-05 | 0.638 | 68.6 | -0.76 | 0.3061026
30 | 31714 | 0.00033336 | 3.1021e-06 | 0.85 | 70.8 | -0.76 | 0.3061026
31 | 25258 | 0.00030711 | 2.6491e-05 | 0.936 | 73 | -0.76 | 0.3061026
32 | 20116 | 0.00031793 | 1.625e-05 | 0.963 | 75.2 | -0.76 | 0.3061026
33 | 16020 | 0.00031528 | 8.1893e-05 | 0.934 | 77.4 | -0.76 | 0.3061026
34 | 12759 | 0.00032893 | -9.2352e-06 | 0.978 | 79.6 | -0.76 | 0.3061026
35 | 10161 | 0.00031413 | -8.9065e-06 | 0.996 | 81.8 | -0.76 | 0.3061026
36 | 8092.8 | 0.0003272 | -1.997e-05 | 0.994 | 84 | -0.76 | 0.3061026
37 | 6445.3 | 0.00032392 | -8.8091e-06 | 0.988 | 86.2 | -0.76 | 0.3061026
38 | 5133.1 | 0.0003343 | -2.4214e-05 | 0.983 | 88.4 | -0.76 | 0.3061026
39 | 4088.1 | 0.00033105 | -3.7766e-05 | 0.954 | 90.6 | -0.76 | 0.3061026
40 | 3255.8 | 0.00033545 | -3.6677e-05 | 0.859 | 92.9 | -0.76 | 0.3061026
41 | 2593 | 0.00033871 | -4.1775e-05 | 0.781 | 95.6 | -0.76 | 0.3061026
42 | 2065.1 | 0.00034841 | -5.4329e-05 | 0.727 | 99 | -0.76 | 0.3061026
43 | 1644.7 | 0.00035357 | -6.0216e-05 | 0.672 | 102.4 | -0.76 | 0.3061026
44 | 1309.9 | 0.00035989 | -6.7953e-05 | 0.622 | 105.7 | -0.76 | 0.3061026
45 | 1043.2 | 0.00036653 | -7.881e-05 | 0.618 | 109 | -0.76 | 0.3061026
46 | 830.83 | 0.00037682 | -8.7728e-05 | 0.995 | 111.8 | -0.76 | 0.3061026
47 | 661.68 | 0.00038854 | -0.00010237 | 0.995 | 114 | -0.76 | 0.3061026
48 | 526.98 | 0.00040047 | -0.00011616 | 0.995 | 116.2 | -0.76 | 0.3061026
49 | 419.69 | 0.00041302 | -0.00012977 | 0.996 | 118.4 | -0.76 | 0.3061026
50 | 334.25 | 0.000429 | -0.00014657 | 0.997 | 120.5 | -0.76 | 0.3061026
51 | 266.2 | 0.00044597 | -0.0001645 | 0.999 | 122.8 | -0.76 | 0.3061026
52 | 212.01 | 0.00046342 | -0.00019058 | 0.995 | 125 | -0.76 | 0.3061026
53 | 168.85 | 0.00048363 | -0.00021963 | 0.996 | 127.1 | -0.76 | 0.3061026
54 | 134.47 | 0.00050447 | -0.00025218 | 0.999 | 129.3 | -0.76 | 0.3061026
55 | 107.1 | 0.00053841 | -0.00028782 | 0.998 | 131.5 | -0.76 | 0.3061026
56 | 85.294 | 0.00057587 | -0.00033467 | 0.999 | 133.7 | -0.76 | 0.3061026
57 | 67.93 | 0.00062352 | -0.00037901 | 0.998 | 135.9 | -0.76 | 0.3061026
58 | 53.91 | 0.00068189 | -0.00042884 | 0.999 | 138.2 | -0.76 | 0.3061026
59 | 42.416 | 0.00075209 | -0.00047783 | 0.999 | 140.6 | -0.76 | 0.3061026
60 | 33.064 | 0.00086035 | -0.00052182 | 0.998 | 143.1 | -0.76 | 0.3061026
61 | 25.518 | 0.00097568 | -0.00055884 | 0.998 | 145.7 | -0.76 | 0.3061026
62 | 19.484 | 0.0011078 | -0.00057603 | 0.998 | 148.7 | -0.76 | 0.3061026
63 | 14.705 | 0.0012506 | -0.00056617 | 0.998 | 151.8 | -0.76 | 0.3061026
64 | 10.96 | 0.00138 | -0.00052979 | 0.998 | 155.2 | -0.76 | 0.3061026
65 | 8.0607 | 0.00148 | -0.00047893 | 0.997 | 159.1 | -0.76 | 0.3061026
66 | 5.8439 | 0.0015396 | -0.00043377 | 0.997 | 163.8 | -0.76 | 0.3061026
67 | 4.1726 | 0.0016017 | -0.00041742 | 0.997 | 169.2 | -0.76 | 0.3061026
68 | 2.9318 | 0.0016776 | -0.00045691 | 0.997 | 175.7 | -0.76 | 0.3061026
69 | 2.0259 | 0.0018153 | -0.00050671 | 0.997 | 183.9 | -0.76 | 0.3061026
70 | 1.3761 | 0.0019879 | -0.00047428 | 0.996 | 196.5 | -0.76 | 0.3061026
71 | 0.91901 | 0.002155 | -0.00038501 | 0.997 | 213.1 | -0.76 | 0.3061026
72 | 0.60383 | 0.002247 | -0.00028253 | 0.997 | 232.1 | -0.76 | 0.3061026
73 | 0.39094 | 0.0023777 | -0.00017168 | 0.997 | 263.2 | -0.77 | 0.3061026
74 | 0.25002 | 0.0023601 | -0.00013787 | 0.995 | 298.7 | -0.76 | 0.3061026
75 | 0.15849 | 0.0023544 | -5.0415e-05 | 0.995 | 345.6 | -0.76 | 0.3061026
76 | 0.1 | 0.0023496 | 9.3501e-06 | 0.994 | 405.8 | -0.76 | 0.3061026

## Sheet8
Number | Frequency / Hz | Z_Re / Ohm | Z_Im / Ohm | Sign | Time / s | Voltage / V | Current / A/cm^2
1 | 107.1 | 0.00053204 | -0.00028633 | 0.999 | 0 | -0.76 | 0.3061026
2 | 134.47 | 0.00050309 | -0.000244 | 0.998 | 3.1 | -0.76 | 0.3061026
3 | 168.85 | 0.00047584 | -0.00021109 | 0.997 | 5.4 | -0.76 | 0.3061026
4 | 212.01 | 0.00045509 | -0.00018188 | 0.995 | 7.6 | -0.76 | 0.3061026
5 | 266.2 | 0.00044025 | -0.0001646 | 0.995 | 9.8 | -0.76 | 0.3061026
6 | 334.25 | 0.00042722 | -0.00014669 | 0.995 | 12 | -0.76 | 0.3061026
7 | 419.69 | 0.00040922 | -0.00012831 | 0.997 | 14.2 | -0.76 | 0.3061026
8 | 526.98 | 0.00039916 | -0.00011632 | 0.995 | 16.4 | -0.76 | 0.3061026
9 | 661.68 | 0.00038635 | -9.9453e-05 | 0.994 | 18.7 | -0.76 | 0.3061026
10 | 830.83 | 0.00037461 | -8.7708e-05 | 0.997 | 20.8 | -0.76 | 0.3061026
11 | 1043.2 | 0.00036632 | -7.7485e-05 | 0.615 | 23.7 | -0.76 | 0.3061026
12 | 1309.9 | 0.00035745 | -6.8098e-05 | 0.62 | 27 | -0.76 | 0.3061026
13 | 1644.7 | 0.00035117 | -5.6742e-05 | 0.672 | 30.4 | -0.76 | 0.3061026
14 | 2065.1 | 0.00034712 | -5.0127e-05 | 0.728 | 33.7 | -0.76 | 0.3061026
15 | 2593 | 0.00033929 | -4.3852e-05 | 0.781 | 37.1 | -0.76 | 0.3061026
16 | 3255.8 | 0.00034068 | -3.2732e-05 | 0.859 | 39.9 | -0.76 | 0.3061026
17 | 4088.1 | 0.00033447 | -3.0276e-05 | 0.955 | 42.1 | -0.76 | 0.3061026
18 | 5133.1 | 0.00033432 | -2.5281e-05 | 0.979 | 44.3 | -0.76 | 0.3061026
19 | 6445.3 | 0.00033191 | -1.681e-05 | 0.989 | 46.5 | -0.76 | 0.3061026
20 | 8092.8 | 0.00030069 | -3.2141e-05 | 0.991 | 48.7 | -0.76 | 0.3061026
21 | 10161 | 0.00033807 | -4.7085e-06 | 0.995 | 51 | -0.76 | 0.3061026
22 | 12759 | 0.00033641 | -4.6179e-06 | 0.985 | 53.1 | -0.76 | 0.3061026
23 | 16020 | 0.00034684 | 1.4768e-05 | 0.983 | 55.3 | -0.76 | 0.3061026
24 | 20116 | 0.00030731 | -9.7436e-06 | 0.98 | 57.6 | -0.76 | 0.3061026
25 | 25258 | 0.00031135 | 1.4226e-05 | 0.944 | 59.8 | -0.76 | 0.3061026
26 | 31714 | 0.00023934 | 5.2385e-05 | 0.924 | 62 | -0.76 | 0.3061026
27 | 39821 | 0.00030134 | 6.5882e-05 | 0.656 | 64.2 | -0.76 | 0.3061026
28 | 50000 | 0.00029405 | 3.6061e-05 | 0.855 | 66.4 | -0.76 | 0.3061026
29 | 39821 | 0.00033673 | -6.426e-05 | 0.638 | 68.6 | -0.76 | 0.3061026
30 | 31714 | 0.00030865 | 3.5415e-05 | 0.85 | 70.8 | -0.76 | 0.3061026
31 | 25258 | 0.00027125 | -2.5229e-05 | 0.936 | 73 | -0.76 | 0.3061026
32 | 20116 | 0.00033291 | 7.526e-06 | 0.963 | 75.2 | -0.76 | 0.3061026
33 | 16020 | 0.00032272 | 4.9516e-05 | 0.934 | 77.4 | -0.76 | 0.3061026
34 | 12759 | 0.00031195 | -1.8758e-05 | 0.978 | 79.6 | -0.76 | 0.3061026
35 | 10161 | 0.00032739 | -3.0364e-05 | 0.996 | 81.8 | -0.76 | 0.3061026
36 | 8092.8 | 0.00031767 | -2.2397e-05 | 0.994 | 84 | -0.76 | 0.3061026
37 | 6445.3 | 0.0003405 | -1.343e-05 | 0.988 | 86.2 | -0.76 | 0.3061026
38 | 5133.1 | 0.00033518 | -2.7666e-05 | 0.983 | 88.4 | -0.76 | 0.3061026
39 | 4088.1 | 0.00033556 | -2.6141e-05 | 0.954 | 90.6 | -0.76 | 0.3061026
40 | 3255.8 | 0.00033897 | -3.505e-05 | 0.859 | 92.9 | -0.76 | 0.3061026
41 | 2593 | 0.00034222 | -4.3537e-05 | 0.781 | 95.6 | -0.76 | 0.3061026
42 | 2065.1 | 0.00034775 | -5.2177e-05 | 0.727 | 99 | -0.76 | 0.3061026
43 | 1644.7 | 0.00035492 | -5.7771e-05 | 0.672 | 102.4 | -0.76 | 0.3061026
44 | 1309.9 | 0.00036061 | -6.614e-05 | 0.622 | 105.7 | -0.76 | 0.3061026
45 | 1043.2 | 0.00036929 | -7.6767e-05 | 0.618 | 109 | -0.76 | 0.3061026
46 | 830.83 | 0.00037356 | -8.8659e-05 | 0.995 | 111.8 | -0.76 | 0.3061026
47 | 661.68 | 0.00038712 | -9.8915e-05 | 0.995 | 114 | -0.76 | 0.3061026
48 | 526.98 | 0.00039506 | -0.00011429 | 0.995 | 116.2 | -0.76 | 0.3061026
49 | 419.69 | 0.00041016 | -0.00012859 | 0.996 | 118.4 | -0.76 | 0.3061026
50 | 334.25 | 0.00042948 | -0.00014538 | 0.997 | 120.5 | -0.76 | 0.3061026
51 | 266.2 | 0.0004439 | -0.00016307 | 0.999 | 122.8 | -0.76 | 0.3061026
52 | 212.01 | 0.00046299 | -0.00019102 | 0.995 | 125 | -0.76 | 0.3061026
53 | 168.85 | 0.00048161 | -0.00021432 | 0.996 | 127.1 | -0.76 | 0.3061026
54 | 134.47 | 0.00050098 | -0.0002479 | 0.999 | 129.3 | -0.76 | 0.3061026
55 | 107.1 | 0.00053104 | -0.00028616 | 0.998 | 131.5 | -0.76 | 0.3061026
56 | 85.294 | 0.00056718 | -0.00032807 | 0.999 | 133.7 | -0.76 | 0.3061026
57 | 67.93 | 0.00061469 | -0.00037651 | 0.998 | 135.9 | -0.76 | 0.3061026
58 | 53.91 | 0.00067398 | -0.00042783 | 0.999 | 138.2 | -0.76 | 0.3061026
59 | 42.416 | 0.00074861 | -0.00047492 | 0.999 | 140.6 | -0.76 | 0.3061026
60 | 33.064 | 0.00084853 | -0.00052436 | 0.998 | 143.1 | -0.76 | 0.3061026
61 | 25.518 | 0.00097057 | -0.00055718 | 0.998 | 145.7 | -0.76 | 0.3061026
62 | 19.484 | 0.0011019 | -0.00057612 | 0.998 | 148.7 | -0.76 | 0.3061026
63 | 14.705 | 0.0012462 | -0.00057067 | 0.998 | 151.8 | -0.76 | 0.3061026
64 | 10.96 | 0.0013696 | -0.00053555 | 0.998 | 155.2 | -0.76 | 0.3061026
65 | 8.0607 | 0.0014678 | -0.00048842 | 0.997 | 159.1 | -0.76 | 0.3061026
66 | 5.8439 | 0.0015321 | -0.00044505 | 0.997 | 163.8 | -0.76 | 0.3061026
67 | 4.1726 | 0.0015867 | -0.00043204 | 0.997 | 169.2 | -0.76 | 0.3061026
68 | 2.9318 | 0.0016644 | -0.00047432 | 0.997 | 175.7 | -0.76 | 0.3061026
69 | 2.0259 | 0.0017914 | -0.00053163 | 0.997 | 183.9 | -0.76 | 0.3061026
70 | 1.3761 | 0.0019837 | -0.00053559 | 0.996 | 196.5 | -0.76 | 0.3061026
71 | 0.91901 | 0.0021735 | -0.0004445 | 0.997 | 213.1 | -0.77 | 0.3061026
72 | 0.60383 | 0.0022924 | -0.00032704 | 0.997 | 232.1 | -0.76 | 0.3061026
73 | 0.39094 | 0.0024194 | -0.00021191 | 0.997 | 263.2 | -0.77 | 0.3061026
74 | 0.25002 | 0.002459 | -0.00017667 | 0.995 | 298.7 | -0.76 | 0.3061026
75 | 0.15849 | 0.0024581 | -7.9011e-05 | 0.995 | 345.6 | -0.76 | 0.3061026
76 | 0.1 | 0.0024132 | 8.3902e-06 | 0.994 | 405.8 | -0.76 | 0.3061026

## Sheet9
Number | Frequency / Hz | Z_Re / Ohm | Z_Im / Ohm | Sign | Time / s | Voltage / V | Current / A/cm^2
1 | 107.1 | 0.00055668 | -0.00029023 | 0.999 | 0 | -0.76 | 0.3061026
2 | 134.47 | 0.00052838 | -0.0002497 | 0.998 | 3.1 | -0.76 | 0.3061026
3 | 168.85 | 0.00049892 | -0.00021806 | 0.997 | 5.4 | -0.75 | 0.3061026
4 | 212.01 | 0.00047878 | -0.00019348 | 0.995 | 7.6 | -0.76 | 0.3061026
5 | 266.2 | 0.00046356 | -0.00016387 | 0.995 | 9.8 | -0.76 | 0.3061026
6 | 334.25 | 0.00045069 | -0.00014486 | 0.995 | 12 | -0.76 | 0.3061026
7 | 419.69 | 0.00043563 | -0.00012629 | 0.997 | 14.2 | -0.76 | 0.3061026
8 | 526.98 | 0.00042078 | -0.00011423 | 0.995 | 16.4 | -0.76 | 0.3061026
9 | 661.68 | 0.00040937 | -0.00010338 | 0.994 | 18.7 | -0.76 | 0.3061026
10 | 830.83 | 0.00039774 | -8.953e-05 | 0.997 | 20.8 | -0.76 | 0.3061026
11 | 1043.2 | 0.00038873 | -7.7707e-05 | 0.615 | 23.7 | -0.76 | 0.3061026
12 | 1309.9 | 0.00038294 | -6.736e-05 | 0.62 | 27 | -0.76 | 0.3061026
13 | 1644.7 | 0.00037429 | -5.9591e-05 | 0.672 | 30.4 | -0.76 | 0.3061026
14 | 2065.1 | 0.00036986 | -4.9597e-05 | 0.728 | 33.7 | -0.76 | 0.3061026
15 | 2593 | 0.00036483 | -4.045e-05 | 0.781 | 37.1 | -0.76 | 0.3061026
16 | 3255.8 | 0.00036079 | -3.5117e-05 | 0.859 | 39.9 | -0.76 | 0.3061026
17 | 4088.1 | 0.00035638 | -2.9539e-05 | 0.955 | 42.1 | -0.76 | 0.3061026
18 | 5133.1 | 0.00035396 | -2.2983e-05 | 0.979 | 44.3 | -0.76 | 0.3061026
19 | 6445.3 | 0.0003493 | -1.2481e-05 | 0.989 | 46.5 | -0.76 | 0.3061026
20 | 8092.8 | 0.00035158 | -6.158e-06 | 0.991 | 48.7 | -0.76 | 0.3061026
21 | 10161 | 0.00032275 | -1.5225e-05 | 0.995 | 51 | -0.76 | 0.3061026
22 | 12759 | 0.00034948 | 2.9129e-06 | 0.985 | 53.1 | -0.76 | 0.3061026
23 | 16020 | 0.00033646 | 5.2241e-05 | 0.983 | 55.3 | -0.76 | 0.3061026
24 | 20116 | 0.00031586 | 3.9164e-05 | 0.98 | 57.6 | -0.76 | 0.3061026
25 | 25258 | 0.00030909 | 1.5137e-05 | 0.944 | 59.8 | -0.76 | 0.3061026
26 | 31714 | 0.00033937 | 4.6574e-05 | 0.924 | 62 | -0.76 | 0.3061026
27 | 39821 | 0.00038674 | 0.00010976 | 0.656 | 64.2 | -0.76 | 0.3061026
28 | 50000 | 0.00059872 | 0.0001042 | 0.855 | 66.4 | -0.76 | 0.3061026
29 | 39821 | 0.00037159 | -0.00010831 | 0.638 | 68.6 | -0.76 | 0.3061026
30 | 31714 | 0.00031437 | 4.9799e-05 | 0.85 | 70.8 | -0.76 | 0.3061026
31 | 25258 | 0.00024246 | 4.6059e-05 | 0.936 | 73 | -0.76 | 0.3061026
32 | 20116 | 0.00038022 | -3.4954e-06 | 0.963 | 75.2 | -0.76 | 0.3061026
33 | 16020 | 0.00034875 | 0.0001261 | 0.934 | 77.4 | -0.76 | 0.3061026
34 | 12759 | 0.00034855 | -2.1428e-05 | 0.978 | 79.6 | -0.76 | 0.3061026
35 | 10161 | 0.00033925 | -1.1144e-05 | 0.996 | 81.8 | -0.76 | 0.3061026
36 | 8092.8 | 0.00035143 | -3.9693e-06 | 0.994 | 84 | -0.75 | 0.3061026
37 | 6445.3 | 0.00035679 | -1.1173e-05 | 0.988 | 86.2 | -0.76 | 0.3061026
38 | 5133.1 | 0.00035591 | -2.6696e-05 | 0.983 | 88.4 | -0.76 | 0.3061026
39 | 4088.1 | 0.00035952 | -3.3043e-05 | 0.954 | 90.6 | -0.76 | 0.3061026
40 | 3255.8 | 0.0003577 | -3.5506e-05 | 0.859 | 92.9 | -0.76 | 0.3061026
41 | 2593 | 0.00036536 | -4.3829e-05 | 0.781 | 95.6 | -0.76 | 0.3061026
42 | 2065.1 | 0.00037079 | -5.0196e-05 | 0.727 | 99 | -0.76 | 0.3061026
43 | 1644.7 | 0.00037736 | -5.7072e-05 | 0.672 | 102.4 | -0.76 | 0.3061026
44 | 1309.9 | 0.00037979 | -6.7812e-05 | 0.622 | 105.7 | -0.76 | 0.3061026
45 | 1043.2 | 0.00039023 | -8.157e-05 | 0.618 | 109 | -0.76 | 0.3061026
46 | 830.83 | 0.00039737 | -8.955e-05 | 0.995 | 111.8 | -0.76 | 0.3061026
47 | 661.68 | 0.00040967 | -0.00010305 | 0.995 | 114 | -0.76 | 0.3061026
48 | 526.98 | 0.00042404 | -0.00011547 | 0.995 | 116.2 | -0.76 | 0.3061026
49 | 419.69 | 0.00043524 | -0.00012699 | 0.996 | 118.4 | -0.76 | 0.3061026
50 | 334.25 | 0.00045206 | -0.00014843 | 0.997 | 120.5 | -0.76 | 0.3061026
51 | 266.2 | 0.00046665 | -0.00016538 | 0.999 | 122.8 | -0.76 | 0.3061026
52 | 212.01 | 0.00048281 | -0.00019085 | 0.995 | 125 | -0.76 | 0.3061026
53 | 168.85 | 0.00050412 | -0.00022015 | 0.996 | 127.1 | -0.76 | 0.3061026
54 | 134.47 | 0.00052945 | -0.00024963 | 0.999 | 129.3 | -0.76 | 0.3061026
55 | 107.1 | 0.00055666 | -0.00028757 | 0.998 | 131.5 | -0.76 | 0.3061026
56 | 85.294 | 0.00059276 | -0.00033291 | 0.999 | 133.7 | -0.76 | 0.3061026
57 | 67.93 | 0.00064279 | -0.00038391 | 0.998 | 135.9 | -0.76 | 0.3061026
58 | 53.91 | 0.0006915 | -0.00043535 | 0.999 | 138.2 | -0.76 | 0.3061026
59 | 42.416 | 0.00075953 | -0.00048486 | 0.999 | 140.6 | -0.76 | 0.3061026
60 | 33.064 | 0.00086845 | -0.00053478 | 0.998 | 143.1 | -0.76 | 0.3061026
61 | 25.518 | 0.0009844 | -0.00056552 | 0.998 | 145.7 | -0.76 | 0.3061026
62 | 19.484 | 0.0011245 | -0.00060559 | 0.998 | 148.7 | -0.76 | 0.3061026
63 | 14.705 | 0.0012665 | -0.00060891 | 0.998 | 151.8 | -0.76 | 0.3061026
64 | 10.96 | 0.0014023 | -0.00058294 | 0.998 | 155.2 | -0.76 | 0.3061026
65 | 8.0607 | 0.0015159 | -0.00055004 | 0.997 | 159.1 | -0.76 | 0.3061026
66 | 5.8439 | 0.0016 | -0.00051935 | 0.997 | 163.8 | -0.76 | 0.3061026
67 | 4.1726 | 0.0016553 | -0.00051343 | 0.997 | 169.2 | -0.76 | 0.3061026
68 | 2.9318 | 0.0016909 | -0.00055851 | 0.997 | 175.7 | -0.76 | 0.3061026
69 | 2.0259 | 0.0017978 | -0.00067775 | 0.997 | 183.9 | -0.76 | 0.3061026
70 | 1.3761 | 0.0020335 | -0.00077426 | 0.996 | 196.5 | -0.76 | 0.3061026
71 | 0.91901 | 0.0023721 | -0.00084076 | 0.997 | 213.1 | -0.77 | 0.3061026
72 | 0.60383 | 0.0026567 | -0.00067215 | 0.997 | 232.1 | -0.75 | 0.3061026
73 | 0.39094 | 0.0030353 | -0.00056903 | 0.997 | 263.2 | -0.77 | 0.3061026
74 | 0.25002 | 0.0030498 | -0.00037662 | 0.995 | 298.7 | -0.76 | 0.3061026
75 | 0.15849 | 0.0032902 | -0.00026042 | 0.995 | 345.6 | -0.76 | 0.3061026
76 | 0.1 | 0.0030567 | -1.8048e-05 | 0.994 | 405.8 | -0.76 | 0.3061026