## Stack2_BreakIn
Stack 2 - BreakIn
Cmon_Current | Cell1 | Cell10 | Cell15 | Cell24 | Minimum_Voltage | Average_Voltage | Maximum_Voltage
A/cm^2 | mV | mV | mV | mV | mV | mV | mV
1.599001 | 460.0807 | 444.7261 | 455.7227 | 424.3311 | 424.3109 | 453.9739 | 470.4067
1.498759 | 498.0281 | 487.9157 | 494.7372 | 469.5488 | 469.8198 | 494.3124 | 508.6033
1.399297 | 529.3504 | 520.8099 | 526.9752 | 506.0281 | 506.0744 | 526.6554 | 539.5455
1.29913 | 556.2331 | 550.4397 | 554.4909 | 537.7752 | 537.686 | 554.5438 | 566.9074
1.199546 | 580.2942 | 577.0264 | 579.7289 | 564.8463 | 564.8347 | 579.9322 | 592.2132
1.099436 | 604.5587 | 604.0843 | 605.6628 | 595.162 | 594.924 | 606.705 | 618.5736
0.9990999 | 622.8562 | 628.481 | 628.8364 | 618.3471 | 618.4298 | 629.2942 | 640.4992
0.8995354 | 640.9306 | 648.838 | 648.886 | 639.719 | 639.6777 | 650.0306 | 660.3603
0.7993031 | 658.6959 | 670.2198 | 669.6215 | 662.362 | 658.6645 | 669.7826 | 678.6661
0.6991928 | 679.195 | 688.1719 | 689.0595 | 682.9372 | 679.2479 | 689.1198 | 697.9025
0.5989513 | 699.2165 | 709.2876 | 708.9835 | 703.1256 | 699.2744 | 708.6405 | 717.4926
0.4988415 | 717.4926 | 727.6496 | 727.3107 | 722.5372 | 717.3603 | 726.9678 | 735.6231
0.3991913 | 737.8876 | 747.5983 | 747.7421 | 742.4926 | 737.8397 | 746.6653 | 754.6364
0.2991472 | 759.2479 | 769.5769 | 769.2876 | 765.1769 | 759.1702 | 768.4058 | 776.3521
0.1996287 | 788.9917 | 799.7355 | 799.1802 | 796.1421 | 788.9785 | 798.1446 | 806.6893
0.09872974 | 825.8262 | 837.3574 | 836.377 | 834.6213 | 825.9164 | 835.5049 | 844.2639
0.0789441 | 834.124 | 845.6496 | 845.0264 | 843.0496 | 834.119 | 843.7248 | 852.2992
0.05922462 | 847.2459 | 857.7311 | 857.7311 | 854.7639 | 847.0197 | 856.2262 | 864.3541
0.03937333 | 862.8066 | 873.9311 | 872.8787 | 871.5279 | 862.9344 | 871.6869 | 879.4885
0.01893077 | 888.0571 | 898.4667 | 897.3048 | 896.3429 | 888.1238 | 896.4762 | 903.781
0.00302359 | 933.6 | 942.4833 | 941.4 | 940.75 | 933.6833 | 940.4667 | 946.5333
0.01893077 | 882.4286 | 892.8952 | 891.8762 | 890.2857 | 882.4667 | 890.8429 | 898.7524
0.03878205 | 855.4393 | 865.6033 | 865.5016 | 863.1869 | 855.4131 | 864.0246 | 872.177
0.05922462 | 836.6164 | 847.8721 | 847.8459 | 845.1738 | 836.7279 | 846.0984 | 854.8098
0.078879 | 823.1471 | 834.3058 | 833.3405 | 831.3174 | 823.1174 | 832.405 | 841.1868
0.09872974 | 811.843 | 822.6496 | 821.7901 | 819.5736 | 811.8661 | 820.8909 | 829.5686
0.1989713 | 772.6083 | 781.5537 | 781.0744 | 775.6347 | 772.6281 | 780.2066 | 788.9653
0.2991472 | 744.2876 | 750.6413 | 751.4959 | 741.6264 | 741.5322 | 750.0446 | 758.3306
0.3991913 | 723.7025 | 729.005 | 729.1223 | 716.5355 | 716.4992 | 727.6 | 735.9769
0.4988415 | 700.9901 | 703.1736 | 705.7107 | 698.7835 | 696.8165 | 704.0719 | 713.0066
0.5989513 | 681.0262 | 684.9705 | 686.4951 | 686.5131 | 678.0721 | 685.9623 | 693.8639
0.6991928 | 659.0975 | 665.957 | 666.9752 | 666.1917 | 658.4727 | 666.5744 | 675.1273
0.7993031 | 638.7653 | 645.886 | 648.5455 | 644.2479 | 638.686 | 648.4248 | 658.3769
0.8995446 | 620.3041 | 628.2132 | 629.7174 | 622.1603 | 620.2793 | 629.0777 | 637.5669
0.9991287 | 601.0298 | 609.9785 | 610.1884 | 600.5421 | 600.1818 | 609.9579 | 620.086
1.099436 | 581.1174 | 587.6116 | 589.7669 | 577.1818 | 577.1041 | 589.543 | 599.3504
1.199546 | 560.2016 | 565.2459 | 567.1016 | 552.6574 | 552.6607 | 567.6975 | 579.1049
1.29913 | 538.4479 | 539.4959 | 543.0926 | 526.0545 | 525.9868 | 543.1289 | 555.195
1.399897 | 513.8049 | 510.8902 | 517.282 | 496.2934 | 496.2279 | 516.2516 | 529.077
1.498761 | 488.4479 | 479.0017 | 487.1603 | 461.2149 | 461.1388 | 486.0083 | 500.6
1.599001 | 458.3934 | 442.4413 | 454.1785 | 422.3421 | 422.4132 | 452.0727 | 468.4116