## Stack2_120Cycles
Stack 2 - 120 Cycles
Cmon_Current | Cell1 | Cell10 | Cell15 | Cell24 | Minimum_Voltage | Average_Voltage | Maximum_Voltage
A/cm^2 | mV | mV | mV | mV | mV | mV | mV
1.599132 | 476.5429 | 464.5697 | 473.6218 | 441.6739 | 441.6706 | 471.521 | 488.0437
1.49889 | 511.7736 | 506.5686 | 513.3851 | 493.7306 | 493.7455 | 511.738 | 525.0793
1.399372 | 540.8777 | 537.843 | 544.1471 | 529.5884 | 529.5917 | 542.7 | 554.0017
1.299196 | 567.3917 | 566.5868 | 570.1504 | 560.9603 | 560.5818 | 569.486 | 580.5636
1.198977 | 591.476 | 590.8165 | 594.0595 | 588.5124 | 586.1273 | 593.5231 | 603.9983
1.099436 | 615.9074 | 616.4231 | 617.9289 | 617.4661 | 611.5438 | 618.9347 | 628.2645
0.9985369 | 636.2066 | 638.924 | 639.7884 | 641.9223 | 633.0066 | 640.643 | 649.5851
0.8995446 | 652.6727 | 659.8364 | 658.4529 | 661.2678 | 652.1653 | 659.7479 | 668.9322
0.7993031 | 667.805 | 678.5421 | 678.605 | 681.0843 | 667.7306 | 678.505 | 686.5488
0.6992585 | 685.4826 | 696.7355 | 695.8182 | 700.7818 | 685.4397 | 696.676 | 703.9769
0.5989513 | 701.8942 | 715.9355 | 714.038 | 716.962 | 701.7736 | 714.4744 | 722.3835
0.4988415 | 720.1256 | 734.5322 | 732.8496 | 735.8545 | 720.124 | 732.7306 | 740.1124
0.3991913 | 740.0694 | 753.5669 | 751.7702 | 753.0264 | 740.0612 | 751.8942 | 759.2132
0.2992128 | 761.8512 | 774.4777 | 773.0496 | 770.9107 | 761.8099 | 772.5521 | 781.6033
0.1996287 | 791.2131 | 804.4918 | 803.7279 | 806.141 | 791.1541 | 803.6721 | 813.0197
0.09872974 | 828.8131 | 843.5607 | 842.659 | 845.9574 | 828.7967 | 842.1246 | 851.6033
0.0789441 | 836.4295 | 851.741 | 851.2787 | 853.6426 | 836.3279 | 850.2738 | 859.5049
0.05922462 | 851.0857 | 865.1524 | 864.4952 | 866.4667 | 851.0095 | 863.7048 | 872.3048
0.03943949 | 866.6286 | 881.1048 | 879.9429 | 882.2952 | 866.4952 | 879.2381 | 887.5905
0.01893077 | 889.3238 | 904.2 | 901.8857 | 904.5333 | 889.2476 | 901.1571 | 908.8095
0.002432308 | 934.7333 | 946.8 | 945.0333 | 946.5167 | 934.75 | 944.4667 | 950.2667
0.01893077 | 882.3905 | 896.4762 | 895.7333 | 897.4 | 882.4762 | 894.581 | 902.3905
0.03878205 | 856.2857 | 870.619 | 870.3619 | 872.7048 | 856.3143 | 869.3048 | 877.981
0.05922462 | 838.2571 | 853.619 | 853.1333 | 855.2 | 838.3048 | 852.3762 | 861.781
0.0789441 | 825.6525 | 840.9967 | 840.0918 | 842.9279 | 825.623 | 839.5918 | 849.2885
0.09872974 | 814.141 | 830.5148 | 828.4656 | 830.4754 | 814.118 | 828.0541 | 837.7279
0.1995378 | 774.4689 | 788.9738 | 787.9869 | 785.9541 | 774.5246 | 787.1656 | 796.577
0.2992128 | 747.4265 | 757.9635 | 757.4354 | 748.1227 | 746.9116 | 756.2282 | 765.6221
0.3991913 | 724.1425 | 733.5425 | 734.6718 | 738.0055 | 724.1403 | 734.805 | 741.9204
0.4988415 | 703.8939 | 717.2177 | 716.1425 | 726.8099 | 703.9094 | 716.5823 | 726.8663
0.5989513 | 682.8496 | 693.6645 | 694.2661 | 705.9669 | 682.8826 | 694.1926 | 705.9289
0.6992585 | 662.0198 | 675.8595 | 675.1455 | 687.3405 | 662.0926 | 676.2207 | 687.3901
0.7993031 | 645.8727 | 657.3802 | 656.3455 | 668.9901 | 645.8132 | 658.2645 | 669.1851
0.8995446 | 626.8876 | 638.6694 | 640.4843 | 647.8826 | 626.9091 | 640.162 | 648.1851
0.9988464 | 608.4281 | 620.1388 | 621.5736 | 626.5868 | 608.4793 | 621.4488 | 629.4066
1.099436 | 590.9455 | 599.957 | 601.8463 | 602.4595 | 591.0314 | 601.5215 | 609.0545
1.199612 | 572.314 | 579.0826 | 579.7636 | 578.6 | 572.3653 | 580.919 | 589.9901
1.299196 | 554.0264 | 553.9653 | 558.162 | 551.5289 | 549.557 | 557.7669 | 568.1421
1.399372 | 531.676 | 525.2132 | 532.043 | 518.7934 | 518.724 | 531.8744 | 543.0959
1.49889 | 506.9868 | 495.3702 | 504.6479 | 482.4595 | 482.4826 | 502.1256 | 515.4347
1.599087 | 475.3934 | 460.962 | 472.1702 | 439.1868 | 439.1174 | 468.8785 | 485.1884