## Stack2_449Cycles
Stack 2 - 449 Cycles
Cmon_Current | Cell1 | Cell10 | Cell15 | Cell24 | Minimum_Voltage | Average_Voltage | Maximum_Voltage
A/cm^2 | mV | mV | mV | mV | mV | mV | mV
1.599066 | 454.5261 | 430.9597 | 447.3076 | 406.037 | 406.037 | 442.2185 | 460.3395
1.49889 | 487.805 | 474.0926 | 484.2463 | 455.8479 | 455.8479 | 481.7488 | 497.8083
1.399372 | 518.5157 | 507.476 | 515.3207 | 493.7603 | 493.7603 | 513.4331 | 526.9041
1.29913 | 545.486 | 537.8331 | 542.1587 | 529.7107 | 529.7107 | 541.4397 | 552.038
1.198954 | 570.4992 | 563.0496 | 566.2116 | 559.6149 | 558.9091 | 566.4967 | 575.5835
1.098778 | 596.5388 | 590.9868 | 592.324 | 590.6777 | 586.3041 | 593.2322 | 601.0479
0.9985369 | 617.5488 | 614.6182 | 613.4198 | 617.0562 | 609.038 | 615.6091 | 622.443
0.8995446 | 636.6116 | 636.3719 | 633.605 | 639.9554 | 630.0496 | 636.6025 | 643.1355
0.7993031 | 654.1074 | 659.0893 | 653.7421 | 662.124 | 651.5455 | 657.5033 | 664.1537
0.6992585 | 671.3818 | 677.2942 | 674.876 | 681.3091 | 670.9901 | 676.8868 | 683.3884
0.5989513 | 689.0347 | 696.8397 | 693.5686 | 701.0793 | 688.9339 | 695.9802 | 702.2694
0.4988415 | 709.2017 | 717.4231 | 714.3058 | 718.9355 | 709.1438 | 716.0041 | 721.9322
0.39998 | 728.4694 | 737.9736 | 733.9934 | 734.757 | 728.4215 | 735.6157 | 741.5289
0.2991472 | 751.6959 | 759.2364 | 756.4661 | 751.3041 | 750.843 | 757.505 | 764.4744
0.1996287 | 782.741 | 792.0131 | 788.5639 | 790.2033 | 782.6984 | 789.5033 | 795.0393
0.09872974 | 820.8426 | 830.9148 | 827.3902 | 831.3967 | 820.7934 | 828.2951 | 833.5738
0.0789441 | 828.5803 | 838.8984 | 835.1967 | 839.6885 | 828.5082 | 836.223 | 841.2852
0.05922462 | 842.219 | 852.5238 | 849.6952 | 853.3238 | 842.2286 | 849.9524 | 854.7429
0.03943949 | 858.5714 | 869.619 | 865.219 | 869.8095 | 858.4476 | 865.8952 | 870.619
0.01893077 | 882.1619 | 892.1333 | 888.5619 | 893.1619 | 882.0095 | 889.1619 | 893.5619
0.003089231 | 925.65 | 935.3 | 931.7 | 935.4 | 925.85 | 932.1417 | 936.3333
0.01893077 | 875.8571 | 885.3905 | 882.1048 | 885.7524 | 875.7429 | 882.519 | 886.981
0.03878205 | 848.5238 | 858.4667 | 855.5238 | 859.1905 | 848.5619 | 855.8857 | 860.5333
0.05922462 | 830.9333 | 842.2952 | 837.619 | 841.6286 | 830.7905 | 838.4333 | 843.3238
0.0789441 | 817.8885 | 828.223 | 824.9082 | 828.5672 | 817.9705 | 825.5902 | 830.7836
0.09872974 | 807.3541 | 817.4787 | 814.2984 | 816.4951 | 807.4164 | 814.9049 | 820.2852
0.1996027 | 765.7049 | 773.9639 | 771.1607 | 767.0656 | 765.7082 | 771.9443 | 778.5279
0.299188 | 738.8822 | 745.8556 | 743.1718 | 734.7477 | 734.6755 | 743.9228 | 751.5062
0.3991913 | 715.6929 | 723.1411 | 720.4108 | 719.3237 | 714.0299 | 721.8494 | 728.4996
0.5014708 | 693.395 | 698.6083 | 697.4008 | 706.8199 | 693.3087 | 699.4992 | 707.878
0.5989513 | 670.3752 | 676.3471 | 673.519 | 681.3636 | 670.1074 | 675.3636 | 681.8347
0.6992585 | 650.2612 | 653.4975 | 652 | 660.8116 | 649.005 | 654.7223 | 662.0033
0.7993031 | 631.2876 | 638.1934 | 635.2231 | 644.2595 | 630.3107 | 637.0248 | 644.2876
0.8995446 | 613.7041 | 618.3835 | 615.6413 | 623.7438 | 612.005 | 617.8818 | 625.0165
0.9985369 | 594.6942 | 595.8496 | 594.5405 | 603.8397 | 592.7818 | 598.6157 | 605.2777
1.099196 | 575.043 | 576.6281 | 575.805 | 580.324 | 571.8298 | 577.9752 | 584.4645
1.199581 | 556.6496 | 554.1355 | 553.162 | 552.8331 | 548.1835 | 555.5967 | 565.2231
1.29913 | 536.1289 | 525.4975 | 528.4264 | 520.395 | 520.3851 | 530.5421 | 541.7207
1.399372 | 513.5041 | 498.6116 | 504.205 | 486.395 | 486.4149 | 503.6719 | 515.9091
1.49889 | 485.5603 | 467.557 | 476.995 | 446.2017 | 446.2248 | 473.981 | 489.195
1.599066 | 451.8298 | 430.286 | 444.2215 | 398.524 | 398.5521 | 439.2653 | 458.6843